## input-output data for ANN
0:Attribute Unknown
| 1:Normal |  | 0:No Addition |  | 1:River Sand |  |  | 1:River Gravel |  |  |  | 1:Water 20C
| 2:High Early Strength |  | 1:Silica Fume |  | 2:Crushed Sand |  |  | 2:Crushed Stone |  |  |  | 2:Water on Site
| 3:Slag Cement |  | 2:Blast Furnace Slag |  | 3:Sea Sand |  |  | 3:Artificial |  |  |  | 3:Sealed on Site
| 4:Fly Ash Cement | 0:Attribute Unknown | 3:Fly Ash |  | 4:Artificial | 0:Attribute Unknown | 0:Attribute Unknown | 4:Others | 0:Attribute Unknown | 0:Attribute Unknown |  | 4:Air Exposed | 0:Attribute Unknown |  |  | 0:Attribute Unknown | 0:Attribute Unknown
| 5:Moderate Heat Cement |  | 4:Others |  | 5:land sand | [6 empty] | 5:Steamed
| 6:Others |  |  |  | 6:slag |  |  | 0:Attribute Unknown |  |  |  | 6:Others
7:Others
[5 empty] | 0:Attribute Unknown | [6 empty] | 0:Attribute Unknown
Reference No. | Cement Type | Cement Density | Addition Type | Addition Density | Type of Fine Aggregate | Oven-Dry Density of Fine Aggregate | Surface-Dry Density of Fine Aggregate | Type of Coarse Aggregate | Oven-Dry Density of Coarse Aggregate | Surface-Dry Density of Coarse Aggregate | W/C (%) | Type of Curing | Curing Temperature (C) | Age (days) | Compressive Strength (MPa) | Modulus of Elasticity (GPa) | Tensile Strength (MPa) | Water Content (kg/m3) | Cement Content (kg/m3) | coarse aggregate content (kg/m3) | Fine aggregate Content (kg/m3) | Content of Mineral Admixture (kg/m3) | Content of Mineral Admixture (% by Cem Weight) | Specific Volume of Coarse Aggregate (liter/m3) | Air Content (%) | density of coarse aggregate=gs*dw | volume of coarse aggregate=m/d | density of Fine aggregate=gs*dw | volume of fine aggregate=m/d | density of cement=gs*dw | volume of cement=m/d | volume of water | volume of mineral admixture | volume of air | total volume check
1 | 1 | 3.15 | 0 | 1 | 1 | 2.54 | 2.595626 | 2 | 2.64 | 2.65848 | 25 | 1 | 20 | 3 | 64.331624 | 32.361945 | 4.2756994 | 160 | 640 | 1014.65892 | 636.3693 | 0 | 0 | 383 | 0.6 | 2649.24 | 0.383 | 2567.813 | 0.2478254 | 3150 | 0.2031746 | 0.16 | 0 | 0.006 | 1
2 | 1 | 3.15 | 0 | 1 | 1 | 2.54 | 2.595626 | 2 | 2.64 | 2.65848 | 25 | 1 | 20 | 3 | 63.0567595 | 30.008349 | 4.5306723 | 180 | 720 | 810.66744 | 707.2491 | 0 | 0 | 306 | 1 | 2649.24 | 0.306 | 2567.813 | 0.2754286 | 3150 | 0.2285714 | 0.18 | 0 | 0.01 | 1
3 | 1 | 3.15 | 0 | 1 | 1 | 2.54 | 2.595626 | 2 | 2.64 | 2.65848 | 25 | 1 | 20 | 3 | 62.8606265 | 30.3025485 | 5.03081145 | 200 | 800 | 611.97444 | 783.2645 | 0 | 0 | 231 | 1 | 2649.24 | 0.231 | 2567.813 | 0.3050317 | 3150 | 0.2539683 | 0.2 | 0 | 0.01 | 1
4 | 1 | 3.15 | 0 | 1 | 1 | 2.54 | 2.595626 | 2 | 2.64 | 2.65848 | 25 | 1 | 20 | 7 | 85.513988 | 34.715541 | 5.4721107 | 160 | 640 | 1014.65892 | 636.3693 | 0 | 0 | 383 | 0.6 | 2649.24 | 0.383 | 2567.813 | 0.2478254 | 3150 | 0.2031746 | 0.16 | 0 | 0.006 | 1
5 | 1 | 3.15 | 0 | 1 | 1 | 2.54 | 2.595626 | 2 | 2.64 | 2.65848 | 25 | 1 | 20 | 7 | 86.886919 | 35.696206 | 5.0406181 | 180 | 720 | 810.66744 | 707.2491 | 0 | 0 | 306 | 1 | 2649.24 | 0.306 | 2567.813 | 0.2754286 | 3150 | 0.2285714 | 0.18 | 0 | 0.01 | 1
6 | 1 | 3.15 | 0 | 1 | 1 | 2.54 | 2.595626 | 2 | 2.64 | 2.65848 | 25 | 1 | 20 | 7 | 87.671451 | 34.0290755 | 5.36423755 | 200 | 800 | 611.97444 | 783.2645 | 0 | 0 | 231 | 1 | 2649.24 | 0.231 | 2567.813 | 0.3050317 | 3150 | 0.2539683 | 0.2 | 0 | 0.01 | 1
7 | 1 | 3.15 | 0 | 1 | 1 | 2.54 | 2.595626 | 2 | 2.64 | 2.65848 | 25 | 1 | 20 | 28 | 105.8137535 | 41.580196 | 5.687857 | 160 | 640 | 1014.65892 | 636.3693 | 0 | 0 | 383 | 0.6 | 2649.24 | 0.383 | 2567.813 | 0.2478254 | 3150 | 0.2031746 | 0.16 | 0 | 0.006 | 1
8 | 1 | 3.15 | 0 | 1 | 1 | 2.54 | 2.595626 | 2 | 2.64 | 2.65848 | 25 | 1 | 20 | 28 | 101.204628 | 39.1285335 | 5.687857 | 180 | 720 | 810.66744 | 707.2491 | 0 | 0 | 306 | 1 | 2649.24 | 0.306 | 2567.813 | 0.2754286 | 3150 | 0.2285714 | 0.18 | 0 | 0.01 | 1
9 | 1 | 3.15 | 0 | 1 | 1 | 2.54 | 2.595626 | 2 | 2.64 | 2.65848 | 25 | 1 | 20 | 28 | 105.715687 | 38.9324005 | 6.12915625 | 200 | 800 | 611.97444 | 783.2645 | 0 | 0 | 231 | 1 | 2649.24 | 0.231 | 2567.813 | 0.3050317 | 3150 | 0.2539683 | 0.2 | 0 | 0.01 | 1
10 | 1 | 3.15 | 0 | 1 | 1 | 2.54 | 2.595626 | 2 | 2.65 | 2.66537 | 25 | 1 | 20 | 3 | 62.370294 | 26.1837555 | 0 | 160 | 640 | 1017.893355 | 620.9624 | 0 | 0 | 383 | 1.2 | 2657.685 | 0.383 | 2567.813 | 0.2418254 | 3150 | 0.2031746 | 0.16 | 0 | 0.012 | 1
11 | 1 | 3.15 | 0 | 1 | 1 | 2.54 | 2.595626 | 2 | 2.65 | 2.66537 | 25 | 1 | 20 | 3 | 64.2335575 | 26.870221 | 0 | 180 | 720 | 813.25161 | 702.1134 | 0 | 0 | 306 | 1.2 | 2657.685 | 0.306 | 2567.813 | 0.2734286 | 3150 | 0.2285714 | 0.18 | 0 | 0.012 | 1
12 | 1 | 3.15 | 0 | 1 | 1 | 2.54 | 2.595626 | 2 | 2.65 | 2.66537 | 25 | 1 | 20 | 3 | 63.2528925 | 26.9682875 | 0 | 200 | 800 | 613.925235 | 772.9932 | 0 | 0 | 231 | 1.4 | 2657.685 | 0.231 | 2567.813 | 0.3010317 | 3150 | 0.2539683 | 0.2 | 0 | 0.014 | 1
13 | 1 | 3.15 | 0 | 1 | 1 | 2.54 | 2.595626 | 2 | 2.65 | 2.66537 | 25 | 1 | 20 | 7 | 78.4532 | 28.5373515 | 0 | 160 | 640 | 1017.893355 | 620.9624 | 0 | 0 | 383 | 1.2 | 2657.685 | 0.383 | 2567.813 | 0.2418254 | 3150 | 0.2031746 | 0.16 | 0 | 0.012 | 1
14 | 1 | 3.15 | 0 | 1 | 1 | 2.54 | 2.595626 | 2 | 2.65 | 2.66537 | 25 | 1 | 20 | 7 | 82.2777935 | 30.3025485 | 0 | 180 | 720 | 813.25161 | 702.1134 | 0 | 0 | 306 | 1.2 | 2657.685 | 0.306 | 2567.813 | 0.2734286 | 3150 | 0.2285714 | 0.18 | 0 | 0.012 | 1
15 | 1 | 3.15 | 0 | 1 | 1 | 2.54 | 2.595626 | 2 | 2.65 | 2.66537 | 25 | 1 | 20 | 7 | 83.160392 | 30.792881 | 0 | 200 | 800 | 613.925235 | 772.9932 | 0 | 0 | 231 | 1.4 | 2657.685 | 0.231 | 2567.813 | 0.3010317 | 3150 | 0.2539683 | 0.2 | 0 | 0.014 | 1
16 | 1 | 3.15 | 0 | 1 | 1 | 2.54 | 2.595626 | 2 | 2.65 | 2.66537 | 25 | 1 | 20 | 28 | 92.6728425 | 32.2638785 | 4.8640984 | 160 | 640 | 1017.893355 | 620.9624 | 0 | 0 | 383 | 1.2 | 2657.685 | 0.383 | 2567.813 | 0.2418254 | 3150 | 0.2031746 | 0.16 | 0 | 0.012 | 1
17 | 1 | 3.15 | 0 | 1 | 1 | 2.54 | 2.595626 | 2 | 2.65 | 2.66537 | 25 | 1 | 20 | 28 | 99.047165 | 34.715541 | 5.6486304 | 180 | 720 | 813.25161 | 702.1134 | 0 | 0 | 306 | 1.2 | 2657.685 | 0.306 | 2567.813 | 0.2734286 | 3150 | 0.2285714 | 0.18 | 0 | 0.012 | 1
18 | 1 | 3.15 | 0 | 1 | 1 | 2.54 | 2.595626 | 2 | 2.65 | 2.66537 | 25 | 1 | 20 | 28 | 100.7142955 | 34.715541 | 5.59959715 | 200 | 800 | 613.925235 | 772.9932 | 0 | 0 | 231 | 1.4 | 2657.685 | 0.231 | 2567.813 | 0.3010317 | 3150 | 0.2539683 | 0.2 | 0 | 0.014 | 1
19 | 1 | 3.15 | 0 | 1 | 1 | 2.54 | 2.595626 | 2 | 2.34 | 2.465892 | 25 | 1 | 20 | 3 | 34.519408 | 14.2196425 | 0 | 160 | 640 | 920.328318 | 620.9624 | 0 | 0 | 383 | 1.2 | 2402.946 | 0.383 | 2567.813 | 0.2418254 | 3150 | 0.2031746 | 0.16 | 0 | 0.012 | 1
20 | 1 | 3.15 | 0 | 1 | 1 | 2.54 | 2.595626 | 2 | 2.34 | 2.465892 | 25 | 1 | 20 | 3 | 38.7362675 | 16.9655045 | 0 | 180 | 720 | 735.301476 | 707.2491 | 0 | 0 | 306 | 1 | 2402.946 | 0.306 | 2567.813 | 0.2754286 | 3150 | 0.2285714 | 0.18 | 0 | 0.01 | 1
21 | 1 | 3.15 | 0 | 1 | 1 | 2.54 | 2.595626 | 2 | 2.34 | 2.465892 | 25 | 1 | 20 | 3 | 43.933792 | 19.3191005 | 0 | 200 | 800 | 555.080526 | 772.9932 | 0 | 0 | 231 | 1.4 | 2402.946 | 0.231 | 2567.813 | 0.3010317 | 3150 | 0.2539683 | 0.2 | 0 | 0.014 | 1
22 | 1 | 3.15 | 0 | 1 | 1 | 2.54 | 2.595626 | 2 | 2.34 | 2.465892 | 25 | 1 | 20 | 7 | 40.599531 | 17.9461695 | 0 | 160 | 640 | 920.328318 | 620.9624 | 0 | 0 | 383 | 1.2 | 2402.946 | 0.383 | 2567.813 | 0.2418254 | 3150 | 0.2031746 | 0.16 | 0 | 0.012 | 1
23 | 1 | 3.15 | 0 | 1 | 1 | 2.54 | 2.595626 | 2 | 2.34 | 2.465892 | 25 | 1 | 20 | 7 | 47.1699865 | 20.593965 | 0 | 180 | 720 | 735.301476 | 707.2491 | 0 | 0 | 306 | 1 | 2402.946 | 0.306 | 2567.813 | 0.2754286 | 3150 | 0.2285714 | 0.18 | 0 | 0.01 | 1
24 | 1 | 3.15 | 0 | 1 | 1 | 2.54 | 2.595626 | 2 | 2.34 | 2.465892 | 25 | 1 | 20 | 7 | 54.2307745 | 23.143694 | 0 | 200 | 800 | 555.080526 | 772.9932 | 0 | 0 | 231 | 1.4 | 2402.946 | 0.231 | 2567.813 | 0.3010317 | 3150 | 0.2539683 | 0.2 | 0 | 0.014 | 1
25 | 1 | 3.15 | 0 | 1 | 1 | 2.54 | 2.595626 | 2 | 2.34 | 2.465892 | 25 | 1 | 20 | 28 | 45.502856 | 20.790098 | 3.3538743 | 160 | 640 | 920.328318 | 620.9624 | 0 | 0 | 383 | 1.2 | 2402.946 | 0.383 | 2567.813 | 0.2418254 | 3150 | 0.2031746 | 0.16 | 0 | 0.012 | 1
26 | 1 | 3.15 | 0 | 1 | 1 | 2.54 | 2.595626 | 2 | 2.34 | 2.465892 | 25 | 1 | 20 | 28 | 55.0153065 | 25.2030905 | 3.36368095 | 180 | 720 | 735.301476 | 707.2491 | 0 | 0 | 306 | 1 | 2402.946 | 0.306 | 2567.813 | 0.2754286 | 3150 | 0.2285714 | 0.18 | 0 | 0.01 | 1
27 | 1 | 3.15 | 0 | 1 | 1 | 2.54 | 2.595626 | 2 | 2.34 | 2.465892 | 25 | 1 | 20 | 28 | 62.0760945 | 26.477955 | 3.2361945 | 200 | 800 | 555.080526 | 772.9932 | 0 | 0 | 231 | 1.4 | 2402.946 | 0.231 | 2567.813 | 0.3010317 | 3150 | 0.2539683 | 0.2 | 0 | 0.014 | 1
28 | 1 | 3.15 | 0 | 1 | 1 | 2.54 | 2.595626 | 2 | 2.24 | 2.398592 | 25 | 1 | 20 | 3 | 47.268053 | 25.7914895 | 0 | 160 | 640 | 888.290368 | 613.259 | 0 | 0 | 383 | 1.5 | 2319.296 | 0.383 | 2567.813 | 0.2388254 | 3150 | 0.2031746 | 0.16 | 0 | 0.015 | 1
29 | 1 | 3.15 | 0 | 1 | 1 | 2.54 | 2.595626 | 2 | 2.24 | 2.398592 | 25 | 1 | 20 | 3 | 49.229383 | 24.908891 | 0 | 180 | 720 | 709.704576 | 691.8422 | 0 | 0 | 306 | 1.6 | 2319.296 | 0.306 | 2567.813 | 0.2694286 | 3150 | 0.2285714 | 0.18 | 0 | 0.016 | 1
30 | 1 | 3.15 | 0 | 1 | 1 | 2.54 | 2.595626 | 2 | 2.24 | 2.398592 | 25 | 1 | 20 | 3 | 52.171378 | 27.654753 | 0 | 200 | 800 | 535.757376 | 770.4254 | 0 | 0 | 231 | 1.5 | 2319.296 | 0.231 | 2567.813 | 0.3000317 | 3150 | 0.2539683 | 0.2 | 0 | 0.015 | 1
31 | 1 | 3.15 | 0 | 1 | 1 | 2.54 | 2.595626 | 2 | 2.24 | 2.398592 | 25 | 1 | 20 | 7 | 58.1534345 | 30.008349 | 0 | 160 | 640 | 888.290368 | 613.259 | 0 | 0 | 383 | 1.5 | 2319.296 | 0.383 | 2567.813 | 0.2388254 | 3150 | 0.2031746 | 0.16 | 0 | 0.015 | 1
32 | 1 | 3.15 | 0 | 1 | 1 | 2.54 | 2.595626 | 2 | 2.24 | 2.398592 | 25 | 1 | 20 | 7 | 62.6644935 | 30.1064155 | 0 | 180 | 720 | 709.704576 | 691.8422 | 0 | 0 | 306 | 1.6 | 2319.296 | 0.306 | 2567.813 | 0.2694286 | 3150 | 0.2285714 | 0.18 | 0 | 0.016 | 1
33 | 1 | 3.15 | 0 | 1 | 1 | 2.54 | 2.595626 | 2 | 2.24 | 2.398592 | 25 | 1 | 20 | 7 | 67.862018 | 30.989014 | 0 | 200 | 800 | 535.757376 | 770.4254 | 0 | 0 | 231 | 1.5 | 2319.296 | 0.231 | 2567.813 | 0.3000317 | 3150 | 0.2539683 | 0.2 | 0 | 0.015 | 1
34 | 1 | 3.15 | 0 | 1 | 1 | 2.54 | 2.595626 | 2 | 2.24 | 2.398592 | 25 | 1 | 20 | 28 | 62.6644935 | 32.950344 | 3.6873004 | 160 | 640 | 888.290368 | 613.259 | 0 | 0 | 383 | 1.5 | 2319.296 | 0.383 | 2567.813 | 0.2388254 | 3150 | 0.2031746 | 0.16 | 0 | 0.015 | 1
35 | 1 | 3.15 | 0 | 1 | 1 | 2.54 | 2.595626 | 2 | 2.24 | 2.398592 | 25 | 1 | 20 | 28 | 67.9600845 | 35.4020065 | 4.06975975 | 180 | 720 | 709.704576 | 691.8422 | 0 | 0 | 306 | 1.6 | 2319.296 | 0.306 | 2567.813 | 0.2694286 | 3150 | 0.2285714 | 0.18 | 0 | 0.016 | 1
36 | 1 | 3.15 | 0 | 1 | 1 | 2.54 | 2.595626 | 2 | 2.24 | 2.398592 | 25 | 1 | 20 | 28 | 80.3164635 | 35.9904055 | 3.73633365 | 200 | 800 | 535.757376 | 770.4254 | 0 | 0 | 231 | 1.5 | 2319.296 | 0.231 | 2567.813 | 0.3000317 | 3150 | 0.2539683 | 0.2 | 0 | 0.015 | 1
37 | 1 | 3.15 | 0 | 1 | 1 | 2.54 | 2.595626 | 2 | 2.64 | 2.65848 | 35 | 1 | 20 | 3 | 40.6975975 | 27.5566865 | 3.48136075 | 160 | 457.1429 | 1014.65892 | 772.5915 | 0 | 0 | 383 | 1.1 | 2649.24 | 0.383 | 2567.813 | 0.3008753 | 3150 | 0.1451247 | 0.16 | 0 | 0.011 | 1
38 | 1 | 3.15 | 0 | 1 | 1 | 2.54 | 2.595626 | 2 | 2.64 | 2.65848 | 35 | 1 | 20 | 3 | 41.776329 | 27.262487 | 3.44213415 | 180 | 514.2857 | 810.66744 | 874.943 | 0 | 0 | 306 | 1 | 2649.24 | 0.306 | 2567.813 | 0.3407347 | 3150 | 0.1632653 | 0.18 | 0 | 0.01 | 1
39 | 1 | 3.15 | 0 | 1 | 1 | 2.54 | 2.595626 | 2 | 2.64 | 2.65848 | 35 | 1 | 20 | 3 | 42.6589275 | 25.0069575 | 3.6284605 | 200 | 571.4286 | 611.97444 | 977.2945 | 0 | 0 | 231 | 0.7 | 2649.24 | 0.231 | 2567.813 | 0.3805941 | 3150 | 0.1814059 | 0.2 | 0 | 0.007 | 1
40 | 1 | 3.15 | 0 | 1 | 1 | 2.54 | 2.595626 | 2 | 2.64 | 2.65848 | 35 | 1 | 20 | 7 | 59.428299 | 33.0484105 | 3.7069137 | 160 | 457.1429 | 1014.65892 | 772.5915 | 0 | 0 | 383 | 1.1 | 2649.24 | 0.383 | 2567.813 | 0.3008753 | 3150 | 0.1451247 | 0.16 | 0 | 0.011 | 1
41 | 1 | 3.15 | 0 | 1 | 1 | 2.54 | 2.595626 | 2 | 2.64 | 2.65848 | 35 | 1 | 20 | 7 | 60.1147645 | 31.185147 | 3.71672035 | 180 | 514.2857 | 810.66744 | 874.943 | 0 | 0 | 306 | 1 | 2649.24 | 0.306 | 2567.813 | 0.3407347 | 3150 | 0.1632653 | 0.18 | 0 | 0.01 | 1
42 | 1 | 3.15 | 0 | 1 | 1 | 2.54 | 2.595626 | 2 | 2.64 | 2.65848 | 35 | 1 | 20 | 7 | 61.585762 | 30.204482 | 4.06975975 | 200 | 571.4286 | 611.97444 | 977.2945 | 0 | 0 | 231 | 0.7 | 2649.24 | 0.231 | 2567.813 | 0.3805941 | 3150 | 0.1814059 | 0.2 | 0 | 0.007 | 1
43 | 1 | 3.15 | 0 | 1 | 1 | 2.54 | 2.595626 | 2 | 2.64 | 2.65848 | 35 | 1 | 20 | 28 | 77.7667345 | 37.7556025 | 4.01091985 | 160 | 457.1429 | 1014.65892 | 772.5915 | 0 | 0 | 383 | 1.1 | 2649.24 | 0.383 | 2567.813 | 0.3008753 | 3150 | 0.1451247 | 0.16 | 0 | 0.011 | 1
44 | 1 | 3.15 | 0 | 1 | 1 | 2.54 | 2.595626 | 2 | 2.64 | 2.65848 | 35 | 1 | 20 | 28 | 77.276402 | 36.7749375 | 4.16782625 | 180 | 514.2857 | 810.66744 | 874.943 | 0 | 0 | 306 | 1 | 2649.24 | 0.306 | 2567.813 | 0.3407347 | 3150 | 0.1632653 | 0.18 | 0 | 0.01 | 1
45 | 1 | 3.15 | 0 | 1 | 1 | 2.54 | 2.595626 | 2 | 2.64 | 2.65848 | 35 | 1 | 20 | 28 | 80.7087295 | 34.8136075 | 3.61865385 | 200 | 571.4286 | 611.97444 | 977.2945 | 0 | 0 | 231 | 0.7 | 2649.24 | 0.231 | 2567.813 | 0.3805941 | 3150 | 0.1814059 | 0.2 | 0 | 0.007 | 1
46 | 1 | 3.15 | 0 | 1 | 1 | 2.54 | 2.595626 | 2 | 2.65 | 2.66537 | 35 | 1 | 20 | 3 | 39.030467 | 21.4765635 | 0 | 160 | 457.1429 | 1017.893355 | 764.888 | 0 | 0 | 383 | 1.4 | 2657.685 | 0.383 | 2567.813 | 0.2978753 | 3150 | 0.1451247 | 0.16 | 0 | 0.014 | 1
47 | 1 | 3.15 | 0 | 1 | 1 | 2.54 | 2.595626 | 2 | 2.65 | 2.66537 | 35 | 1 | 20 | 3 | 40.011132 | 22.2610955 | 0 | 180 | 514.2857 | 813.25161 | 872.3752 | 0 | 0 | 306 | 1.1 | 2657.685 | 0.306 | 2567.813 | 0.3397347 | 3150 | 0.1632653 | 0.18 | 0 | 0.011 | 1
48 | 1 | 3.15 | 0 | 1 | 1 | 2.54 | 2.595626 | 2 | 2.65 | 2.66537 | 35 | 1 | 20 | 3 | 40.403398 | 22.4572285 | 0 | 200 | 571.4286 | 613.925235 | 964.4554 | 0 | 0 | 231 | 1.2 | 2657.685 | 0.231 | 2567.813 | 0.3755941 | 3150 | 0.1814059 | 0.2 | 0 | 0.012 | 1
49 | 1 | 3.15 | 0 | 1 | 1 | 2.54 | 2.595626 | 2 | 2.65 | 2.66537 | 35 | 1 | 20 | 7 | 52.563644 | 25.2030905 | 0 | 160 | 457.1429 | 1017.893355 | 764.888 | 0 | 0 | 383 | 1.4 | 2657.685 | 0.383 | 2567.813 | 0.2978753 | 3150 | 0.1451247 | 0.16 | 0 | 0.014 | 1
50 | 1 | 3.15 | 0 | 1 | 1 | 2.54 | 2.595626 | 2 | 2.65 | 2.66537 | 35 | 1 | 20 | 7 | 53.740442 | 26.1837555 | 0 | 180 | 514.2857 | 813.25161 | 872.3752 | 0 | 0 | 306 | 1.1 | 2657.685 | 0.306 | 2567.813 | 0.3397347 | 3150 | 0.1632653 | 0.18 | 0 | 0.011 | 1
51 | 1 | 3.15 | 0 | 1 | 1 | 2.54 | 2.595626 | 2 | 2.65 | 2.66537 | 35 | 1 | 20 | 7 | 55.6037055 | 25.889556 | 0 | 200 | 571.4286 | 613.925235 | 964.4554 | 0 | 0 | 231 | 1.2 | 2657.685 | 0.231 | 2567.813 | 0.3755941 | 3150 | 0.1814059 | 0.2 | 0 | 0.012 | 1
52 | 1 | 3.15 | 0 | 1 | 1 | 2.54 | 2.595626 | 2 | 2.65 | 2.66537 | 35 | 1 | 20 | 28 | 69.627215 | 30.1064155 | 4.26589275 | 160 | 457.1429 | 1017.893355 | 764.888 | 0 | 0 | 383 | 1.4 | 2657.685 | 0.383 | 2567.813 | 0.2978753 | 3150 | 0.1451247 | 0.16 | 0 | 0.014 | 1
53 | 1 | 3.15 | 0 | 1 | 1 | 2.54 | 2.595626 | 2 | 2.65 | 2.66537 | 35 | 1 | 20 | 28 | 70.019481 | 30.400615 | 3.5500073 | 180 | 514.2857 | 813.25161 | 872.3752 | 0 | 0 | 306 | 1.1 | 2657.685 | 0.306 | 2567.813 | 0.3397347 | 3150 | 0.1632653 | 0.18 | 0 | 0.011 | 1
54 | 1 | 3.15 | 0 | 1 | 1 | 2.54 | 2.595626 | 2 | 2.65 | 2.66537 | 35 | 1 | 20 | 28 | 73.6479415 | 30.4986815 | 3.97169325 | 200 | 571.4286 | 613.925235 | 964.4554 | 0 | 0 | 231 | 1.2 | 2657.685 | 0.231 | 2567.813 | 0.3755941 | 3150 | 0.1814059 | 0.2 | 0 | 0.012 | 1
55 | 1 | 3.15 | 0 | 1 | 1 | 2.54 | 2.595626 | 2 | 2.34 | 2.465892 | 35 | 1 | 20 | 3 | 27.1644205 | 12.944778 | 0 | 160 | 457.1429 | 920.328318 | 759.7524 | 0 | 0 | 383 | 1.6 | 2402.946 | 0.383 | 2567.813 | 0.2958753 | 3150 | 0.1451247 | 0.16 | 0 | 0.016 | 1
56 | 1 | 3.15 | 0 | 1 | 1 | 2.54 | 2.595626 | 2 | 2.34 | 2.465892 | 35 | 1 | 20 | 3 | 28.831551 | 14.2196425 | 0 | 180 | 514.2857 | 735.301476 | 859.5361 | 0 | 0 | 306 | 1.6 | 2402.946 | 0.306 | 2567.813 | 0.3347347 | 3150 | 0.1632653 | 0.18 | 0 | 0.016 | 1
57 | 1 | 3.15 | 0 | 1 | 1 | 2.54 | 2.595626 | 2 | 2.34 | 2.465892 | 35 | 1 | 20 | 3 | 31.38128 | 16.1809725 | 0 | 200 | 571.4286 | 555.080526 | 954.1842 | 0 | 0 | 231 | 1.6 | 2402.946 | 0.231 | 2567.813 | 0.3715941 | 3150 | 0.1814059 | 0.2 | 0 | 0.016 | 1
58 | 1 | 3.15 | 0 | 1 | 1 | 2.54 | 2.595626 | 2 | 2.34 | 2.465892 | 35 | 1 | 20 | 7 | 35.5981395 | 14.906108 | 0 | 160 | 457.1429 | 920.328318 | 759.7524 | 0 | 0 | 383 | 1.6 | 2402.946 | 0.383 | 2567.813 | 0.2958753 | 3150 | 0.1451247 | 0.16 | 0 | 0.016 | 1
59 | 1 | 3.15 | 0 | 1 | 1 | 2.54 | 2.595626 | 2 | 2.34 | 2.465892 | 35 | 1 | 20 | 7 | 37.5594695 | 17.1616375 | 0 | 180 | 514.2857 | 735.301476 | 859.5361 | 0 | 0 | 306 | 1.6 | 2402.946 | 0.306 | 2567.813 | 0.3347347 | 3150 | 0.1632653 | 0.18 | 0 | 0.016 | 1
60 | 1 | 3.15 | 0 | 1 | 1 | 2.54 | 2.595626 | 2 | 2.34 | 2.465892 | 35 | 1 | 20 | 7 | 43.8357255 | 20.201699 | 0 | 200 | 571.4286 | 555.080526 | 954.1842 | 0 | 0 | 231 | 1.6 | 2402.946 | 0.231 | 2567.813 | 0.3715941 | 3150 | 0.1814059 | 0.2 | 0 | 0.016 | 1
61 | 1 | 3.15 | 0 | 1 | 1 | 2.54 | 2.595626 | 2 | 2.34 | 2.465892 | 35 | 1 | 20 | 28 | 41.2859965 | 19.5152335 | 2.91257505 | 160 | 457.1429 | 920.328318 | 759.7524 | 0 | 0 | 383 | 1.6 | 2402.946 | 0.383 | 2567.813 | 0.2958753 | 3150 | 0.1451247 | 0.16 | 0 | 0.016 | 1
62 | 1 | 3.15 | 0 | 1 | 1 | 2.54 | 2.595626 | 2 | 2.34 | 2.465892 | 35 | 1 | 20 | 28 | 45.6009225 | 20.6920315 | 3.24600115 | 180 | 514.2857 | 735.301476 | 859.5361 | 0 | 0 | 306 | 1.6 | 2402.946 | 0.306 | 2567.813 | 0.3347347 | 3150 | 0.1632653 | 0.18 | 0 | 0.016 | 1
63 | 1 | 3.15 | 0 | 1 | 1 | 2.54 | 2.595626 | 2 | 2.34 | 2.465892 | 35 | 1 | 20 | 28 | 51.2887795 | 22.8494945 | 2.93218835 | 200 | 571.4286 | 555.080526 | 954.1842 | 0 | 0 | 231 | 1.6 | 2402.946 | 0.231 | 2567.813 | 0.3715941 | 3150 | 0.1814059 | 0.2 | 0 | 0.016 | 1
64 | 1 | 3.15 | 0 | 1 | 1 | 2.54 | 2.595626 | 2 | 2.24 | 2.398592 | 35 | 1 | 20 | 3 | 31.8716125 | 21.378497 | 0 | 160 | 457.1429 | 888.290368 | 754.6168 | 0 | 0 | 383 | 1.8 | 2319.296 | 0.383 | 2567.813 | 0.2938753 | 3150 | 0.1451247 | 0.16 | 0 | 0.018 | 1
65 | 1 | 3.15 | 0 | 1 | 1 | 2.54 | 2.595626 | 2 | 2.24 | 2.398592 | 35 | 1 | 20 | 3 | 33.2445435 | 22.555295 | 0 | 180 | 514.2857 | 709.704576 | 849.2648 | 0 | 0 | 306 | 2 | 2319.296 | 0.306 | 2567.813 | 0.3307347 | 3150 | 0.1632653 | 0.18 | 0 | 0.02 | 1
66 | 1 | 3.15 | 0 | 1 | 1 | 2.54 | 2.595626 | 2 | 2.24 | 2.398592 | 35 | 1 | 20 | 3 | 34.4213415 | 21.966896 | 0 | 200 | 571.4286 | 535.757376 | 943.9129 | 0 | 0 | 231 | 2 | 2319.296 | 0.231 | 2567.813 | 0.3675941 | 3150 | 0.1814059 | 0.2 | 0 | 0.02 | 1
67 | 1 | 3.15 | 0 | 1 | 1 | 2.54 | 2.595626 | 2 | 2.24 | 2.398592 | 35 | 1 | 20 | 7 | 43.541526 | 25.5953565 | 0 | 160 | 457.1429 | 888.290368 | 754.6168 | 0 | 0 | 383 | 1.8 | 2319.296 | 0.383 | 2567.813 | 0.2938753 | 3150 | 0.1451247 | 0.16 | 0 | 0.018 | 1
68 | 1 | 3.15 | 0 | 1 | 1 | 2.54 | 2.595626 | 2 | 2.24 | 2.398592 | 35 | 1 | 20 | 7 | 46.875787 | 26.5760215 | 0 | 180 | 514.2857 | 709.704576 | 849.2648 | 0 | 0 | 306 | 2 | 2319.296 | 0.306 | 2567.813 | 0.3307347 | 3150 | 0.1632653 | 0.18 | 0 | 0.02 | 1
69 | 1 | 3.15 | 0 | 1 | 1 | 2.54 | 2.595626 | 2 | 2.24 | 2.398592 | 35 | 1 | 20 | 7 | 48.444851 | 26.1837555 | 0 | 200 | 571.4286 | 535.757376 | 943.9129 | 0 | 0 | 231 | 2 | 2319.296 | 0.231 | 2567.813 | 0.3675941 | 3150 | 0.1814059 | 0.2 | 0 | 0.02 | 1
70 | 1 | 3.15 | 0 | 1 | 1 | 2.54 | 2.595626 | 2 | 2.24 | 2.398592 | 35 | 1 | 20 | 28 | 51.8771785 | 31.38128 | 3.71672035 | 160 | 457.1429 | 888.290368 | 754.6168 | 0 | 0 | 383 | 1.8 | 2319.296 | 0.383 | 2567.813 | 0.2938753 | 3150 | 0.1451247 | 0.16 | 0 | 0.018 | 1
71 | 1 | 3.15 | 0 | 1 | 1 | 2.54 | 2.595626 | 2 | 2.24 | 2.398592 | 35 | 1 | 20 | 28 | 56.9766365 | 31.4793465 | 3.2165812 | 180 | 514.2857 | 709.704576 | 849.2648 | 0 | 0 | 306 | 2 | 2319.296 | 0.306 | 2567.813 | 0.3307347 | 3150 | 0.1632653 | 0.18 | 0 | 0.02 | 1
72 | 1 | 3.15 | 0 | 1 | 1 | 2.54 | 2.595626 | 2 | 2.24 | 2.398592 | 35 | 1 | 20 | 28 | 60.8992965 | 32.361945 | 3.40290755 | 200 | 571.4286 | 535.757376 | 943.9129 | 0 | 0 | 231 | 2 | 2319.296 | 0.231 | 2567.813 | 0.3675941 | 3150 | 0.1814059 | 0.2 | 0 | 0.02 | 1
73 | 1 | 3.15 | 0 | 1 | 1 | 2.54 | 2.595626 | 2 | 2.64 | 2.65848 | 45 | 1 | 20 | 3 | 26.3798885 | 26.1837555 | 2.2947561 | 160 | 355.5556 | 1014.65892 | 847.6998 | 0 | 0 | 383 | 1.4 | 2649.24 | 0.383 | 2567.813 | 0.3301252 | 3150 | 0.1128748 | 0.16 | 0 | 0.014 | 1
74 | 1 | 3.15 | 0 | 1 | 1 | 2.54 | 2.595626 | 2 | 2.64 | 2.65848 | 45 | 1 | 20 | 3 | 25.301157 | 24.712758 | 2.1966896 | 180 | 400 | 810.66744 | 955.2672 | 0 | 0 | 306 | 1.5 | 2649.24 | 0.306 | 2567.813 | 0.3720159 | 3150 | 0.1269841 | 0.18 | 0 | 0.015 | 1
75 | 1 | 3.15 | 0 | 1 | 1 | 2.54 | 2.595626 | 2 | 2.64 | 2.65848 | 45 | 1 | 20 | 3 | 25.105024 | 23.2417605 | 2.2359162 | 200 | 444.4444 | 611.97444 | 1062.835 | 0 | 0 | 231 | 1.4 | 2649.24 | 0.231 | 2567.813 | 0.4139065 | 3150 | 0.1410935 | 0.2 | 0 | 0.014 | 1
76 | 1 | 3.15 | 0 | 1 | 1 | 2.54 | 2.595626 | 2 | 2.64 | 2.65848 | 45 | 1 | 20 | 7 | 38.442068 | 29.616083 | 3.26561445 | 160 | 355.5556 | 1014.65892 | 847.6998 | 0 | 0 | 383 | 1.4 | 2649.24 | 0.383 | 2567.813 | 0.3301252 | 3150 | 0.1128748 | 0.16 | 0 | 0.014 | 1
77 | 1 | 3.15 | 0 | 1 | 1 | 2.54 | 2.595626 | 2 | 2.64 | 2.65848 | 45 | 1 | 20 | 7 | 38.245935 | 28.1450855 | 3.1773546 | 180 | 400 | 810.66744 | 955.2672 | 0 | 0 | 306 | 1.5 | 2649.24 | 0.306 | 2567.813 | 0.3720159 | 3150 | 0.1269841 | 0.18 | 0 | 0.015 | 1
78 | 1 | 3.15 | 0 | 1 | 1 | 2.54 | 2.595626 | 2 | 2.64 | 2.65848 | 45 | 1 | 20 | 7 | 38.442068 | 27.1644205 | 3.3146477 | 200 | 444.4444 | 611.97444 | 1062.835 | 0 | 0 | 231 | 1.4 | 2649.24 | 0.231 | 2567.813 | 0.4139065 | 3150 | 0.1410935 | 0.2 | 0 | 0.014 | 1
79 | 1 | 3.15 | 0 | 1 | 1 | 2.54 | 2.595626 | 2 | 2.64 | 2.65848 | 45 | 1 | 20 | 28 | 53.8385085 | 35.107807 | 4.1580196 | 160 | 355.5556 | 1014.65892 | 847.6998 | 0 | 0 | 383 | 1.4 | 2649.24 | 0.383 | 2567.813 | 0.3301252 | 3150 | 0.1128748 | 0.16 | 0 | 0.014 | 1
80 | 1 | 3.15 | 0 | 1 | 1 | 2.54 | 2.595626 | 2 | 2.64 | 2.65848 | 45 | 1 | 20 | 28 | 54.0346415 | 33.538743 | 3.8049802 | 180 | 400 | 810.66744 | 955.2672 | 0 | 0 | 306 | 1.5 | 2649.24 | 0.306 | 2567.813 | 0.3720159 | 3150 | 0.1269841 | 0.18 | 0 | 0.015 | 1
81 | 1 | 3.15 | 0 | 1 | 1 | 2.54 | 2.595626 | 2 | 2.64 | 2.65848 | 45 | 1 | 20 | 28 | 54.721107 | 31.773546 | 3.8638201 | 200 | 444.4444 | 611.97444 | 1062.835 | 0 | 0 | 231 | 1.4 | 2649.24 | 0.231 | 2567.813 | 0.4139065 | 3150 | 0.1410935 | 0.2 | 0 | 0.014 | 1
82 | 1 | 3.15 | 0 | 1 | 1 | 2.54 | 2.595626 | 2 | 2.65 | 2.66537 | 45 | 1 | 20 | 3 | 25.9876225 | 21.6726965 | 0 | 160 | 355.5556 | 1017.893355 | 850.2676 | 0 | 0 | 383 | 1.3 | 2657.685 | 0.383 | 2567.813 | 0.3311252 | 3150 | 0.1128748 | 0.16 | 0 | 0.013 | 1
83 | 1 | 3.15 | 0 | 1 | 1 | 2.54 | 2.595626 | 2 | 2.65 | 2.66537 | 45 | 1 | 20 | 3 | 25.9876225 | 21.4765635 | 0 | 180 | 400 | 813.25161 | 950.1316 | 0 | 0 | 306 | 1.7 | 2657.685 | 0.306 | 2567.813 | 0.3700159 | 3150 | 0.1269841 | 0.18 | 0 | 0.017 | 1
84 | 1 | 3.15 | 0 | 1 | 1 | 2.54 | 2.595626 | 2 | 2.65 | 2.66537 | 45 | 1 | 20 | 3 | 24.320492 | 20.397832 | 0 | 200 | 444.4444 | 613.925235 | 1039.724 | 0 | 0 | 231 | 2.3 | 2657.685 | 0.231 | 2567.813 | 0.4049065 | 3150 | 0.1410935 | 0.2 | 0 | 0.023 | 1
85 | 1 | 3.15 | 0 | 1 | 1 | 2.54 | 2.595626 | 2 | 2.65 | 2.66537 | 45 | 1 | 20 | 7 | 34.4213415 | 21.966896 | 0 | 160 | 355.5556 | 1017.893355 | 850.2676 | 0 | 0 | 383 | 1.3 | 2657.685 | 0.383 | 2567.813 | 0.3311252 | 3150 | 0.1128748 | 0.16 | 0 | 0.013 | 1
86 | 1 | 3.15 | 0 | 1 | 1 | 2.54 | 2.595626 | 2 | 2.65 | 2.66537 | 45 | 1 | 20 | 7 | 39.2266 | 23.6340265 | 0 | 180 | 400 | 813.25161 | 950.1316 | 0 | 0 | 306 | 1.7 | 2657.685 | 0.306 | 2567.813 | 0.3700159 | 3150 | 0.1269841 | 0.18 | 0 | 0.017 | 1
87 | 1 | 3.15 | 0 | 1 | 1 | 2.54 | 2.595626 | 2 | 2.65 | 2.66537 | 45 | 1 | 20 | 7 | 36.088472 | 22.163029 | 0 | 200 | 444.4444 | 613.925235 | 1039.724 | 0 | 0 | 231 | 2.3 | 2657.685 | 0.231 | 2567.813 | 0.4049065 | 3150 | 0.1410935 | 0.2 | 0 | 0.023 | 1
88 | 1 | 3.15 | 0 | 1 | 1 | 2.54 | 2.595626 | 2 | 2.65 | 2.66537 | 45 | 1 | 20 | 28 | 50.798447 | 27.5566865 | 3.61865385 | 160 | 355.5556 | 1017.893355 | 850.2676 | 0 | 0 | 383 | 1.3 | 2657.685 | 0.383 | 2567.813 | 0.3311252 | 3150 | 0.1128748 | 0.16 | 0 | 0.013 | 1
89 | 1 | 3.15 | 0 | 1 | 1 | 2.54 | 2.595626 | 2 | 2.65 | 2.66537 | 45 | 1 | 20 | 28 | 52.563644 | 27.9489525 | 3.22638785 | 180 | 400 | 813.25161 | 950.1316 | 0 | 0 | 306 | 1.7 | 2657.685 | 0.306 | 2567.813 | 0.3700159 | 3150 | 0.1269841 | 0.18 | 0 | 0.017 | 1
90 | 1 | 3.15 | 0 | 1 | 1 | 2.54 | 2.595626 | 2 | 2.65 | 2.66537 | 45 | 1 | 20 | 28 | 53.152043 | 26.9682875 | 3.61865385 | 200 | 444.4444 | 613.925235 | 1039.724 | 0 | 0 | 231 | 2.3 | 2657.685 | 0.231 | 2567.813 | 0.4049065 | 3150 | 0.1410935 | 0.2 | 0 | 0.023 | 1
91 | 1 | 3.15 | 0 | 1 | 1 | 2.54 | 2.595626 | 2 | 2.34 | 2.465892 | 45 | 1 | 20 | 3 | 17.65197 | 11.571847 | 0 | 160 | 355.5556 | 920.328318 | 839.9964 | 0 | 0 | 383 | 1.7 | 2402.946 | 0.383 | 2567.813 | 0.3271252 | 3150 | 0.1128748 | 0.16 | 0 | 0.017 | 1
92 | 1 | 3.15 | 0 | 1 | 1 | 2.54 | 2.595626 | 2 | 2.34 | 2.465892 | 45 | 1 | 20 | 3 | 19.417167 | 13.533177 | 0 | 180 | 400 | 735.301476 | 944.9959 | 0 | 0 | 306 | 1.9 | 2402.946 | 0.306 | 2567.813 | 0.3680159 | 3150 | 0.1269841 | 0.18 | 0 | 0.019 | 1
93 | 1 | 3.15 | 0 | 1 | 1 | 2.54 | 2.595626 | 2 | 2.34 | 2.465892 | 45 | 1 | 20 | 3 | 20.1036325 | 14.121576 | 0 | 200 | 444.4444 | 555.080526 | 1047.428 | 0 | 0 | 231 | 2 | 2402.946 | 0.231 | 2567.813 | 0.4079065 | 3150 | 0.1410935 | 0.2 | 0 | 0.02 | 1
94 | 1 | 3.15 | 0 | 1 | 1 | 2.54 | 2.595626 | 2 | 2.34 | 2.465892 | 45 | 1 | 20 | 7 | 24.124359 | 12.552512 | 0 | 160 | 355.5556 | 920.328318 | 839.9964 | 0 | 0 | 383 | 1.7 | 2402.946 | 0.383 | 2567.813 | 0.3271252 | 3150 | 0.1128748 | 0.16 | 0 | 0.017 | 1
95 | 1 | 3.15 | 0 | 1 | 1 | 2.54 | 2.595626 | 2 | 2.34 | 2.465892 | 45 | 1 | 20 | 7 | 27.066354 | 14.4157755 | 0 | 180 | 400 | 735.301476 | 944.9959 | 0 | 0 | 306 | 1.9 | 2402.946 | 0.306 | 2567.813 | 0.3680159 | 3150 | 0.1269841 | 0.18 | 0 | 0.019 | 1
96 | 1 | 3.15 | 0 | 1 | 1 | 2.54 | 2.595626 | 2 | 2.34 | 2.465892 | 45 | 1 | 20 | 7 | 29.7141495 | 16.279039 | 0 | 200 | 444.4444 | 555.080526 | 1047.428 | 0 | 0 | 231 | 2 | 2402.946 | 0.231 | 2567.813 | 0.4079065 | 3150 | 0.1410935 | 0.2 | 0 | 0.02 | 1
97 | 1 | 3.15 | 0 | 1 | 1 | 2.54 | 2.595626 | 2 | 2.34 | 2.465892 | 45 | 1 | 20 | 28 | 33.0484105 | 17.1616375 | 2.3732093 | 160 | 355.5556 | 920.328318 | 839.9964 | 0 | 0 | 383 | 1.7 | 2402.946 | 0.383 | 2567.813 | 0.3271252 | 3150 | 0.1128748 | 0.16 | 0 | 0.017 | 1
98 | 1 | 3.15 | 0 | 1 | 1 | 2.54 | 2.595626 | 2 | 2.34 | 2.465892 | 45 | 1 | 20 | 28 | 36.9710705 | 19.3191005 | 2.6477955 | 180 | 400 | 735.301476 | 944.9959 | 0 | 0 | 306 | 1.9 | 2402.946 | 0.306 | 2567.813 | 0.3680159 | 3150 | 0.1269841 | 0.18 | 0 | 0.019 | 1
99 | 1 | 3.15 | 0 | 1 | 1 | 2.54 | 2.595626 | 2 | 2.34 | 2.465892 | 45 | 1 | 20 | 28 | 39.030467 | 20.593965 | 2.6870221 | 200 | 444.4444 | 555.080526 | 1047.428 | 0 | 0 | 231 | 2 | 2402.946 | 0.231 | 2567.813 | 0.4079065 | 3150 | 0.1410935 | 0.2 | 0 | 0.02 | 1
100 | 1 | 3.15 | 0 | 1 | 1 | 2.54 | 2.595626 | 2 | 2.24 | 2.398592 | 45 | 1 | 20 | 3 | 20.201699 | 21.182364 | 0 | 160 | 355.5556 | 888.290368 | 824.5895 | 0 | 0 | 383 | 2.3 | 2319.296 | 0.383 | 2567.813 | 0.3211252 | 3150 | 0.1128748 | 0.16 | 0 | 0.023 | 1
101 | 1 | 3.15 | 0 | 1 | 1 | 2.54 | 2.595626 | 2 | 2.24 | 2.398592 | 45 | 1 | 20 | 3 | 21.6726965 | 21.8688295 | 0 | 180 | 400 | 709.704576 | 927.0213 | 0 | 0 | 306 | 2.6 | 2319.296 | 0.306 | 2567.813 | 0.3610159 | 3150 | 0.1269841 | 0.18 | 0 | 0.026 | 1
102 | 1 | 3.15 | 0 | 1 | 1 | 2.54 | 2.595626 | 2 | 2.24 | 2.398592 | 45 | 1 | 20 | 3 | 22.0649625 | 20.1036325 | 0 | 200 | 444.4444 | 535.757376 | 1029.453 | 0 | 0 | 231 | 2.7 | 2319.296 | 0.231 | 2567.813 | 0.4009065 | 3150 | 0.1410935 | 0.2 | 0 | 0.027 | 1
103 | 1 | 3.15 | 0 | 1 | 1 | 2.54 | 2.595626 | 2 | 2.24 | 2.398592 | 45 | 1 | 20 | 7 | 29.5180165 | 22.8494945 | 0 | 160 | 355.5556 | 888.290368 | 824.5895 | 0 | 0 | 383 | 2.3 | 2319.296 | 0.383 | 2567.813 | 0.3211252 | 3150 | 0.1128748 | 0.16 | 0 | 0.023 | 1
104 | 1 | 3.15 | 0 | 1 | 1 | 2.54 | 2.595626 | 2 | 2.24 | 2.398592 | 45 | 1 | 20 | 7 | 32.4600115 | 23.732093 | 0 | 180 | 400 | 709.704576 | 927.0213 | 0 | 0 | 306 | 2.6 | 2319.296 | 0.306 | 2567.813 | 0.3610159 | 3150 | 0.1269841 | 0.18 | 0 | 0.026 | 1
105 | 1 | 3.15 | 0 | 1 | 1 | 2.54 | 2.595626 | 2 | 2.24 | 2.398592 | 45 | 1 | 20 | 7 | 33.146477 | 23.0456275 | 0 | 200 | 444.4444 | 535.757376 | 1029.453 | 0 | 0 | 231 | 2.7 | 2319.296 | 0.231 | 2567.813 | 0.4009065 | 3150 | 0.1410935 | 0.2 | 0 | 0.027 | 1
106 | 1 | 3.15 | 0 | 1 | 1 | 2.54 | 2.595626 | 2 | 2.24 | 2.398592 | 45 | 1 | 20 | 28 | 40.3053315 | 28.7334845 | 2.55953565 | 160 | 355.5556 | 888.290368 | 824.5895 | 0 | 0 | 383 | 2.3 | 2319.296 | 0.383 | 2567.813 | 0.3211252 | 3150 | 0.1128748 | 0.16 | 0 | 0.023 | 1
107 | 1 | 3.15 | 0 | 1 | 1 | 2.54 | 2.595626 | 2 | 2.24 | 2.398592 | 45 | 1 | 20 | 28 | 47.3661195 | 28.9296175 | 3.06948145 | 180 | 400 | 709.704576 | 927.0213 | 0 | 0 | 306 | 2.6 | 2319.296 | 0.306 | 2567.813 | 0.3610159 | 3150 | 0.1269841 | 0.18 | 0 | 0.026 | 1
108 | 1 | 3.15 | 0 | 1 | 1 | 2.54 | 2.595626 | 2 | 2.24 | 2.398592 | 45 | 1 | 20 | 28 | 44.718324 | 28.635418 | 3.138128 | 200 | 444.4444 | 535.757376 | 1029.453 | 0 | 0 | 231 | 2.7 | 2319.296 | 0.231 | 2567.813 | 0.4009065 | 3150 | 0.1410935 | 0.2 | 0 | 0.027 | 1
109 | 1 | 3.15 | 0 | 1 | 1 | 2.54 | 2.595626 | 2 | 2.64 | 2.65848 | 25 | 1 | 20 | 28 | 101.6949605 | 38.638201 | 0 | 200 | 800 | 611.97444 | 762.722 | 0 | 0 | 231 | 1.8 | 2649.24 | 0.231 | 2567.813 | 0.2970317 | 3150 | 0.2539683 | 0.2 | 0 | 0.018 | 1
110 | 1 | 3.15 | 0 | 1 | 1 | 2.54 | 2.595626 | 2 | 2.64 | 2.65848 | 25 | 1 | 20 | 28 | 101.1065615 | 40.3053315 | 0 | 160 | 640 | 1014.65892 | 620.9624 | 0 | 0 | 383 | 1.2 | 2649.24 | 0.383 | 2567.813 | 0.2418254 | 3150 | 0.2031746 | 0.16 | 0 | 0.012 | 1
111 | 1 | 3.15 | 0 | 1 | 1 | 2.54 | 2.595626 | 2 | 2.65 | 2.66537 | 25 | 1 | 20 | 28 | 94.2419065 | 32.950344 | 0 | 160 | 640 | 1017.893355 | 615.8268 | 0 | 0 | 383 | 1.4 | 2657.685 | 0.383 | 2567.813 | 0.2398254 | 3150 | 0.2031746 | 0.16 | 0 | 0.014 | 1
112 | 1 | 3.15 | 0 | 1 | 1 | 2.54 | 2.595626 | 2 | 2.34 | 2.465892 | 25 | 1 | 20 | 28 | 47.7583855 | 20.4958985 | 0 | 160 | 640 | 920.328318 | 615.8268 | 0 | 0 | 383 | 1.4 | 2402.946 | 0.383 | 2567.813 | 0.2398254 | 3150 | 0.2031746 | 0.16 | 0 | 0.014 | 1
113 | 1 | 3.15 | 0 | 1 | 1 | 2.54 | 2.595626 | 2 | 2.24 | 2.398592 | 25 | 1 | 20 | 28 | 59.232166 | 33.34261 | 0 | 160 | 640 | 888.290368 | 608.1233 | 0 | 0 | 383 | 1.7 | 2319.296 | 0.383 | 2567.813 | 0.2368254 | 3150 | 0.2031746 | 0.16 | 0 | 0.017 | 1
114 | 1 | 3.15 | 0 | 1 | 1 | 2.54 | 2.595626 | 2 | 2.64 | 2.65848 | 35 | 1 | 20 | 28 | 77.864801 | 36.284605 | 0 | 200 | 571.4286 | 611.97444 | 938.7773 | 0 | 0 | 231 | 2.2 | 2649.24 | 0.231 | 2567.813 | 0.3655941 | 3150 | 0.1814059 | 0.2 | 0 | 0.022 | 1
115 | 1 | 3.15 | 0 | 1 | 1 | 2.54 | 2.595626 | 2 | 2.64 | 2.65848 | 35 | 1 | 20 | 28 | 72.373077 | 37.5594695 | 0 | 160 | 457.1429 | 1014.65892 | 757.1846 | 0 | 0 | 383 | 1.7 | 2649.24 | 0.383 | 2567.813 | 0.2948753 | 3150 | 0.1451247 | 0.16 | 0 | 0.017 | 1
116 | 1 | 3.15 | 0 | 1 | 1 | 2.54 | 2.595626 | 2 | 2.65 | 2.66537 | 35 | 1 | 20 | 28 | 71.784678 | 30.6948145 | 0 | 160 | 457.1429 | 1017.893355 | 754.6168 | 0 | 0 | 383 | 1.8 | 2657.685 | 0.383 | 2567.813 | 0.2938753 | 3150 | 0.1451247 | 0.16 | 0 | 0.018 | 1
117 | 1 | 3.15 | 0 | 1 | 1 | 2.54 | 2.595626 | 2 | 2.34 | 2.465892 | 35 | 1 | 20 | 28 | 41.8743955 | 19.5152335 | 0 | 160 | 457.1429 | 920.328318 | 752.049 | 0 | 0 | 383 | 1.9 | 2402.946 | 0.383 | 2567.813 | 0.2928753 | 3150 | 0.1451247 | 0.16 | 0 | 0.019 | 1
118 | 1 | 3.15 | 0 | 1 | 1 | 2.54 | 2.595626 | 2 | 2.24 | 2.398592 | 35 | 1 | 20 | 28 | 55.4075725 | 32.558078 | 0 | 160 | 457.1429 | 888.290368 | 746.9133 | 0 | 0 | 383 | 2.1 | 2319.296 | 0.383 | 2567.813 | 0.2908753 | 3150 | 0.1451247 | 0.16 | 0 | 0.021 | 1
119 | 1 | 3.15 | 0 | 1 | 1 | 2.54 | 2.595626 | 2 | 2.64 | 2.65848 | 45 | 1 | 20 | 28 | 57.859235 | 33.0484105 | 0 | 200 | 444.4444 | 611.97444 | 1042.292 | 0 | 0 | 231 | 2.2 | 2649.24 | 0.231 | 2567.813 | 0.4059065 | 3150 | 0.1410935 | 0.2 | 0 | 0.022 | 1
120 | 1 | 3.15 | 0 | 1 | 1 | 2.54 | 2.595626 | 2 | 2.64 | 2.65848 | 45 | 1 | 20 | 28 | 57.663102 | 35.30394 | 0 | 160 | 355.5556 | 1014.65892 | 837.4286 | 0 | 0 | 383 | 1.8 | 2649.24 | 0.383 | 2567.813 | 0.3261252 | 3150 | 0.1128748 | 0.16 | 0 | 0.018 | 1
121 | 1 | 3.15 | 0 | 1 | 1 | 2.54 | 2.595626 | 2 | 2.65 | 2.66537 | 45 | 1 | 20 | 28 | 53.348176 | 27.1644205 | 0 | 160 | 355.5556 | 1017.893355 | 837.4286 | 0 | 0 | 383 | 1.8 | 2657.685 | 0.383 | 2567.813 | 0.3261252 | 3150 | 0.1128748 | 0.16 | 0 | 0.018 | 1
122 | 1 | 3.15 | 0 | 1 | 1 | 2.54 | 2.595626 | 2 | 2.34 | 2.465892 | 45 | 1 | 20 | 28 | 33.6368095 | 17.9461695 | 0 | 160 | 355.5556 | 920.328318 | 834.8608 | 0 | 0 | 383 | 1.9 | 2402.946 | 0.383 | 2567.813 | 0.3251252 | 3150 | 0.1128748 | 0.16 | 0 | 0.019 | 1
123 | 1 | 3.15 | 0 | 1 | 1 | 2.54 | 2.595626 | 2 | 2.24 | 2.398592 | 45 | 1 | 20 | 28 | 43.345393 | 29.41995 | 0 | 160 | 355.5556 | 888.290368 | 827.1573 | 0 | 0 | 383 | 2.2 | 2319.296 | 0.383 | 2567.813 | 0.3221252 | 3150 | 0.1128748 | 0.16 | 0 | 0.022 | 1
124 | 1 | 3.16 | 0 | 1 | 1 | 2.54 | 2.595626 | 2 | 2.65 | 2.66325 | 48.9 | 1 | 20 | 28 | 47.464186 | 34.4213415 | 0 | 208 | 425.3579 | 945.7585 | 743.1073 | 0 | 0 | 356 | 1.2 | 2656.625 | 0.356 | 2567.813 | 0.2893931 | 3160 | 0.1346069 | 0.208 | 0 | 0.012 | 1
125 | 1 | 3.16 | 0 | 1 | 1 | 2.54 | 2.595626 | 2 | 2.65 | 2.66325 | 46.1 | 1 | 20 | 28 | 42.4627945 | 33.538743 | 0 | 196 | 425.1627 | 959.041625 | 694.4775 | 0 | 0 | 361 | 3.8 | 2656.625 | 0.361 | 2567.813 | 0.2704548 | 3160 | 0.1345452 | 0.196 | 0 | 0.038 | 1
126 | 1 | 3.16 | 0 | 1 | 1 | 2.54 | 2.595626 | 2 | 2.65 | 2.66325 | 40 | 1 | 20 | 28 | 54.132708 | 37.26527 | 0 | 220 | 550 | 945.7585 | 608.4417 | 0 | 0 | 356 | 1.3 | 2656.625 | 0.356 | 2567.813 | 0.2369494 | 3160 | 0.1740506 | 0.22 | 0 | 0.013 | 1
127 | 1 | 3.16 | 0 | 1 | 1 | 2.54 | 2.595626 | 2 | 2.65 | 2.66325 | 40 | 1 | 20 | 28 | 48.837117 | 34.6174745 | 0 | 208 | 520 | 959.041625 | 584.0312 | 0 | 0 | 361 | 3.9 | 2656.625 | 0.361 | 2567.813 | 0.227443 | 3160 | 0.164557 | 0.208 | 0 | 0.039 | 1
128 | 1 | 3.16 | 0 | 1 | 1 | 2.54 | 2.595626 | 2 | 2.65 | 2.66325 | 40 | 1 | 20 | 28 | 51.975245 | 36.9710705 | 0 | 170 | 425 | 959.041625 | 748.5337 | 0 | 0 | 361 | 4.3 | 2656.625 | 0.361 | 2567.813 | 0.2915063 | 3160 | 0.1344937 | 0.17 | 0 | 0.043 | 1
129 | 1 | 3.16 | 0 | 1 | 1 | 2.54 | 2.595626 | 2 | 2.65 | 2.66325 | 40 | 1 | 20 | 28 | 44.522191 | 35.500073 | 0 | 170 | 425 | 959.041625 | 748.5337 | 0 | 0 | 361 | 4.3 | 2656.625 | 0.361 | 2567.813 | 0.2915063 | 3160 | 0.1344937 | 0.17 | 0 | 0.043 | 1
130 | 1 | 3.16 | 0 | 1 | 1 | 2.54 | 2.595626 | 2 | 2.65 | 2.66325 | 40 | 1 | 20 | 28 | 54.328841 | 37.5594695 | 0 | 170 | 425 | 959.041625 | 745.9659 | 0 | 0 | 361 | 4.4 | 2656.625 | 0.361 | 2567.813 | 0.2905063 | 3160 | 0.1344937 | 0.17 | 0 | 0.044 | 1
131 | 1 | 3.16 | 0 | 1 | 1 | 2.54 | 2.595626 | 2 | 2.65 | 2.66325 | 40 | 1 | 20 | 28 | 52.171378 | 37.069137 | 0 | 170 | 425 | 959.041625 | 756.2372 | 0 | 0 | 361 | 4 | 2656.625 | 0.361 | 2567.813 | 0.2945063 | 3160 | 0.1344937 | 0.17 | 0 | 0.04 | 1
132 | 1 | 3.16 | 0 | 1 | 1 | 2.54 | 2.595626 | 2 | 2.65 | 2.66325 | 40 | 1 | 20 | 28 | 54.91724 | 37.26527 | 0 | 170 | 425 | 959.041625 | 766.5084 | 0 | 0 | 361 | 3.6 | 2656.625 | 0.361 | 2567.813 | 0.2985063 | 3160 | 0.1344937 | 0.17 | 0 | 0.036 | 1
133 | 1 | 3.16 | 0 | 1 | 1 | 2.54 | 2.595626 | 2 | 2.65 | 2.66325 | 40 | 1 | 20 | 28 | 54.8191735 | 36.9710705 | 0 | 170 | 425 | 959.041625 | 766.5084 | 0 | 0 | 361 | 3.6 | 2656.625 | 0.361 | 2567.813 | 0.2985063 | 3160 | 0.1344937 | 0.17 | 0 | 0.036 | 1
134 | 1 | 3.16 | 0 | 1 | 1 | 2.54 | 2.595626 | 2 | 2.65 | 2.66325 | 40 | 1 | 20 | 28 | 53.4462425 | 35.9904055 | 0 | 170 | 425 | 959.041625 | 748.5337 | 0 | 0 | 361 | 4.3 | 2656.625 | 0.361 | 2567.813 | 0.2915063 | 3160 | 0.1344937 | 0.17 | 0 | 0.043 | 1
135 | 1 | 3.16 | 0 | 1 | 1 | 2.54 | 2.595626 | 2 | 2.65 | 2.66325 | 40 | 1 | 20 | 28 | 52.759777 | 35.5981395 | 0 | 170 | 425 | 959.041625 | 745.9659 | 0 | 0 | 361 | 4.4 | 2656.625 | 0.361 | 2567.813 | 0.2905063 | 3160 | 0.1344937 | 0.17 | 0 | 0.044 | 1
136 | 1 | 3.16 | 0 | 1 | 1 | 2.54 | 2.595626 | 2 | 2.65 | 2.66325 | 52.3 | 1 | 20 | 28 | 43.933792 | 33.538743 | 0 | 209 | 399.6176 | 945.7585 | 761.456 | 0 | 0 | 356 | 1.2 | 2656.625 | 0.356 | 2567.813 | 0.2965387 | 3160 | 0.1264613 | 0.209 | 0 | 0.012 | 1
137 | 1 | 3.16 | 0 | 1 | 1 | 2.54 | 2.595626 | 2 | 2.65 | 2.66325 | 49.3 | 1 | 20 | 28 | 42.168595 | 32.754211 | 0 | 197 | 399.5943 | 959.041625 | 704.983 | 0 | 0 | 361 | 4.1 | 2656.625 | 0.361 | 2567.813 | 0.2745461 | 3160 | 0.1264539 | 0.197 | 0 | 0.041 | 1
138 | 1 | 3.16 | 0 | 1 | 1 | 2.54 | 2.595626 | 2 | 2.65 | 2.66325 | 40 | 1 | 20 | 28 | 54.132708 | 37.26527 | 0 | 220 | 550 | 945.7585 | 608.4417 | 0 | 0 | 356 | 1.3 | 2656.625 | 0.356 | 2567.813 | 0.2369494 | 3160 | 0.1740506 | 0.22 | 0 | 0.013 | 1
139 | 1 | 3.16 | 0 | 1 | 1 | 2.54 | 2.595626 | 2 | 2.65 | 2.66325 | 40 | 1 | 20 | 28 | 48.837117 | 34.6174745 | 0 | 208 | 520 | 959.041625 | 584.0312 | 0 | 0 | 361 | 3.9 | 2656.625 | 0.361 | 2567.813 | 0.227443 | 3160 | 0.164557 | 0.208 | 0 | 0.039 | 1
140 | 1 | 3.16 | 0 | 1 | 1 | 2.54 | 2.595626 | 2 | 2.65 | 2.66325 | 40 | 1 | 20 | 28 | 59.5263655 | 38.245935 | 0 | 160 | 400 | 945.7585 | 809.9337 | 0 | 0 | 356 | 4.2 | 2656.625 | 0.356 | 2567.813 | 0.3154177 | 3160 | 0.1265823 | 0.16 | 0 | 0.042 | 1
141 | 1 | 3.16 | 0 | 1 | 1 | 2.54 | 2.595626 | 2 | 2.65 | 2.66325 | 40 | 1 | 20 | 28 | 60.1147645 | 39.422733 | 0 | 160 | 400 | 945.7585 | 812.5015 | 0 | 0 | 356 | 4.1 | 2656.625 | 0.356 | 2567.813 | 0.3164177 | 3160 | 0.1265823 | 0.16 | 0 | 0.041 | 1
142 | 1 | 3.16 | 0 | 1 | 1 | 2.54 | 2.595626 | 2 | 2.65 | 2.66325 | 40 | 1 | 20 | 28 | 63.6451585 | 39.030467 | 0 | 160 | 400 | 945.7585 | 827.9084 | 0 | 0 | 356 | 3.5 | 2656.625 | 0.356 | 2567.813 | 0.3224177 | 3160 | 0.1265823 | 0.16 | 0 | 0.035 | 1
143 | 1 | 3.16 | 0 | 1 | 1 | 2.54 | 2.595626 | 2 | 2.65 | 2.66325 | 40 | 1 | 20 | 28 | 60.212831 | 38.7362675 | 0 | 160 | 400 | 945.7585 | 825.3406 | 0 | 0 | 356 | 3.6 | 2656.625 | 0.356 | 2567.813 | 0.3214177 | 3160 | 0.1265823 | 0.16 | 0 | 0.036 | 1
144 | 1 | 3.16 | 0 | 1 | 1 | 2.54 | 2.595626 | 2 | 2.65 | 2.66325 | 40 | 1 | 20 | 28 | 60.5070305 | 38.638201 | 0 | 160 | 400 | 945.7585 | 817.6372 | 0 | 0 | 356 | 3.9 | 2656.625 | 0.356 | 2567.813 | 0.3184177 | 3160 | 0.1265823 | 0.16 | 0 | 0.039 | 1
145 | 1 | 3.16 | 0 | 1 | 1 | 2.54 | 2.595626 | 2 | 2.65 | 2.66325 | 40 | 1 | 20 | 28 | 54.0346415 | 38.442068 | 0 | 160 | 400 | 945.7585 | 807.3659 | 0 | 0 | 356 | 4.3 | 2656.625 | 0.356 | 2567.813 | 0.3144177 | 3160 | 0.1265823 | 0.16 | 0 | 0.043 | 1
146 | 1 | 3.16 | 0 | 1 | 1 | 2.54 | 2.595626 | 2 | 2.65 | 2.66325 | 40 | 1 | 20 | 28 | 57.859235 | 38.7362675 | 0 | 160 | 400 | 945.7585 | 807.3659 | 0 | 0 | 356 | 4.3 | 2656.625 | 0.356 | 2567.813 | 0.3144177 | 3160 | 0.1265823 | 0.16 | 0 | 0.043 | 1
147 | 1 | 3.16 | 0 | 1 | 1 | 2.54 | 2.595626 | 2 | 2.65 | 2.66325 | 40 | 1 | 20 | 28 | 54.2307745 | 39.5207995 | 0 | 160 | 400 | 945.7585 | 815.0694 | 0 | 0 | 356 | 4 | 2656.625 | 0.356 | 2567.813 | 0.3174177 | 3160 | 0.1265823 | 0.16 | 0 | 0.04 | 1
148 | 1 | 3.16 | 0 | 1 | 1 | 2.54 | 2.595626 | 2 | 2.64 | 2.6532 | 35 | 1 | 20 | 7 | 43.541526 | 32.8522775 | 0 | 170 | 485.7143 | 1024.2342 | 658.1124 | 0 | 0 | 387 | 3.3 | 2646.6 | 0.387 | 2567.813 | 0.2562929 | 3160 | 0.1537071 | 0.17 | 0 | 0.033 | 1
149 | 1 | 3.16 | 0 | 1 | 1 | 2.54 | 2.595626 | 2 | 2.64 | 2.6532 | 35 | 1 | 20 | 28 | 67.5678185 | 35.5981395 | 0 | 170 | 485.7143 | 1024.2342 | 658.1124 | 0 | 0 | 387 | 3.3 | 2646.6 | 0.387 | 2567.813 | 0.2562929 | 3160 | 0.1537071 | 0.17 | 0 | 0.033 | 1
150 | 1 | 3.16 | 0 | 1 | 1 | 2.54 | 2.595626 | 2 | 2.64 | 2.6532 | 35 | 1 | 20 | 91 | 77.472535 | 38.3440015 | 0 | 170 | 485.7143 | 1024.2342 | 658.1124 | 0 | 0 | 387 | 3.3 | 2646.6 | 0.387 | 2567.813 | 0.2562929 | 3160 | 0.1537071 | 0.17 | 0 | 0.033 | 1
151 | 1 | 3.16 | 0 | 1 | 1 | 2.54 | 2.595626 | 2 | 2.64 | 2.6532 | 35 | 1 | 20 | 182 | 86.494653 | 39.2266 | 0 | 170 | 485.7143 | 1024.2342 | 658.1124 | 0 | 0 | 387 | 3.3 | 2646.6 | 0.387 | 2567.813 | 0.2562929 | 3160 | 0.1537071 | 0.17 | 0 | 0.033 | 1
152 | 1 | 3.16 | 0 | 1 | 1 | 2.54 | 2.595626 | 2 | 2.64 | 2.6532 | 35 | 1 | 20 | 7 | 41.18793 | 31.8716125 | 0 | 170 | 485.7143 | 1024.2342 | 627.2986 | 0 | 0 | 387 | 4.5 | 2646.6 | 0.387 | 2567.813 | 0.2442929 | 3160 | 0.1537071 | 0.17 | 0 | 0.045 | 1
153 | 1 | 3.16 | 0 | 1 | 1 | 2.54 | 2.595626 | 2 | 2.64 | 2.6532 | 35 | 1 | 20 | 28 | 64.4296905 | 34.8136075 | 0 | 170 | 485.7143 | 1024.2342 | 627.2986 | 0 | 0 | 387 | 4.5 | 2646.6 | 0.387 | 2567.813 | 0.2442929 | 3160 | 0.1537071 | 0.17 | 0 | 0.045 | 1
154 | 1 | 3.16 | 0 | 1 | 1 | 2.54 | 2.595626 | 2 | 2.64 | 2.6532 | 35 | 1 | 20 | 91 | 70.7059465 | 37.26527 | 0 | 170 | 485.7143 | 1024.2342 | 627.2986 | 0 | 0 | 387 | 4.5 | 2646.6 | 0.387 | 2567.813 | 0.2442929 | 3160 | 0.1537071 | 0.17 | 0 | 0.045 | 1
155 | 1 | 3.16 | 0 | 1 | 1 | 2.54 | 2.595626 | 2 | 2.64 | 2.6532 | 35 | 1 | 20 | 182 | 81.395195 | 37.461403 | 0 | 170 | 485.7143 | 1024.2342 | 627.2986 | 0 | 0 | 387 | 4.5 | 2646.6 | 0.387 | 2567.813 | 0.2442929 | 3160 | 0.1537071 | 0.17 | 0 | 0.045 | 1
156 | 1 | 3.16 | 0 | 1 | 1 | 2.54 | 2.595626 | 2 | 2.64 | 2.6532 | 35 | 1 | 20 | 7 | 49.3274495 | 32.165812 | 0 | 160 | 457.1429 | 1024.2342 | 673.626 | 0 | 0 | 387 | 4.6 | 2646.6 | 0.387 | 2567.813 | 0.2623345 | 3160 | 0.1446655 | 0.16 | 0 | 0.046 | 1
157 | 1 | 3.16 | 0 | 1 | 1 | 2.54 | 2.595626 | 2 | 2.64 | 2.6532 | 35 | 1 | 20 | 28 | 68.5484835 | 34.519408 | 0 | 160 | 457.1429 | 1024.2342 | 673.626 | 0 | 0 | 387 | 4.6 | 2646.6 | 0.387 | 2567.813 | 0.2623345 | 3160 | 0.1446655 | 0.16 | 0 | 0.046 | 1
158 | 1 | 3.16 | 0 | 1 | 1 | 2.54 | 2.595626 | 2 | 2.64 | 2.6532 | 35 | 1 | 20 | 91 | 78.3551335 | 38.5401345 | 0 | 160 | 457.1429 | 1024.2342 | 673.626 | 0 | 0 | 387 | 4.6 | 2646.6 | 0.387 | 2567.813 | 0.2623345 | 3160 | 0.1446655 | 0.16 | 0 | 0.046 | 1
159 | 1 | 3.16 | 0 | 1 | 1 | 2.54 | 2.595626 | 2 | 2.64 | 2.6532 | 35 | 1 | 20 | 182 | 86.886919 | 40.5014645 | 0 | 160 | 457.1429 | 1024.2342 | 673.626 | 0 | 0 | 387 | 4.6 | 2646.6 | 0.387 | 2567.813 | 0.2623345 | 3160 | 0.1446655 | 0.16 | 0 | 0.046 | 1
160 | 1 | 3.16 | 0 | 1 | 1 | 2.54 | 2.595626 | 2 | 2.64 | 2.6532 | 30 | 1 | 20 | 7 | 53.4462425 | 34.8136075 | 0 | 170 | 566.6667 | 1024.2342 | 635.9834 | 0 | 0 | 387 | 1.6 | 2646.6 | 0.387 | 2567.813 | 0.2476751 | 3160 | 0.1793249 | 0.17 | 0 | 0.016 | 1
161 | 1 | 3.16 | 0 | 1 | 1 | 2.54 | 2.595626 | 2 | 2.64 | 2.6532 | 30 | 1 | 20 | 28 | 86.7888525 | 36.284605 | 0 | 170 | 566.6667 | 1024.2342 | 635.9834 | 0 | 0 | 387 | 1.6 | 2646.6 | 0.387 | 2567.813 | 0.2476751 | 3160 | 0.1793249 | 0.17 | 0 | 0.016 | 1
162 | 1 | 3.16 | 0 | 1 | 1 | 2.54 | 2.595626 | 2 | 2.64 | 2.6532 | 30 | 1 | 20 | 91 | 95.4187045 | 39.3246665 | 0 | 170 | 566.6667 | 1024.2342 | 635.9834 | 0 | 0 | 387 | 1.6 | 2646.6 | 0.387 | 2567.813 | 0.2476751 | 3160 | 0.1793249 | 0.17 | 0 | 0.016 | 1
163 | 1 | 3.16 | 0 | 1 | 1 | 2.54 | 2.595626 | 2 | 2.64 | 2.6532 | 30 | 1 | 20 | 182 | 107.088618 | 41.4821295 | 0 | 170 | 566.6667 | 1024.2342 | 635.9834 | 0 | 0 | 387 | 1.6 | 2646.6 | 0.387 | 2567.813 | 0.2476751 | 3160 | 0.1793249 | 0.17 | 0 | 0.016 | 1
164 | 1 | 3.16 | 0 | 1 | 1 | 2.54 | 2.595626 | 2 | 2.64 | 2.6532 | 30 | 1 | 20 | 7 | 58.251501 | 33.931009 | 0 | 170 | 566.6667 | 1024.2342 | 607.7374 | 0 | 0 | 387 | 2.7 | 2646.6 | 0.387 | 2567.813 | 0.2366751 | 3160 | 0.1793249 | 0.17 | 0 | 0.027 | 1
165 | 1 | 3.16 | 0 | 1 | 1 | 2.54 | 2.595626 | 2 | 2.64 | 2.6532 | 30 | 1 | 20 | 28 | 82.964259 | 36.873004 | 0 | 170 | 566.6667 | 1024.2342 | 607.7374 | 0 | 0 | 387 | 2.7 | 2646.6 | 0.387 | 2567.813 | 0.2366751 | 3160 | 0.1793249 | 0.17 | 0 | 0.027 | 1
166 | 1 | 3.16 | 0 | 1 | 1 | 2.54 | 2.595626 | 2 | 2.64 | 2.6532 | 30 | 1 | 20 | 91 | 91.005712 | 39.814999 | 0 | 170 | 566.6667 | 1024.2342 | 607.7374 | 0 | 0 | 387 | 2.7 | 2646.6 | 0.387 | 2567.813 | 0.2366751 | 3160 | 0.1793249 | 0.17 | 0 | 0.027 | 1
167 | 1 | 3.16 | 0 | 1 | 1 | 2.54 | 2.595626 | 2 | 2.64 | 2.6532 | 30 | 1 | 20 | 182 | 101.008495 | 41.384063 | 0 | 170 | 566.6667 | 1024.2342 | 607.7374 | 0 | 0 | 387 | 2.7 | 2646.6 | 0.387 | 2567.813 | 0.2366751 | 3160 | 0.1793249 | 0.17 | 0 | 0.027 | 1
168 | 1 | 3.16 | 0 | 1 | 1 | 2.54 | 2.595626 | 2 | 2.64 | 2.6532 | 30 | 1 | 20 | 7 | 53.936575 | 34.8136075 | 0 | 170 | 566.6667 | 1024.2342 | 592.3305 | 0 | 0 | 387 | 3.3 | 2646.6 | 0.387 | 2567.813 | 0.2306751 | 3160 | 0.1793249 | 0.17 | 0 | 0.033 | 1
169 | 1 | 3.16 | 0 | 1 | 1 | 2.54 | 2.595626 | 2 | 2.64 | 2.6532 | 30 | 1 | 20 | 28 | 80.022264 | 36.7749375 | 0 | 170 | 566.6667 | 1024.2342 | 592.3305 | 0 | 0 | 387 | 3.3 | 2646.6 | 0.387 | 2567.813 | 0.2306751 | 3160 | 0.1793249 | 0.17 | 0 | 0.033 | 1
170 | 1 | 3.16 | 0 | 1 | 1 | 2.54 | 2.595626 | 2 | 2.64 | 2.6532 | 30 | 1 | 20 | 91 | 90.1231135 | 38.9324005 | 0 | 170 | 566.6667 | 1024.2342 | 592.3305 | 0 | 0 | 387 | 3.3 | 2646.6 | 0.387 | 2567.813 | 0.2306751 | 3160 | 0.1793249 | 0.17 | 0 | 0.033 | 1
171 | 1 | 3.16 | 0 | 1 | 1 | 2.54 | 2.595626 | 2 | 2.64 | 2.6532 | 30 | 1 | 20 | 182 | 99.831697 | 39.618866 | 0 | 170 | 566.6667 | 1024.2342 | 592.3305 | 0 | 0 | 387 | 3.3 | 2646.6 | 0.387 | 2567.813 | 0.2306751 | 3160 | 0.1793249 | 0.17 | 0 | 0.033 | 1
172 | 1 | 3.16 | 0 | 1 | 1 | 2.54 | 2.595626 | 2 | 2.64 | 2.6532 | 30 | 1 | 20 | 7 | 46.679654 | 33.0484105 | 0 | 170 | 566.6667 | 1024.2342 | 556.3812 | 0 | 0 | 387 | 4.7 | 2646.6 | 0.387 | 2567.813 | 0.2166751 | 3160 | 0.1793249 | 0.17 | 0 | 0.047 | 1
173 | 1 | 3.16 | 0 | 1 | 1 | 2.54 | 2.595626 | 2 | 2.64 | 2.6532 | 30 | 1 | 20 | 28 | 74.0402075 | 35.5981395 | 0 | 170 | 566.6667 | 1024.2342 | 556.3812 | 0 | 0 | 387 | 4.7 | 2646.6 | 0.387 | 2567.813 | 0.2166751 | 3160 | 0.1793249 | 0.17 | 0 | 0.047 | 1
174 | 1 | 3.16 | 0 | 1 | 1 | 2.54 | 2.595626 | 2 | 2.64 | 2.6532 | 30 | 1 | 20 | 91 | 84.141057 | 37.069137 | 0 | 170 | 566.6667 | 1024.2342 | 556.3812 | 0 | 0 | 387 | 4.7 | 2646.6 | 0.387 | 2567.813 | 0.2166751 | 3160 | 0.1793249 | 0.17 | 0 | 0.047 | 1
175 | 1 | 3.16 | 0 | 1 | 1 | 2.54 | 2.595626 | 2 | 2.64 | 2.6532 | 30 | 1 | 20 | 182 | 92.967042 | 39.030467 | 0 | 170 | 566.6667 | 1024.2342 | 556.3812 | 0 | 0 | 387 | 4.7 | 2646.6 | 0.387 | 2567.813 | 0.2166751 | 3160 | 0.1793249 | 0.17 | 0 | 0.047 | 1
176 | 1 | 3.16 | 0 | 1 | 1 | 2.54 | 2.595626 | 2 | 2.64 | 2.6532 | 30 | 1 | 20 | 7 | 59.624432 | 34.8136075 | 0 | 160 | 533.3333 | 1024.2342 | 642.5275 | 0 | 0 | 387 | 3.4 | 2646.6 | 0.387 | 2567.813 | 0.2502236 | 3160 | 0.1687764 | 0.16 | 0 | 0.034 | 1
177 | 1 | 3.16 | 0 | 1 | 1 | 2.54 | 2.595626 | 2 | 2.64 | 2.6532 | 30 | 1 | 20 | 28 | 82.768126 | 36.676871 | 0 | 160 | 533.3333 | 1024.2342 | 642.5275 | 0 | 0 | 387 | 3.4 | 2646.6 | 0.387 | 2567.813 | 0.2502236 | 3160 | 0.1687764 | 0.16 | 0 | 0.034 | 1
178 | 1 | 3.16 | 0 | 1 | 1 | 2.54 | 2.595626 | 2 | 2.64 | 2.6532 | 30 | 1 | 20 | 91 | 97.478101 | 39.814999 | 0 | 160 | 533.3333 | 1024.2342 | 642.5275 | 0 | 0 | 387 | 3.4 | 2646.6 | 0.387 | 2567.813 | 0.2502236 | 3160 | 0.1687764 | 0.16 | 0 | 0.034 | 1
179 | 1 | 3.16 | 0 | 1 | 1 | 2.54 | 2.595626 | 2 | 2.64 | 2.6532 | 30 | 1 | 20 | 182 | 108.5596155 | 41.776329 | 0 | 160 | 533.3333 | 1024.2342 | 642.5275 | 0 | 0 | 387 | 3.4 | 2646.6 | 0.387 | 2567.813 | 0.2502236 | 3160 | 0.1687764 | 0.16 | 0 | 0.034 | 1
180 | 1 | 3.16 | 0 | 1 | 1 | 2.54 | 2.595626 | 2 | 2.64 | 2.6532 | 30 | 1 | 20 | 7 | 57.859235 | 34.323275 | 0 | 160 | 533.3333 | 1024.2342 | 616.8494 | 0 | 0 | 387 | 4.4 | 2646.6 | 0.387 | 2567.813 | 0.2402236 | 3160 | 0.1687764 | 0.16 | 0 | 0.044 | 1
181 | 1 | 3.16 | 0 | 1 | 1 | 2.54 | 2.595626 | 2 | 2.64 | 2.6532 | 30 | 1 | 20 | 28 | 83.160392 | 35.5981395 | 0 | 160 | 533.3333 | 1024.2342 | 616.8494 | 0 | 0 | 387 | 4.4 | 2646.6 | 0.387 | 2567.813 | 0.2402236 | 3160 | 0.1687764 | 0.16 | 0 | 0.044 | 1
182 | 1 | 3.16 | 0 | 1 | 1 | 2.54 | 2.595626 | 2 | 2.64 | 2.6532 | 30 | 1 | 20 | 91 | 93.947707 | 39.1285335 | 0 | 160 | 533.3333 | 1024.2342 | 616.8494 | 0 | 0 | 387 | 4.4 | 2646.6 | 0.387 | 2567.813 | 0.2402236 | 3160 | 0.1687764 | 0.16 | 0 | 0.044 | 1
183 | 1 | 3.16 | 0 | 1 | 1 | 2.54 | 2.595626 | 2 | 2.64 | 2.6532 | 30 | 1 | 20 | 182 | 99.9297635 | 40.599531 | 0 | 160 | 533.3333 | 1024.2342 | 616.8494 | 0 | 0 | 387 | 4.4 | 2646.6 | 0.387 | 2567.813 | 0.2402236 | 3160 | 0.1687764 | 0.16 | 0 | 0.044 | 1
184 | 1 | 3.16 | 0 | 1 | 1 | 2.54 | 2.595626 | 2 | 2.64 | 2.6532 | 25 | 1 | 20 | 7 | 71.0982125 | 36.7749375 | 0 | 170 | 680 | 1024.2342 | 554.16 | 0 | 0 | 387 | 1.2 | 2646.6 | 0.387 | 2567.813 | 0.2158101 | 3160 | 0.2151899 | 0.17 | 0 | 0.012 | 1
185 | 1 | 3.16 | 0 | 1 | 1 | 2.54 | 2.595626 | 2 | 2.64 | 2.6532 | 25 | 1 | 20 | 28 | 101.008495 | 37.853669 | 0 | 170 | 680 | 1024.2342 | 554.16 | 0 | 0 | 387 | 1.2 | 2646.6 | 0.387 | 2567.813 | 0.2158101 | 3160 | 0.2151899 | 0.17 | 0 | 0.012 | 1
186 | 1 | 3.16 | 0 | 1 | 1 | 2.54 | 2.595626 | 2 | 2.64 | 2.6532 | 25 | 1 | 20 | 91 | 115.326204 | 40.8937305 | 0 | 170 | 680 | 1024.2342 | 554.16 | 0 | 0 | 387 | 1.2 | 2646.6 | 0.387 | 2567.813 | 0.2158101 | 3160 | 0.2151899 | 0.17 | 0 | 0.012 | 1
187 | 1 | 3.16 | 0 | 1 | 1 | 2.54 | 2.595626 | 2 | 2.64 | 2.6532 | 25 | 1 | 20 | 182 | 122.779258 | 43.14926 | 0 | 170 | 680 | 1024.2342 | 554.16 | 0 | 0 | 387 | 1.2 | 2646.6 | 0.387 | 2567.813 | 0.2158101 | 3160 | 0.2151899 | 0.17 | 0 | 0.012 | 1
188 | 1 | 3.16 | 0 | 1 | 1 | 2.54 | 2.595626 | 2 | 2.64 | 2.6532 | 25 | 1 | 20 | 7 | 69.1368825 | 35.107807 | 0 | 170 | 680 | 1024.2342 | 520.7785 | 0 | 0 | 387 | 2.5 | 2646.6 | 0.387 | 2567.813 | 0.2028101 | 3160 | 0.2151899 | 0.17 | 0 | 0.025 | 1
189 | 1 | 3.16 | 0 | 1 | 1 | 2.54 | 2.595626 | 2 | 2.64 | 2.6532 | 25 | 1 | 20 | 28 | 100.7142955 | 37.853669 | 0 | 170 | 680 | 1024.2342 | 520.7785 | 0 | 0 | 387 | 2.5 | 2646.6 | 0.387 | 2567.813 | 0.2028101 | 3160 | 0.2151899 | 0.17 | 0 | 0.025 | 1
190 | 1 | 3.16 | 0 | 1 | 1 | 2.54 | 2.595626 | 2 | 2.64 | 2.6532 | 25 | 1 | 20 | 91 | 109.246081 | 40.207265 | 0 | 170 | 680 | 1024.2342 | 520.7785 | 0 | 0 | 387 | 2.5 | 2646.6 | 0.387 | 2567.813 | 0.2028101 | 3160 | 0.2151899 | 0.17 | 0 | 0.025 | 1
191 | 1 | 3.16 | 0 | 1 | 1 | 2.54 | 2.595626 | 2 | 2.64 | 2.6532 | 25 | 1 | 20 | 182 | 122.0927925 | 42.6589275 | 0 | 170 | 680 | 1024.2342 | 520.7785 | 0 | 0 | 387 | 2.5 | 2646.6 | 0.387 | 2567.813 | 0.2028101 | 3160 | 0.2151899 | 0.17 | 0 | 0.025 | 1
192 | 1 | 3.16 | 0 | 1 | 1 | 2.54 | 2.595626 | 2 | 2.64 | 2.6532 | 25 | 1 | 20 | 7 | 69.431082 | 37.853669 | 0 | 170 | 680 | 1024.2342 | 487.3969 | 0 | 0 | 387 | 3.8 | 2646.6 | 0.387 | 2567.813 | 0.1898101 | 3160 | 0.2151899 | 0.17 | 0 | 0.038 | 1
193 | 1 | 3.16 | 0 | 1 | 1 | 2.54 | 2.595626 | 2 | 2.64 | 2.6532 | 25 | 1 | 20 | 28 | 95.320638 | 36.480738 | 0 | 170 | 680 | 1024.2342 | 487.3969 | 0 | 0 | 387 | 3.8 | 2646.6 | 0.387 | 2567.813 | 0.1898101 | 3160 | 0.2151899 | 0.17 | 0 | 0.038 | 1
194 | 1 | 3.16 | 0 | 1 | 1 | 2.54 | 2.595626 | 2 | 2.64 | 2.6532 | 25 | 1 | 20 | 91 | 106.304086 | 39.422733 | 0 | 170 | 680 | 1024.2342 | 487.3969 | 0 | 0 | 387 | 3.8 | 2646.6 | 0.387 | 2567.813 | 0.1898101 | 3160 | 0.2151899 | 0.17 | 0 | 0.038 | 1
195 | 1 | 3.16 | 0 | 1 | 1 | 2.54 | 2.595626 | 2 | 2.64 | 2.6532 | 25 | 1 | 20 | 182 | 116.9933345 | 41.2859965 | 0 | 170 | 680 | 1024.2342 | 487.3969 | 0 | 0 | 387 | 3.8 | 2646.6 | 0.387 | 2567.813 | 0.1898101 | 3160 | 0.2151899 | 0.17 | 0 | 0.038 | 1
196 | 1 | 3.16 | 0 | 1 | 1 | 2.54 | 2.595626 | 2 | 2.64 | 2.6532 | 25 | 1 | 20 | 7 | 65.8026215 | 32.2638785 | 0 | 170 | 680 | 1024.2342 | 466.8544 | 0 | 0 | 387 | 4.6 | 2646.6 | 0.387 | 2567.813 | 0.1818101 | 3160 | 0.2151899 | 0.17 | 0 | 0.046 | 1
197 | 1 | 3.16 | 0 | 1 | 1 | 2.54 | 2.595626 | 2 | 2.64 | 2.6532 | 25 | 1 | 20 | 28 | 94.8303055 | 35.5981395 | 0 | 170 | 680 | 1024.2342 | 466.8544 | 0 | 0 | 387 | 4.6 | 2646.6 | 0.387 | 2567.813 | 0.1818101 | 3160 | 0.2151899 | 0.17 | 0 | 0.046 | 1
198 | 1 | 3.16 | 0 | 1 | 1 | 2.54 | 2.595626 | 2 | 2.64 | 2.6532 | 25 | 1 | 20 | 91 | 102.6756255 | 38.1478685 | 0 | 170 | 680 | 1024.2342 | 466.8544 | 0 | 0 | 387 | 4.6 | 2646.6 | 0.387 | 2567.813 | 0.1818101 | 3160 | 0.2151899 | 0.17 | 0 | 0.046 | 1
199 | 1 | 3.16 | 0 | 1 | 1 | 2.54 | 2.595626 | 2 | 2.64 | 2.6532 | 25 | 1 | 20 | 182 | 110.226746 | 39.5207995 | 0 | 170 | 680 | 1024.2342 | 466.8544 | 0 | 0 | 387 | 4.6 | 2646.6 | 0.387 | 2567.813 | 0.1818101 | 3160 | 0.2151899 | 0.17 | 0 | 0.046 | 1
200 | 1 | 3.16 | 0 | 1 | 1 | 2.54 | 2.595626 | 2 | 2.64 | 2.6532 | 25 | 1 | 20 | 7 | 67.273619 | 35.5981395 | 0 | 160 | 640 | 1024.2342 | 594.3674 | 0 | 0 | 387 | 1.9 | 2646.6 | 0.387 | 2567.813 | 0.2314684 | 3160 | 0.2025316 | 0.16 | 0 | 0.019 | 1
201 | 1 | 3.16 | 0 | 1 | 1 | 2.54 | 2.595626 | 2 | 2.64 | 2.6532 | 25 | 1 | 20 | 28 | 100.5181625 | 37.853669 | 0 | 160 | 640 | 1024.2342 | 594.3674 | 0 | 0 | 387 | 1.9 | 2646.6 | 0.387 | 2567.813 | 0.2314684 | 3160 | 0.2025316 | 0.16 | 0 | 0.019 | 1
202 | 1 | 3.16 | 0 | 1 | 1 | 2.54 | 2.595626 | 2 | 2.64 | 2.6532 | 25 | 1 | 20 | 91 | 114.541672 | 41.8743955 | 0 | 160 | 640 | 1024.2342 | 594.3674 | 0 | 0 | 387 | 1.9 | 2646.6 | 0.387 | 2567.813 | 0.2314684 | 3160 | 0.2025316 | 0.16 | 0 | 0.019 | 1
203 | 1 | 3.16 | 0 | 1 | 1 | 2.54 | 2.595626 | 2 | 2.64 | 2.6532 | 25 | 1 | 20 | 182 | 124.4463885 | 42.8550605 | 0 | 160 | 640 | 1024.2342 | 594.3674 | 0 | 0 | 387 | 1.9 | 2646.6 | 0.387 | 2567.813 | 0.2314684 | 3160 | 0.2025316 | 0.16 | 0 | 0.019 | 1
204 | 1 | 3.16 | 0 | 1 | 1 | 2.54 | 2.595626 | 2 | 2.64 | 2.6532 | 25 | 1 | 20 | 7 | 71.980811 | 34.2252085 | 0 | 160 | 640 | 1024.2342 | 555.8503 | 0 | 0 | 387 | 3.4 | 2646.6 | 0.387 | 2567.813 | 0.2164684 | 3160 | 0.2025316 | 0.16 | 0 | 0.034 | 1
205 | 1 | 3.16 | 0 | 1 | 1 | 2.54 | 2.595626 | 2 | 2.64 | 2.6532 | 25 | 1 | 20 | 28 | 92.574776 | 36.7749375 | 0 | 160 | 640 | 1024.2342 | 555.8503 | 0 | 0 | 387 | 3.4 | 2646.6 | 0.387 | 2567.813 | 0.2164684 | 3160 | 0.2025316 | 0.16 | 0 | 0.034 | 1
206 | 1 | 3.16 | 0 | 1 | 1 | 2.54 | 2.595626 | 2 | 2.64 | 2.6532 | 25 | 1 | 20 | 91 | 112.4822755 | 40.599531 | 0 | 160 | 640 | 1024.2342 | 555.8503 | 0 | 0 | 387 | 3.4 | 2646.6 | 0.387 | 2567.813 | 0.2164684 | 3160 | 0.2025316 | 0.16 | 0 | 0.034 | 1
207 | 1 | 3.16 | 0 | 1 | 1 | 2.54 | 2.595626 | 2 | 2.64 | 2.6532 | 25 | 1 | 20 | 182 | 118.1701325 | 42.0705285 | 0 | 160 | 640 | 1024.2342 | 555.8503 | 0 | 0 | 387 | 3.4 | 2646.6 | 0.387 | 2567.813 | 0.2164684 | 3160 | 0.2025316 | 0.16 | 0 | 0.034 | 1
208 | 1 | 3.16 | 0 | 1 | 1 | 2.54 | 2.595626 | 2 | 2.64 | 2.6532 | 25 | 1 | 20 | 7 | 59.1340995 | 33.734876 | 0 | 160 | 640 | 1024.2342 | 530.1721 | 0 | 0 | 387 | 4.4 | 2646.6 | 0.387 | 2567.813 | 0.2064684 | 3160 | 0.2025316 | 0.16 | 0 | 0.044 | 1
209 | 1 | 3.16 | 0 | 1 | 1 | 2.54 | 2.595626 | 2 | 2.64 | 2.6532 | 25 | 1 | 20 | 28 | 86.494653 | 36.676871 | 0 | 160 | 640 | 1024.2342 | 530.1721 | 0 | 0 | 387 | 4.4 | 2646.6 | 0.387 | 2567.813 | 0.2064684 | 3160 | 0.2025316 | 0.16 | 0 | 0.044 | 1
210 | 1 | 3.16 | 0 | 1 | 1 | 2.54 | 2.595626 | 2 | 2.64 | 2.6532 | 25 | 1 | 20 | 91 | 99.439431 | 40.011132 | 0 | 160 | 640 | 1024.2342 | 530.1721 | 0 | 0 | 387 | 4.4 | 2646.6 | 0.387 | 2567.813 | 0.2064684 | 3160 | 0.2025316 | 0.16 | 0 | 0.044 | 1
211 | 1 | 3.16 | 0 | 1 | 1 | 2.54 | 2.595626 | 2 | 2.64 | 2.6532 | 25 | 1 | 20 | 182 | 110.7170785 | 41.384063 | 0 | 160 | 640 | 1024.2342 | 530.1721 | 0 | 0 | 387 | 4.4 | 2646.6 | 0.387 | 2567.813 | 0.2064684 | 3160 | 0.2025316 | 0.16 | 0 | 0.044 | 1
212 | 1 | 3.16 | 1 | 2.1 | 1 | 2.62 | 2.647248 | 2 | 2.63 | 2.645517 | 25 | 1 | 20 | 105 | 136.4105015 | 45.6009225 | 0 | 170 | 680 | 994.4349545 | 429.9094 | 102 | 15 | 377 | 2.6 | 2637.7585 | 0.377 | 2633.624 | 0.1632387 | 3160 | 0.2151899 | 0.17 | 0.04857143 | 0.026 | 1
213 | 1 | 3.16 | 1 | 2.1 | 1 | 2.62 | 2.647248 | 2 | 2.63 | 2.645517 | 25 | 1 | 20 | 105 | 124.6425215 | 46.287388 | 0 | 170 | 680 | 994.4349545 | 429.9094 | 102 | 15 | 377 | 2.6 | 2637.7585 | 0.377 | 2633.624 | 0.1632387 | 3160 | 0.2151899 | 0.17 | 0.04857143 | 0.026 | 1
214 | 1 | 3.16 | 1 | 2.1 | 1 | 2.62 | 2.647248 | 2 | 2.63 | 2.645517 | 25 | 1 | 20 | 105 | 136.900834 | 45.306723 | 0 | 170 | 680 | 994.4349545 | 429.9094 | 102 | 15 | 377 | 2.6 | 2637.7585 | 0.377 | 2633.624 | 0.1632387 | 3160 | 0.2151899 | 0.17 | 0.04857143 | 0.026 | 1
215 | 1 | 3.16 | 1 | 2.1 | 1 | 2.62 | 2.647248 | 2 | 2.63 | 2.645517 | 25 | 1 | 20 | 105 | 122.4850585 | 46.287388 | 0 | 170 | 680 | 994.4349545 | 429.9094 | 102 | 15 | 377 | 2.6 | 2637.7585 | 0.377 | 2633.624 | 0.1632387 | 3160 | 0.2151899 | 0.17 | 0.04857143 | 0.026 | 1
216 | 1 | 3.16 | 0 | 1 | 1 | 2.62 | 2.647248 | 2 | 2.63 | 2.645517 | 25 | 1 | 20 | 105 | 106.4021525 | 43.0511935 | 0 | 170 | 680 | 994.4349545 | 536.7592 | 0 | 0 | 377 | 3.4 | 2637.7585 | 0.377 | 2633.624 | 0.2038101 | 3160 | 0.2151899 | 0.17 | 0 | 0.034 | 1
217 | 1 | 3.16 | 0 | 1 | 1 | 2.62 | 2.647248 | 2 | 2.63 | 2.645517 | 25 | 1 | 20 | 105 | 111.1093445 | 42.2666615 | 0 | 170 | 680 | 994.4349545 | 536.7592 | 0 | 0 | 377 | 3.4 | 2637.7585 | 0.377 | 2633.624 | 0.2038101 | 3160 | 0.2151899 | 0.17 | 0 | 0.034 | 1
218 | 1 | 3.16 | 0 | 1 | 1 | 2.62 | 2.647248 | 2 | 2.63 | 2.645517 | 25 | 1 | 20 | 105 | 112.4822755 | 43.345393 | 0 | 170 | 680 | 994.4349545 | 536.7592 | 0 | 0 | 377 | 3.4 | 2637.7585 | 0.377 | 2633.624 | 0.2038101 | 3160 | 0.2151899 | 0.17 | 0 | 0.034 | 1
219 | 1 | 3.16 | 0 | 1 | 1 | 2.62 | 2.647248 | 2 | 2.63 | 2.645517 | 25 | 1 | 20 | 105 | 102.4794925 | 43.933792 | 0 | 170 | 680 | 994.4349545 | 536.7592 | 0 | 0 | 377 | 3.4 | 2637.7585 | 0.377 | 2633.624 | 0.2038101 | 3160 | 0.2151899 | 0.17 | 0 | 0.034 | 1
220 | 1 | 3.16 | 0 | 1 | 1 | 2.62 | 2.647248 | 2 | 2.63 | 2.645517 | 35 | 1 | 20 | 105 | 80.41453 | 41.0898635 | 0 | 170 | 485.7143 | 994.4349545 | 667.0784 | 0 | 0 | 377 | 4.6 | 2637.7585 | 0.377 | 2633.624 | 0.2532929 | 3160 | 0.1537071 | 0.17 | 0 | 0.046 | 1
221 | 1 | 3.16 | 0 | 1 | 1 | 2.62 | 2.647248 | 2 | 2.63 | 2.645517 | 35 | 1 | 20 | 105 | 78.845466 | 41.384063 | 0 | 170 | 485.7143 | 994.4349545 | 667.0784 | 0 | 0 | 377 | 4.6 | 2637.7585 | 0.377 | 2633.624 | 0.2532929 | 3160 | 0.1537071 | 0.17 | 0 | 0.046 | 1
222 | 1 | 3.16 | 0 | 1 | 1 | 2.62 | 2.647248 | 2 | 2.63 | 2.645517 | 35 | 1 | 20 | 105 | 80.218397 | 39.9130655 | 0 | 170 | 485.7143 | 994.4349545 | 667.0784 | 0 | 0 | 377 | 4.6 | 2637.7585 | 0.377 | 2633.624 | 0.2532929 | 3160 | 0.1537071 | 0.17 | 0 | 0.046 | 1
223 | 1 | 3.16 | 0 | 1 | 1 | 2.62 | 2.647248 | 2 | 2.63 | 2.645517 | 35 | 1 | 20 | 105 | 78.1590005 | 40.011132 | 0 | 170 | 485.7143 | 994.4349545 | 667.0784 | 0 | 0 | 377 | 4.6 | 2637.7585 | 0.377 | 2633.624 | 0.2532929 | 3160 | 0.1537071 | 0.17 | 0 | 0.046 | 1
224 | 1 | 3.16 | 0 | 1 | 1 | 2.62 | 2.647248 | 2 | 2.63 | 2.645517 | 45 | 1 | 20 | 105 | 61.978028 | 40.403398 | 0 | 170 | 377.7778 | 994.4349545 | 764.9363 | 0 | 0 | 377 | 4.3 | 2637.7585 | 0.377 | 2633.624 | 0.2904501 | 3160 | 0.1195499 | 0.17 | 0 | 0.043 | 1
225 | 1 | 3.16 | 0 | 1 | 1 | 2.62 | 2.647248 | 2 | 2.63 | 2.645517 | 45 | 1 | 20 | 105 | 61.193496 | 38.5401345 | 0 | 170 | 377.7778 | 994.4349545 | 764.9363 | 0 | 0 | 377 | 4.3 | 2637.7585 | 0.377 | 2633.624 | 0.2904501 | 3160 | 0.1195499 | 0.17 | 0 | 0.043 | 1
226 | 1 | 3.16 | 0 | 1 | 1 | 2.62 | 2.647248 | 2 | 2.63 | 2.645517 | 45 | 1 | 20 | 105 | 62.958693 | 39.3246665 | 0 | 170 | 377.7778 | 994.4349545 | 764.9363 | 0 | 0 | 377 | 4.3 | 2637.7585 | 0.377 | 2633.624 | 0.2904501 | 3160 | 0.1195499 | 0.17 | 0 | 0.043 | 1
227 | 1 | 3.16 | 0 | 1 | 1 | 2.62 | 2.647248 | 2 | 2.63 | 2.645517 | 45 | 1 | 20 | 105 | 60.7031635 | 38.3440015 | 0 | 170 | 377.7778 | 994.4349545 | 764.9363 | 0 | 0 | 377 | 4.3 | 2637.7585 | 0.377 | 2633.624 | 0.2904501 | 3160 | 0.1195499 | 0.17 | 0 | 0.043 | 1
228 | 1 | 3.16 | 0 | 1 | 1 | 2.62 | 2.647248 | 2 | 2.63 | 2.645517 | 55 | 1 | 20 | 105 | 50.013915 | 38.834334 | 0 | 170 | 309.0909 | 994.4349545 | 827.4489 | 0 | 0 | 377 | 4.1 | 2637.7585 | 0.377 | 2633.624 | 0.3141864 | 3160 | 0.09781358 | 0.17 | 0 | 0.041 | 1
229 | 1 | 3.16 | 0 | 1 | 1 | 2.62 | 2.647248 | 2 | 2.63 | 2.645517 | 55 | 1 | 20 | 105 | 49.1313165 | 38.1478685 | 0 | 170 | 309.0909 | 994.4349545 | 827.4489 | 0 | 0 | 377 | 4.1 | 2637.7585 | 0.377 | 2633.624 | 0.3141864 | 3160 | 0.09781358 | 0.17 | 0 | 0.041 | 1
230 | 1 | 3.16 | 0 | 1 | 1 | 2.62 | 2.647248 | 2 | 2.63 | 2.645517 | 55 | 1 | 20 | 105 | 50.5042475 | 38.442068 | 0 | 170 | 309.0909 | 994.4349545 | 827.4489 | 0 | 0 | 377 | 4.1 | 2637.7585 | 0.377 | 2633.624 | 0.3141864 | 3160 | 0.09781358 | 0.17 | 0 | 0.041 | 1
231 | 1 | 3.16 | 0 | 1 | 1 | 2.62 | 2.647248 | 2 | 2.63 | 2.645517 | 55 | 1 | 20 | 105 | 51.0926465 | 36.5788045 | 0 | 170 | 309.0909 | 994.4349545 | 827.4489 | 0 | 0 | 377 | 4.1 | 2637.7585 | 0.377 | 2633.624 | 0.3141864 | 3160 | 0.09781358 | 0.17 | 0 | 0.041 | 1
232 | 1 | 3.16 | 1 | 2.1 | 1 | 2.62 | 2.647248 | 2 | 2.63 | 2.645517 | 25 | 1 | 20 | 37 | 114.149406 | 43.2473265 | 0 | 170 | 680 | 994.4349545 | 450.9783 | 102 | 15 | 377 | 1.8 | 2637.7585 | 0.377 | 2633.624 | 0.1712387 | 3160 | 0.2151899 | 0.17 | 0.04857143 | 0.018 | 1
233 | 1 | 3.16 | 0 | 1 | 1 | 2.62 | 2.647248 | 2 | 2.63 | 2.645517 | 35 | 1 | 20 | 37 | 65.2142225 | 40.011132 | 0 | 170 | 485.7143 | 994.4349545 | 682.8801 | 0 | 0 | 377 | 4 | 2637.7585 | 0.377 | 2633.624 | 0.2592929 | 3160 | 0.1537071 | 0.17 | 0 | 0.04 | 1
234 | 1 | 3.16 | 0 | 1 | 1 | 2.62 | 2.647248 | 2 | 2.63 | 2.645517 | 55 | 1 | 20 | 37 | 38.9324005 | 36.5788045 | 0 | 170 | 309.0909 | 994.4349545 | 830.0825 | 0 | 0 | 377 | 4 | 2637.7585 | 0.377 | 2633.624 | 0.3151864 | 3160 | 0.09781358 | 0.17 | 0 | 0.04 | 1
235 | 1 | 3.16 | 0 | 1 | 1 | 2.62 | 2.647248 | 2 | 2.63 | 2.645517 | 25 | 1 | 20 | 121 | 100.223963 | 39.3246665 | 0 | 150 | 600 | 1026.088 | 714.0455 | 0 | 0 | 389 | 0 | 2637.7585 | 0.389 | 2633.624 | 0.2711266 | 3160 | 0.1898734 | 0.15 | 0 | 0 | 1
236 | 6 | 3.16 | 0 | 1 | 1 | 2.62 | 2.647248 | 2 | 2.63 | 2.645517 | 34 | 1 | 20 | 121 | 69.3330155 | 41.0898635 | 0 | 122 | 358.8235 | 0 | 2013.269 | 0 | 0 | 0 | 0 | 2637.7585 | 0 | 2633.624 | 0.7644483 | 3160 | 0.1135517 | 0.122 | 0 | 0 | 1
237 | 1 | 3.16 | 1 | 2.1 | 1 | 2.62 | 2.647248 | 2 | 2.63 | 2.645517 | 25 | 1 | 20 | 28 | 110.815145 | 40.1091985 | 0 | 170 | 680 | 994.4349545 | 450.9783 | 102 | 15 | 377 | 1.8 | 2637.7585 | 0.377 | 2633.624 | 0.1712387 | 3160 | 0.2151899 | 0.17 | 0.04857143 | 0.018 | 1
238 | 1 | 3.16 | 1 | 2.1 | 1 | 2.62 | 2.647248 | 2 | 2.63 | 2.645517 | 25 | 1 | 20 | 28 | 122.386992 | 39.3246665 | 0 | 170 | 680 | 994.4349545 | 450.9783 | 102 | 15 | 377 | 1.8 | 2637.7585 | 0.377 | 2633.624 | 0.1712387 | 3160 | 0.2151899 | 0.17 | 0.04857143 | 0.018 | 1
239 | 1 | 3.16 | 1 | 2.1 | 1 | 2.62 | 2.647248 | 2 | 2.63 | 2.645517 | 25 | 1 | 20 | 28 | 119.248864 | 40.403398 | 0 | 170 | 680 | 994.4349545 | 450.9783 | 102 | 15 | 377 | 1.8 | 2637.7585 | 0.377 | 2633.624 | 0.1712387 | 3160 | 0.2151899 | 0.17 | 0.04857143 | 0.018 | 1
240 | 1 | 3.16 | 0 | 1 | 1 | 2.62 | 2.647248 | 2 | 2.63 | 2.645517 | 25 | 1 | 20 | 28 | 87.1811185 | 40.011132 | 0 | 170 | 680 | 994.4349545 | 555.1946 | 0 | 0 | 377 | 2.7 | 2637.7585 | 0.377 | 2633.624 | 0.2108101 | 3160 | 0.2151899 | 0.17 | 0 | 0.027 | 1
241 | 1 | 3.16 | 0 | 1 | 1 | 2.62 | 2.647248 | 2 | 2.63 | 2.645517 | 25 | 1 | 20 | 28 | 101.4988275 | 40.403398 | 0 | 170 | 680 | 994.4349545 | 555.1946 | 0 | 0 | 377 | 2.7 | 2637.7585 | 0.377 | 2633.624 | 0.2108101 | 3160 | 0.2151899 | 0.17 | 0 | 0.027 | 1
242 | 1 | 3.16 | 0 | 1 | 1 | 2.62 | 2.647248 | 2 | 2.63 | 2.645517 | 25 | 1 | 20 | 28 | 101.596894 | 40.403398 | 0 | 170 | 680 | 994.4349545 | 555.1946 | 0 | 0 | 377 | 2.7 | 2637.7585 | 0.377 | 2633.624 | 0.2108101 | 3160 | 0.2151899 | 0.17 | 0 | 0.027 | 1
243 | 1 | 3.16 | 0 | 1 | 1 | 2.62 | 2.647248 | 2 | 2.63 | 2.645517 | 25 | 1 | 20 | 162 | 105.519554 | 42.168595 | 0 | 170 | 680 | 994.4349545 | 547.2937 | 0 | 0 | 377 | 3 | 2637.7585 | 0.377 | 2633.624 | 0.2078101 | 3160 | 0.2151899 | 0.17 | 0 | 0.03 | 1
244 | 1 | 3.16 | 0 | 1 | 1 | 2.62 | 2.647248 | 2 | 2.63 | 2.645517 | 25 | 1 | 20 | 162 | 116.306869 | 43.541526 | 0 | 170 | 680 | 994.4349545 | 547.2937 | 0 | 0 | 377 | 3 | 2637.7585 | 0.377 | 2633.624 | 0.2078101 | 3160 | 0.2151899 | 0.17 | 0 | 0.03 | 1
245 | 1 | 3.16 | 0 | 1 | 1 | 2.62 | 2.647248 | 2 | 2.63 | 2.645517 | 25 | 1 | 20 | 162 | 107.87315 | 42.4627945 | 0 | 170 | 680 | 994.4349545 | 547.2937 | 0 | 0 | 377 | 3 | 2637.7585 | 0.377 | 2633.624 | 0.2078101 | 3160 | 0.2151899 | 0.17 | 0 | 0.03 | 1
246 | 1 | 3.16 | 0 | 1 | 1 | 2.62 | 2.647248 | 2 | 2.63 | 2.645517 | 35 | 1 | 20 | 28 | 54.328841 | 37.069137 | 0 | 170 | 485.7143 | 994.4349545 | 674.9793 | 0 | 0 | 377 | 4.3 | 2637.7585 | 0.377 | 2633.624 | 0.2562929 | 3160 | 0.1537071 | 0.17 | 0 | 0.043 | 1
247 | 1 | 3.16 | 0 | 1 | 1 | 2.62 | 2.647248 | 2 | 2.63 | 2.645517 | 35 | 1 | 20 | 28 | 70.1175475 | 34.6174745 | 0 | 170 | 485.7143 | 994.4349545 | 674.9793 | 0 | 0 | 377 | 4.3 | 2637.7585 | 0.377 | 2633.624 | 0.2562929 | 3160 | 0.1537071 | 0.17 | 0 | 0.043 | 1
248 | 1 | 3.16 | 0 | 1 | 1 | 2.62 | 2.647248 | 2 | 2.63 | 2.645517 | 35 | 1 | 20 | 28 | 68.058151 | 38.049802 | 0 | 170 | 485.7143 | 994.4349545 | 674.9793 | 0 | 0 | 377 | 4.3 | 2637.7585 | 0.377 | 2633.624 | 0.2562929 | 3160 | 0.1537071 | 0.17 | 0 | 0.043 | 1
249 | 1 | 3.16 | 0 | 1 | 1 | 2.62 | 2.647248 | 2 | 2.63 | 2.645517 | 35 | 1 | 20 | 162 | 77.472535 | 41.18793 | 0 | 170 | 485.7143 | 994.4349545 | 669.712 | 0 | 0 | 377 | 4.5 | 2637.7585 | 0.377 | 2633.624 | 0.2542929 | 3160 | 0.1537071 | 0.17 | 0 | 0.045 | 1
250 | 1 | 3.16 | 0 | 1 | 1 | 2.62 | 2.647248 | 2 | 2.63 | 2.645517 | 35 | 1 | 20 | 162 | 87.475318 | 41.0898635 | 0 | 170 | 485.7143 | 994.4349545 | 669.712 | 0 | 0 | 377 | 4.5 | 2637.7585 | 0.377 | 2633.624 | 0.2542929 | 3160 | 0.1537071 | 0.17 | 0 | 0.045 | 1
251 | 1 | 3.16 | 0 | 1 | 1 | 2.62 | 2.647248 | 2 | 2.63 | 2.645517 | 35 | 1 | 20 | 162 | 79.5319315 | 40.599531 | 0 | 170 | 485.7143 | 994.4349545 | 669.712 | 0 | 0 | 377 | 4.5 | 2637.7585 | 0.377 | 2633.624 | 0.2542929 | 3160 | 0.1537071 | 0.17 | 0 | 0.045 | 1
252 | 1 | 3.16 | 0 | 1 | 1 | 2.62 | 2.647248 | 2 | 2.63 | 2.645517 | 45 | 1 | 20 | 28 | 46.287388 | 34.4213415 | 0 | 170 | 377.7778 | 994.4349545 | 749.1345 | 0 | 0 | 377 | 4.9 | 2637.7585 | 0.377 | 2633.624 | 0.2844501 | 3160 | 0.1195499 | 0.17 | 0 | 0.049 | 1
253 | 1 | 3.16 | 0 | 1 | 1 | 2.62 | 2.647248 | 2 | 2.63 | 2.645517 | 45 | 1 | 20 | 28 | 51.2887795 | 33.8329425 | 0 | 170 | 377.7778 | 994.4349545 | 749.1345 | 0 | 0 | 377 | 4.9 | 2637.7585 | 0.377 | 2633.624 | 0.2844501 | 3160 | 0.1195499 | 0.17 | 0 | 0.049 | 1
254 | 1 | 3.16 | 0 | 1 | 1 | 2.62 | 2.647248 | 2 | 2.63 | 2.645517 | 45 | 1 | 20 | 28 | 49.3274495 | 34.911674 | 0 | 170 | 377.7778 | 994.4349545 | 749.1345 | 0 | 0 | 377 | 4.9 | 2637.7585 | 0.377 | 2633.624 | 0.2844501 | 3160 | 0.1195499 | 0.17 | 0 | 0.049 | 1
255 | 1 | 3.16 | 0 | 1 | 1 | 2.62 | 2.647248 | 2 | 2.63 | 2.645517 | 45 | 1 | 20 | 162 | 60.212831 | 40.011132 | 0 | 170 | 377.7778 | 994.4349545 | 767.5699 | 0 | 0 | 377 | 4.2 | 2637.7585 | 0.377 | 2633.624 | 0.2914501 | 3160 | 0.1195499 | 0.17 | 0 | 0.042 | 1
256 | 1 | 3.16 | 0 | 1 | 1 | 2.62 | 2.647248 | 2 | 2.63 | 2.645517 | 45 | 1 | 20 | 162 | 69.431082 | 40.011132 | 0 | 170 | 377.7778 | 994.4349545 | 767.5699 | 0 | 0 | 377 | 4.2 | 2637.7585 | 0.377 | 2633.624 | 0.2914501 | 3160 | 0.1195499 | 0.17 | 0 | 0.042 | 1
257 | 1 | 3.16 | 0 | 1 | 1 | 2.62 | 2.647248 | 2 | 2.63 | 2.645517 | 45 | 1 | 20 | 162 | 66.68522 | 38.834334 | 0 | 170 | 377.7778 | 994.4349545 | 767.5699 | 0 | 0 | 377 | 4.2 | 2637.7585 | 0.377 | 2633.624 | 0.2914501 | 3160 | 0.1195499 | 0.17 | 0 | 0.042 | 1
258 | 1 | 3.16 | 0 | 1 | 1 | 2.62 | 2.647248 | 2 | 2.63 | 2.645517 | 55 | 1 | 20 | 28 | 40.207265 | 31.969679 | 0 | 170 | 309.0909 | 994.4349545 | 843.2506 | 0 | 0 | 377 | 3.5 | 2637.7585 | 0.377 | 2633.624 | 0.3201864 | 3160 | 0.09781358 | 0.17 | 0 | 0.035 | 1
259 | 1 | 3.16 | 0 | 1 | 1 | 2.62 | 2.647248 | 2 | 2.63 | 2.645517 | 55 | 1 | 20 | 28 | 42.560861 | 33.2445435 | 0 | 170 | 309.0909 | 994.4349545 | 843.2506 | 0 | 0 | 377 | 3.5 | 2637.7585 | 0.377 | 2633.624 | 0.3201864 | 3160 | 0.09781358 | 0.17 | 0 | 0.035 | 1
260 | 1 | 3.16 | 0 | 1 | 1 | 2.62 | 2.647248 | 2 | 2.63 | 2.645517 | 55 | 1 | 20 | 28 | 41.4821295 | 33.538743 | 0 | 170 | 309.0909 | 994.4349545 | 843.2506 | 0 | 0 | 377 | 3.5 | 2637.7585 | 0.377 | 2633.624 | 0.3201864 | 3160 | 0.09781358 | 0.17 | 0 | 0.035 | 1
261 | 1 | 3.16 | 0 | 1 | 1 | 2.62 | 2.647248 | 2 | 2.63 | 2.645517 | 55 | 1 | 20 | 162 | 44.129925 | 37.26527 | 0 | 170 | 309.0909 | 994.4349545 | 822.1817 | 0 | 0 | 377 | 4.3 | 2637.7585 | 0.377 | 2633.624 | 0.3121864 | 3160 | 0.09781358 | 0.17 | 0 | 0.043 | 1
262 | 1 | 3.16 | 0 | 1 | 1 | 2.62 | 2.647248 | 2 | 2.63 | 2.645517 | 55 | 1 | 20 | 162 | 50.798447 | 38.5401345 | 0 | 170 | 309.0909 | 994.4349545 | 822.1817 | 0 | 0 | 377 | 4.3 | 2637.7585 | 0.377 | 2633.624 | 0.3121864 | 3160 | 0.09781358 | 0.17 | 0 | 0.043 | 1
263 | 1 | 3.16 | 0 | 1 | 1 | 2.62 | 2.647248 | 2 | 2.63 | 2.645517 | 55 | 1 | 20 | 162 | 48.444851 | 38.1478685 | 0 | 170 | 309.0909 | 994.4349545 | 822.1817 | 0 | 0 | 377 | 4.3 | 2637.7585 | 0.377 | 2633.624 | 0.3121864 | 3160 | 0.09781358 | 0.17 | 0 | 0.043 | 1
264 | 1 | 3.16 | 1 | 2.1 | 1 | 2.62 | 2.647248 | 2 | 2.63 | 2.645517 | 25 | 1 | 20 | 34 | 116.699135 | 42.953127 | 0 | 170 | 680 | 994.4349545 | 432.543 | 102 | 15 | 377 | 2.5 | 2637.7585 | 0.377 | 2633.624 | 0.1642387 | 3160 | 0.2151899 | 0.17 | 0.04857143 | 0.025 | 1
265 | 1 | 3.16 | 0 | 1 | 1 | 2.62 | 2.647248 | 2 | 2.63 | 2.645517 | 25 | 1 | 20 | 34 | 109.3441475 | 40.1091985 | 0 | 170 | 680 | 994.4349545 | 557.8282 | 0 | 0 | 377 | 2.6 | 2637.7585 | 0.377 | 2633.624 | 0.2118101 | 3160 | 0.2151899 | 0.17 | 0 | 0.026 | 1
266 | 1 | 3.16 | 0 | 1 | 1 | 2.62 | 2.647248 | 2 | 2.63 | 2.645517 | 35 | 1 | 20 | 34 | 83.356525 | 39.9130655 | 0 | 170 | 485.7143 | 994.4349545 | 722.3845 | 0 | 0 | 377 | 2.5 | 2637.7585 | 0.377 | 2633.624 | 0.2742929 | 3160 | 0.1537071 | 0.17 | 0 | 0.025 | 1
267 | 1 | 3.16 | 0 | 1 | 1 | 2.62 | 2.647248 | 2 | 2.63 | 2.645517 | 45 | 1 | 20 | 34 | 60.80123 | 36.3826715 | 0 | 170 | 377.7778 | 994.4349545 | 767.5699 | 0 | 0 | 377 | 4.2 | 2637.7585 | 0.377 | 2633.624 | 0.2914501 | 3160 | 0.1195499 | 0.17 | 0 | 0.042 | 1
268 | 1 | 3.16 | 0 | 1 | 1 | 2.62 | 2.647248 | 2 | 2.63 | 2.645517 | 55 | 1 | 20 | 34 | 42.2666615 | 33.8329425 | 0 | 170 | 309.0909 | 994.4349545 | 832.7161 | 0 | 0 | 377 | 3.9 | 2637.7585 | 0.377 | 2633.624 | 0.3161864 | 3160 | 0.09781358 | 0.17 | 0 | 0.039 | 1
269 | 1 | 3.16 | 0 | 1 | 1 | 2.55 | 2.601 | 3 | 1.33 | 1.58935 | 30 | 3 | 20 | 28 | 52.4655775 | 24.2224255 | 0 | 165 | 550 | 535.700725 | 646.3201 | 0 | 0 | 367 | 4.3 | 1459.675 | 0.367 | 2575.5 | 0.2509494 | 3160 | 0.1740506 | 0.165 | 0 | 0.043 | 1
270 | 1 | 3.16 | 0 | 1 | 1 | 2.55 | 2.601 | 3 | 1.33 | 1.58935 | 40 | 3 | 20 | 28 | 43.541526 | 21.4765635 | 0 | 165 | 412.5 | 553.216825 | 745.5094 | 0 | 0 | 379 | 3.6 | 1459.675 | 0.379 | 2575.5 | 0.289462 | 3160 | 0.130538 | 0.165 | 0 | 0.036 | 1
271 | 1 | 3.16 | 0 | 1 | 4 | 1.65 | 1.92225 | 3 | 1.33 | 1.58935 | 30 | 3 | 20 | 28 | 49.5235825 | 20.201699 | 0 | 165 | 550 | 535.700725 | 458.9437 | 0 | 0 | 367 | 3.7 | 1459.675 | 0.367 | 1786.125 | 0.2569494 | 3160 | 0.1740506 | 0.165 | 0 | 0.037 | 1
272 | 1 | 3.16 | 0 | 1 | 4 | 1.65 | 1.92225 | 3 | 1.33 | 1.58935 | 40 | 3 | 20 | 28 | 39.814999 | 18.5345685 | 0 | 165 | 412.5 | 553.216825 | 522.3737 | 0 | 0 | 379 | 3.3 | 1459.675 | 0.379 | 1786.125 | 0.292462 | 3160 | 0.130538 | 0.165 | 0 | 0.033 | 1
273 | 1 | 3.16 | 0 | 1 | 1 | 2.55 | 2.601 | 2 | 2.65 | 2.66325 | 45 | 1 | 20 | 7 | 45.2086565 | 32.754211 | 0 | 160 | 355.5556 | 1025.45725 | 807.374 | 0 | 0 | 386 | 2.8 | 2656.625 | 0.386 | 2575.5 | 0.3134824 | 3160 | 0.1125176 | 0.16 | 0 | 0.028 | 1
274 | 1 | 3.16 | 0 | 1 | 1 | 2.55 | 2.601 | 2 | 2.65 | 2.66325 | 45 | 1 | 20 | 28 | 59.428299 | 36.3826715 | 0 | 160 | 355.5556 | 1025.45725 | 807.374 | 0 | 0 | 386 | 2.8 | 2656.625 | 0.386 | 2575.5 | 0.3134824 | 3160 | 0.1125176 | 0.16 | 0 | 0.028 | 1
275 | 1 | 3.16 | 0 | 1 | 1 | 2.55 | 2.601 | 2 | 2.65 | 2.66325 | 45 | 1 | 20 | 182 | 66.1948875 | 39.9130655 | 0 | 160 | 355.5556 | 1025.45725 | 807.374 | 0 | 0 | 386 | 2.8 | 2656.625 | 0.386 | 2575.5 | 0.3134824 | 3160 | 0.1125176 | 0.16 | 0 | 0.028 | 1
276 | 1 | 3.16 | 0 | 1 | 1 | 2.55 | 2.601 | 2 | 2.65 | 2.66325 | 35 | 1 | 20 | 7 | 61.0954295 | 34.911674 | 0 | 160 | 457.1429 | 1025.45725 | 724.5771 | 0 | 0 | 386 | 2.8 | 2656.625 | 0.386 | 2575.5 | 0.2813345 | 3160 | 0.1446655 | 0.16 | 0 | 0.028 | 1
277 | 1 | 3.16 | 0 | 1 | 1 | 2.55 | 2.601 | 2 | 2.65 | 2.66325 | 35 | 1 | 20 | 28 | 75.315072 | 38.5401345 | 0 | 160 | 457.1429 | 1025.45725 | 724.5771 | 0 | 0 | 386 | 2.8 | 2656.625 | 0.386 | 2575.5 | 0.2813345 | 3160 | 0.1446655 | 0.16 | 0 | 0.028 | 1
278 | 1 | 3.16 | 0 | 1 | 1 | 2.55 | 2.601 | 2 | 2.65 | 2.66325 | 35 | 1 | 20 | 91 | 86.5927195 | 39.1285335 | 0 | 160 | 457.1429 | 1025.45725 | 724.5771 | 0 | 0 | 386 | 2.8 | 2656.625 | 0.386 | 2575.5 | 0.2813345 | 3160 | 0.1446655 | 0.16 | 0 | 0.028 | 1
279 | 1 | 3.16 | 0 | 1 | 1 | 2.55 | 2.601 | 2 | 2.65 | 2.66325 | 35 | 1 | 20 | 182 | 91.4960445 | 42.0705285 | 0 | 160 | 457.1429 | 1025.45725 | 724.5771 | 0 | 0 | 386 | 2.8 | 2656.625 | 0.386 | 2575.5 | 0.2813345 | 3160 | 0.1446655 | 0.16 | 0 | 0.028 | 1
280 | 1 | 3.16 | 0 | 1 | 1 | 2.55 | 2.601 | 2 | 2.65 | 2.66325 | 25 | 1 | 20 | 7 | 90.025047 | 38.3440015 | 0 | 160 | 640 | 1025.45725 | 601.2977 | 0 | 0 | 386 | 1.8 | 2656.625 | 0.386 | 2575.5 | 0.2334684 | 3160 | 0.2025316 | 0.16 | 0 | 0.018 | 1
281 | 1 | 3.16 | 0 | 1 | 1 | 2.55 | 2.601 | 2 | 2.65 | 2.66325 | 25 | 1 | 20 | 28 | 104.0485565 | 40.403398 | 0 | 160 | 640 | 1025.45725 | 601.2977 | 0 | 0 | 386 | 1.8 | 2656.625 | 0.386 | 2575.5 | 0.2334684 | 3160 | 0.2025316 | 0.16 | 0 | 0.018 | 1
282 | 1 | 3.16 | 0 | 1 | 1 | 2.55 | 2.601 | 2 | 2.65 | 2.66325 | 25 | 1 | 20 | 91 | 110.226746 | 41.4821295 | 0 | 160 | 640 | 1025.45725 | 601.2977 | 0 | 0 | 386 | 1.8 | 2656.625 | 0.386 | 2575.5 | 0.2334684 | 3160 | 0.2025316 | 0.16 | 0 | 0.018 | 1
283 | 1 | 3.16 | 0 | 1 | 1 | 2.55 | 2.601 | 2 | 2.65 | 2.66325 | 25 | 1 | 20 | 182 | 111.207411 | 44.718324 | 0 | 160 | 640 | 1025.45725 | 601.2977 | 0 | 0 | 386 | 1.8 | 2656.625 | 0.386 | 2575.5 | 0.2334684 | 3160 | 0.2025316 | 0.16 | 0 | 0.018 | 1
284 | 1 | 3.16 | 1 | 2.1 | 1 | 2.55 | 2.601 | 2 | 2.65 | 2.66325 | 25 | 1 | 20 | 7 | 91.397978 | 38.1478685 | 0 | 160 | 640 | 1025.45725 | 543.4103 | 64 | 10 | 386 | 1 | 2656.625 | 0.386 | 2575.5 | 0.2109922 | 3160 | 0.2025316 | 0.16 | 0.03047619 | 0.01 | 1
285 | 1 | 3.16 | 1 | 2.1 | 1 | 2.55 | 2.601 | 2 | 2.65 | 2.66325 | 25 | 1 | 20 | 28 | 121.8966595 | 41.972462 | 0 | 160 | 640 | 1025.45725 | 543.4103 | 64 | 10 | 386 | 1 | 2656.625 | 0.386 | 2575.5 | 0.2109922 | 3160 | 0.2025316 | 0.16 | 0.03047619 | 0.01 | 1
286 | 1 | 3.16 | 1 | 2.1 | 1 | 2.55 | 2.601 | 2 | 2.65 | 2.66325 | 25 | 1 | 20 | 91 | 132.782041 | 44.2279915 | 0 | 160 | 640 | 1025.45725 | 543.4103 | 64 | 10 | 386 | 1 | 2656.625 | 0.386 | 2575.5 | 0.2109922 | 3160 | 0.2025316 | 0.16 | 0.03047619 | 0.01 | 1
287 | 1 | 3.16 | 1 | 2.1 | 1 | 2.55 | 2.601 | 2 | 2.65 | 2.66325 | 25 | 1 | 20 | 182 | 127.094184 | 45.895122 | 0 | 160 | 640 | 1025.45725 | 543.4103 | 64 | 10 | 386 | 1 | 2656.625 | 0.386 | 2575.5 | 0.2109922 | 3160 | 0.2025316 | 0.16 | 0.03047619 | 0.01 | 1
288 | 1 | 3.16 | 0 | 1 | 1 | 2.55 | 2.601 | 3 | 1.28 | 1.6256 | 45 | 1 | 20 | 7 | 34.715541 | 18.3384355 | 0 | 160 | 355.5556 | 556.4224 | 771.317 | 0 | 0 | 383 | 4.5 | 1452.8 | 0.383 | 2575.5 | 0.2994824 | 3160 | 0.1125176 | 0.16 | 0 | 0.045 | 1
289 | 1 | 3.16 | 0 | 1 | 1 | 2.55 | 2.601 | 3 | 1.28 | 1.6256 | 45 | 1 | 20 | 28 | 47.07192 | 20.790098 | 0 | 160 | 355.5556 | 556.4224 | 771.317 | 0 | 0 | 383 | 4.5 | 1452.8 | 0.383 | 2575.5 | 0.2994824 | 3160 | 0.1125176 | 0.16 | 0 | 0.045 | 1
290 | 1 | 3.16 | 0 | 1 | 1 | 2.55 | 2.601 | 3 | 1.28 | 1.6256 | 45 | 1 | 20 | 91 | 52.171378 | 21.2804305 | 0 | 160 | 355.5556 | 556.4224 | 771.317 | 0 | 0 | 383 | 4.5 | 1452.8 | 0.383 | 2575.5 | 0.2994824 | 3160 | 0.1125176 | 0.16 | 0 | 0.045 | 1
291 | 1 | 3.16 | 0 | 1 | 1 | 2.55 | 2.601 | 3 | 1.28 | 1.6256 | 45 | 1 | 20 | 182 | 53.544309 | 24.320492 | 0 | 160 | 355.5556 | 556.4224 | 771.317 | 0 | 0 | 383 | 4.5 | 1452.8 | 0.383 | 2575.5 | 0.2994824 | 3160 | 0.1125176 | 0.16 | 0 | 0.045 | 1
292 | 1 | 3.16 | 0 | 1 | 1 | 2.55 | 2.601 | 3 | 1.28 | 1.6256 | 35 | 1 | 20 | 7 | 52.95591 | 20.986231 | 0 | 160 | 457.1429 | 556.4224 | 696.2466 | 0 | 0 | 383 | 4.2 | 1452.8 | 0.383 | 2575.5 | 0.2703345 | 3160 | 0.1446655 | 0.16 | 0 | 0.042 | 1
293 | 1 | 3.16 | 0 | 1 | 1 | 2.55 | 2.601 | 3 | 1.28 | 1.6256 | 35 | 1 | 20 | 28 | 59.3302325 | 22.4572285 | 0 | 160 | 457.1429 | 556.4224 | 696.2466 | 0 | 0 | 383 | 4.2 | 1452.8 | 0.383 | 2575.5 | 0.2703345 | 3160 | 0.1446655 | 0.16 | 0 | 0.042 | 1
294 | 1 | 3.16 | 0 | 1 | 1 | 2.55 | 2.601 | 3 | 1.28 | 1.6256 | 35 | 1 | 20 | 91 | 62.0760945 | 23.53596 | 0 | 160 | 457.1429 | 556.4224 | 696.2466 | 0 | 0 | 383 | 4.2 | 1452.8 | 0.383 | 2575.5 | 0.2703345 | 3160 | 0.1446655 | 0.16 | 0 | 0.042 | 1
295 | 1 | 3.16 | 0 | 1 | 1 | 2.55 | 2.601 | 3 | 1.28 | 1.6256 | 35 | 1 | 20 | 182 | 63.939358 | 25.301157 | 0 | 160 | 457.1429 | 556.4224 | 696.2466 | 0 | 0 | 383 | 4.2 | 1452.8 | 0.383 | 2575.5 | 0.2703345 | 3160 | 0.1446655 | 0.16 | 0 | 0.042 | 1
296 | 1 | 3.16 | 0 | 1 | 1 | 2.55 | 2.601 | 3 | 1.28 | 1.6256 | 25 | 1 | 20 | 7 | 60.408964 | 23.6340265 | 0 | 160 | 640 | 556.4224 | 547.2122 | 0 | 0 | 383 | 4.2 | 1452.8 | 0.383 | 2575.5 | 0.2124684 | 3160 | 0.2025316 | 0.16 | 0 | 0.042 | 1
297 | 1 | 3.16 | 0 | 1 | 1 | 2.55 | 2.601 | 3 | 1.28 | 1.6256 | 25 | 1 | 20 | 28 | 63.0567595 | 24.712758 | 0 | 160 | 640 | 556.4224 | 547.2122 | 0 | 0 | 383 | 4.2 | 1452.8 | 0.383 | 2575.5 | 0.2124684 | 3160 | 0.2025316 | 0.16 | 0 | 0.042 | 1
298 | 1 | 3.16 | 0 | 1 | 1 | 2.55 | 2.601 | 3 | 1.28 | 1.6256 | 25 | 1 | 20 | 91 | 71.000146 | 25.5953565 | 0 | 160 | 640 | 556.4224 | 547.2122 | 0 | 0 | 383 | 4.2 | 1452.8 | 0.383 | 2575.5 | 0.2124684 | 3160 | 0.2025316 | 0.16 | 0 | 0.042 | 1
299 | 1 | 3.16 | 0 | 1 | 1 | 2.55 | 2.601 | 3 | 1.28 | 1.6256 | 25 | 1 | 20 | 182 | 73.4518085 | 27.850886 | 0 | 160 | 640 | 556.4224 | 547.2122 | 0 | 0 | 383 | 4.2 | 1452.8 | 0.383 | 2575.5 | 0.2124684 | 3160 | 0.2025316 | 0.16 | 0 | 0.042 | 1
300 | 1 | 3.16 | 1 | 2.1 | 1 | 2.55 | 2.601 | 3 | 1.28 | 1.6256 | 25 | 1 | 20 | 7 | 63.0567595 | 22.6533615 | 0 | 160 | 640 | 556.4224 | 473.8718 | 64 | 10 | 383 | 4 | 1452.8 | 0.383 | 2575.5 | 0.1839922 | 3160 | 0.2025316 | 0.16 | 0.03047619 | 0.04 | 1
301 | 1 | 3.16 | 1 | 2.1 | 1 | 2.55 | 2.601 | 3 | 1.28 | 1.6256 | 25 | 1 | 20 | 28 | 65.0180895 | 26.085689 | 0 | 160 | 640 | 556.4224 | 473.8718 | 64 | 10 | 383 | 4 | 1452.8 | 0.383 | 2575.5 | 0.1839922 | 3160 | 0.2025316 | 0.16 | 0.03047619 | 0.04 | 1
302 | 1 | 3.16 | 1 | 2.1 | 1 | 2.55 | 2.601 | 3 | 1.28 | 1.6256 | 25 | 1 | 20 | 91 | 70.019481 | 25.693423 | 0 | 160 | 640 | 556.4224 | 473.8718 | 64 | 10 | 383 | 4 | 1452.8 | 0.383 | 2575.5 | 0.1839922 | 3160 | 0.2025316 | 0.16 | 0.03047619 | 0.04 | 1
303 | 1 | 3.16 | 1 | 2.1 | 1 | 2.55 | 2.601 | 3 | 1.28 | 1.6256 | 25 | 1 | 20 | 182 | 70.7059465 | 27.066354 | 0 | 160 | 640 | 556.4224 | 473.8718 | 64 | 10 | 383 | 4 | 1452.8 | 0.383 | 2575.5 | 0.1839922 | 3160 | 0.2025316 | 0.16 | 0.03047619 | 0.04 | 1
304 | 1 | 3.16 | 0 | 1 | 1 | 2.55 | 2.601 | 3 | 1.31 | 1.6768 | 45 | 1 | 20 | 7 | 32.754211 | 18.3384355 | 0 | 160 | 355.5556 | 531.6504 | 843.431 | 0 | 0 | 356 | 4.4 | 1493.4 | 0.356 | 2575.5 | 0.3274824 | 3160 | 0.1125176 | 0.16 | 0 | 0.044 | 1
305 | 1 | 3.16 | 0 | 1 | 1 | 2.55 | 2.601 | 3 | 1.31 | 1.6768 | 45 | 1 | 20 | 28 | 42.560861 | 20.986231 | 0 | 160 | 355.5556 | 531.6504 | 843.431 | 0 | 0 | 356 | 4.4 | 1493.4 | 0.356 | 2575.5 | 0.3274824 | 3160 | 0.1125176 | 0.16 | 0 | 0.044 | 1
306 | 1 | 3.16 | 0 | 1 | 1 | 2.55 | 2.601 | 3 | 1.31 | 1.6768 | 45 | 1 | 20 | 91 | 46.7777205 | 21.57463 | 0 | 160 | 355.5556 | 531.6504 | 843.431 | 0 | 0 | 356 | 4.4 | 1493.4 | 0.356 | 2575.5 | 0.3274824 | 3160 | 0.1125176 | 0.16 | 0 | 0.044 | 1
307 | 1 | 3.16 | 0 | 1 | 1 | 2.55 | 2.601 | 3 | 1.31 | 1.6768 | 45 | 1 | 20 | 182 | 50.3081145 | 23.143694 | 0 | 160 | 355.5556 | 531.6504 | 843.431 | 0 | 0 | 356 | 4.4 | 1493.4 | 0.356 | 2575.5 | 0.3274824 | 3160 | 0.1125176 | 0.16 | 0 | 0.044 | 1
308 | 1 | 3.16 | 0 | 1 | 1 | 2.55 | 2.601 | 3 | 1.31 | 1.6768 | 35 | 1 | 20 | 7 | 44.2279915 | 20.986231 | 0 | 160 | 457.1429 | 531.6504 | 760.6341 | 0 | 0 | 356 | 4.4 | 1493.4 | 0.356 | 2575.5 | 0.2953345 | 3160 | 0.1446655 | 0.16 | 0 | 0.044 | 1
309 | 1 | 3.16 | 0 | 1 | 1 | 2.55 | 2.601 | 3 | 1.31 | 1.6768 | 35 | 1 | 20 | 28 | 50.3081145 | 23.2417605 | 0 | 160 | 457.1429 | 531.6504 | 760.6341 | 0 | 0 | 356 | 4.4 | 1493.4 | 0.356 | 2575.5 | 0.2953345 | 3160 | 0.1446655 | 0.16 | 0 | 0.044 | 1
310 | 1 | 3.16 | 0 | 1 | 1 | 2.55 | 2.601 | 3 | 1.31 | 1.6768 | 35 | 1 | 20 | 91 | 54.4269075 | 24.2224255 | 0 | 160 | 457.1429 | 531.6504 | 760.6341 | 0 | 0 | 356 | 4.4 | 1493.4 | 0.356 | 2575.5 | 0.2953345 | 3160 | 0.1446655 | 0.16 | 0 | 0.044 | 1
311 | 1 | 3.16 | 0 | 1 | 1 | 2.55 | 2.601 | 3 | 1.31 | 1.6768 | 35 | 1 | 20 | 182 | 57.5650355 | 25.7914895 | 0 | 160 | 457.1429 | 531.6504 | 760.6341 | 0 | 0 | 356 | 4.4 | 1493.4 | 0.356 | 2575.5 | 0.2953345 | 3160 | 0.1446655 | 0.16 | 0 | 0.044 | 1
312 | 1 | 3.16 | 0 | 1 | 1 | 2.55 | 2.601 | 3 | 1.31 | 1.6768 | 25 | 1 | 20 | 7 | 54.721107 | 23.4378935 | 0 | 160 | 640 | 531.6504 | 614.1752 | 0 | 0 | 356 | 4.3 | 1493.4 | 0.356 | 2575.5 | 0.2384684 | 3160 | 0.2025316 | 0.16 | 0 | 0.043 | 1
313 | 1 | 3.16 | 0 | 1 | 1 | 2.55 | 2.601 | 3 | 1.31 | 1.6768 | 25 | 1 | 20 | 28 | 59.232166 | 25.49729 | 0 | 160 | 640 | 531.6504 | 614.1752 | 0 | 0 | 356 | 4.3 | 1493.4 | 0.356 | 2575.5 | 0.2384684 | 3160 | 0.2025316 | 0.16 | 0 | 0.043 | 1
314 | 1 | 3.16 | 0 | 1 | 1 | 2.55 | 2.601 | 3 | 1.31 | 1.6768 | 25 | 1 | 20 | 91 | 62.6644935 | 26.9682875 | 0 | 160 | 640 | 531.6504 | 614.1752 | 0 | 0 | 356 | 4.3 | 1493.4 | 0.356 | 2575.5 | 0.2384684 | 3160 | 0.2025316 | 0.16 | 0 | 0.043 | 1
315 | 1 | 3.16 | 0 | 1 | 1 | 2.55 | 2.601 | 3 | 1.31 | 1.6768 | 25 | 1 | 20 | 182 | 63.547092 | 28.047019 | 0 | 160 | 640 | 531.6504 | 614.1752 | 0 | 0 | 356 | 4.3 | 1493.4 | 0.356 | 2575.5 | 0.2384684 | 3160 | 0.2025316 | 0.16 | 0 | 0.043 | 1
316 | 1 | 3.16 | 1 | 2.1 | 1 | 2.55 | 2.601 | 3 | 1.31 | 1.6768 | 25 | 1 | 20 | 7 | 58.9379665 | 24.2224255 | 0 | 160 | 640 | 531.6504 | 551.1368 | 64 | 10 | 356 | 3.7 | 1493.4 | 0.356 | 2575.5 | 0.2139922 | 3160 | 0.2025316 | 0.16 | 0.03047619 | 0.037 | 1
317 | 1 | 3.16 | 1 | 2.1 | 1 | 2.55 | 2.601 | 3 | 1.31 | 1.6768 | 25 | 1 | 20 | 28 | 65.0180895 | 26.870221 | 0 | 160 | 640 | 531.6504 | 551.1368 | 64 | 10 | 356 | 3.7 | 1493.4 | 0.356 | 2575.5 | 0.2139922 | 3160 | 0.2025316 | 0.16 | 0.03047619 | 0.037 | 1
318 | 1 | 3.16 | 1 | 2.1 | 1 | 2.55 | 2.601 | 3 | 1.31 | 1.6768 | 25 | 1 | 20 | 91 | 67.862018 | 27.066354 | 0 | 160 | 640 | 531.6504 | 551.1368 | 64 | 10 | 356 | 3.7 | 1493.4 | 0.356 | 2575.5 | 0.2139922 | 3160 | 0.2025316 | 0.16 | 0.03047619 | 0.037 | 1
319 | 1 | 3.16 | 1 | 2.1 | 1 | 2.55 | 2.601 | 3 | 1.31 | 1.6768 | 25 | 1 | 20 | 182 | 64.8219565 | 28.5373515 | 0 | 160 | 640 | 531.6504 | 551.1368 | 64 | 10 | 356 | 3.7 | 1493.4 | 0.356 | 2575.5 | 0.2139922 | 3160 | 0.2025316 | 0.16 | 0.03047619 | 0.037 | 1
320 | 1 | 3.15 | 0 | 1 | 1 | 2.631058 | 2.66 | 2 | 2.651515 | 2.66 | 61 | 1 | 20 | 28 | 37.1672035 | 28.9296175 | 0 | 213 | 349.1803 | 932.1709 | 860.1914 | 0 | 0 | 351 | 0 | 2655.758 | 0.351 | 2645.529 | 0.3251491 | 3150 | 0.1108509 | 0.213 | 0 | 0 | 1
321 | 1 | 3.15 | 0 | 1 | 1 | 2.631058 | 2.66 | 2 | 2.651515 | 2.66 | 61 | 1 | 20 | 290 | 38.1478685 | 27.7528195 | 0 | 213 | 349.1803 | 932.1709 | 860.1914 | 0 | 0 | 351 | 0 | 2655.758 | 0.351 | 2645.529 | 0.3251491 | 3150 | 0.1108509 | 0.213 | 0 | 0 | 1
322 | 1 | 3.15 | 0 | 1 | 1 | 2.631058 | 2.66 | 2 | 2.651515 | 2.66 | 53 | 6 | 0 | 3 | 53.0539765 | 28.7334845 | 0 | 176 | 332.0755 | 932.1709 | 972.4415 | 0 | 0 | 351 | 0 | 2655.758 | 0.351 | 2645.529 | 0.3675792 | 3150 | 0.1054208 | 0.176 | 0 | 0 | 1
323 | 1 | 3.15 | 0 | 1 | 1 | 2.631058 | 2.66 | 2 | 2.651515 | 2.66 | 53 | 6 | 0 | 264 | 53.0539765 | 29.5180165 | 0 | 176 | 332.0755 | 932.1709 | 972.4415 | 0 | 0 | 351 | 0 | 2655.758 | 0.351 | 2645.529 | 0.3675792 | 3150 | 0.1054208 | 0.176 | 0 | 0 | 1
324 | 1 | 3.15 | 0 | 1 | 1 | 2.631058 | 2.66 | 2 | 2.651515 | 2.66 | 35 | 6 | 0 | 3 | 78.9435325 | 29.812216 | 0 | 162 | 462.8571 | 932.1709 | 899.6419 | 0 | 0 | 351 | 0 | 2655.758 | 0.351 | 2645.529 | 0.3400612 | 3150 | 0.1469388 | 0.162 | 0 | 0 | 1
325 | 1 | 3.15 | 0 | 1 | 1 | 2.631058 | 2.66 | 2 | 2.651515 | 2.66 | 35 | 6 | 0 | 270 | 80.610663 | 30.596748 | 0 | 162 | 462.8571 | 932.1709 | 899.6419 | 0 | 0 | 351 | 0 | 2655.758 | 0.351 | 2645.529 | 0.3400612 | 3150 | 0.1469388 | 0.162 | 0 | 0 | 1
326 | 1 | 3.15 | 0 | 1 | 1 | 2.631058 | 2.66 | 2 | 2.651515 | 2.66 | 26 | 6 | 0 | 3 | 100.7142955 | 33.734876 | 0 | 145 | 557.6923 | 932.1709 | 864.9685 | 0 | 0 | 351 | 0 | 2655.758 | 0.351 | 2645.529 | 0.3269548 | 3150 | 0.1770452 | 0.145 | 0 | 0 | 1
327 | 1 | 3.15 | 0 | 1 | 1 | 2.631058 | 2.66 | 2 | 2.651515 | 2.66 | 26 | 6 | 0 | 105 | 108.1673495 | 35.4020065 | 0 | 145 | 557.6923 | 932.1709 | 864.9685 | 0 | 0 | 351 | 0 | 2655.758 | 0.351 | 2645.529 | 0.3269548 | 3150 | 0.1770452 | 0.145 | 0 | 0 | 1
328 | 1 | 3.15 | 0 | 1 | 1 | 2.631058 | 2.66 | 2 | 2.651515 | 2.66 | 20 | 6 | 0 | 48 | 116.6010685 | 40.991797 | 0 | 120 | 600 | 1110.107 | 718.3242 | 0 | 0 | 418 | 0 | 2655.758 | 0.418 | 2645.529 | 0.2715238 | 3150 | 0.1904762 | 0.12 | 0 | 0 | 1
329 | 1 | 0 | 0 | 0 | 0 | 0 | 0 | 0 | 0 | 0 | 75 | 2 | 10 | 0 | 20.2997655 | 26.3798885 | 2.01036325 | 223 | 297.3333 | 0 | 0 | 0 | 0 | 0 | 0 | 0 | 0 | 0 | 0.777 | 0 | 0 | 0.223 | 0 | 0 | 0
330 | 1 | 0 | 0 | 0 | 0 | 0 | 0 | 0 | 0 | 0 | 52 | 2 | 10 | 0 | 43.4434595 | 33.931009 | 3.1577413 | 223 | 428.8462 | 0 | 0 | 0 | 0 | 0 | 0 | 0 | 0 | 0 | 0.777 | 0 | 0 | 0.223 | 0 | 0 | 0
331 | 1 | 0 | 0 | 0 | 0 | 0 | 0 | 0 | 0 | 0 | 38 | 2 | 10 | 0 | 48.3467845 | 34.6174745 | 3.24600115 | 190 | 500 | 0 | 0 | 0 | 0 | 0 | 0 | 0 | 0 | 0 | 0.81 | 0 | 0 | 0.19 | 0 | 0 | 0
332 | 1 | 0 | 0 | 0 | 0 | 0 | 0 | 0 | 0 | 0 | 27 | 2 | 10 | 0 | 78.7473995 | 38.1478685 | 4.32473265 | 190 | 703.7037 | 0 | 0 | 0 | 0 | 0 | 0 | 0 | 0 | 0 | 0.81 | 0 | 0 | 0.19 | 0 | 0 | 0
333 | 1 | 3.16 | 0 | 1 | 1 | 2.588421 | 2.62 | 2 | 2.668651 | 2.69 | 61 | 1 | 20 | 156 | 36.873004 | 26.3798885 | 0 | 232 | 380.3279 | 873.4601 | 837.6263 | 0 | 0 | 326 | 0 | 2679.325 | 0.326 | 2604.211 | 0.3216431 | 3160 | 0.1203569 | 0.232 | 0 | 0 | 1
334 | 1 | 3.16 | 0 | 1 | 1 | 2.588421 | 2.62 | 2 | 2.668651 | 2.69 | 45 | 6 | 0 | 154 | 60.212831 | 27.5566865 | 0 | 152 | 337.7778 | 1165.507 | 797.1705 | 0 | 0 | 435 | 0 | 2679.325 | 0.435 | 2604.211 | 0.3061083 | 3160 | 0.1068917 | 0.152 | 0 | 0 | 1
335 | 1 | 3.16 | 0 | 1 | 1 | 2.588421 | 2.62 | 2 | 2.668651 | 2.69 | 39 | 6 | 0 | 135 | 73.746008 | 29.41995 | 0 | 151 | 387.1795 | 1165.507 | 759.0619 | 0 | 0 | 435 | 0 | 2679.325 | 0.435 | 2604.211 | 0.2914748 | 3160 | 0.1225252 | 0.151 | 0 | 0 | 1
336 | 1 | 3.16 | 0 | 1 | 1 | 2.588421 | 2.62 | 2 | 2.668651 | 2.69 | 30 | 6 | 0 | 142 | 80.022264 | 31.38128 | 0 | 141 | 470 | 1165.507 | 716.8502 | 0 | 0 | 435 | 0 | 2679.325 | 0.435 | 2604.211 | 0.2752658 | 3160 | 0.1487342 | 0.141 | 0 | 0 | 1
337 | 1 | 3.16 | 0 | 1 | 1 | 2.588421 | 2.62 | 2 | 2.668651 | 2.69 | 25 | 6 | 0 | 133 | 84.8275225 | 35.2058735 | 0 | 136 | 544 | 1165.507 | 668.8866 | 0 | 0 | 435 | 0 | 2679.325 | 0.435 | 2604.211 | 0.2568481 | 3160 | 0.1721519 | 0.136 | 0 | 0 | 1
338 | 1 | 3.16 | 0 | 1 | 1 | 2.588421 | 2.62 | 2 | 2.668651 | 2.69 | 20 | 6 | 0 | 126 | 123.367657 | 38.5401345 | 0 | 141 | 705 | 1165.507 | 523.1826 | 0 | 0 | 435 | 0 | 2679.325 | 0.435 | 2604.211 | 0.2008987 | 3160 | 0.2231013 | 0.141 | 0 | 0 | 1
339 | 1 | 3.16 | 0 | 1 | 1 | 2.588421 | 2.62 | 2 | 2.668651 | 2.69 | 40 | 6 | 0 | 10 | 76.688003 | 32.165812 | 0 | 160 | 400 | 1058.334 | 829.2268 | 0 | 0 | 395 | 0 | 2679.325 | 0.395 | 2604.211 | 0.3184177 | 3160 | 0.1265823 | 0.16 | 0 | 0 | 1
340 | 1 | 3.16 | 0 | 1 | 1 | 2.541708 | 2.59 | 2 | 2.58179 | 2.62 | 50 | 6 | 0 | 42 | 37.461403 | 20.1036325 | 0 | 188 | 376 | 977.9364 | 813.4081 | 0 | 0 | 376 | 0 | 2600.895 | 0.376 | 2565.854 | 0.3170127 | 3160 | 0.1189873 | 0.188 | 0 | 0 | 1
341 | 1 | 3.16 | 0 | 1 | 1 | 2.541708 | 2.59 | 2 | 2.58179 | 2.62 | 40 | 6 | 0 | 42 | 52.8578435 | 23.143694 | 0 | 165 | 412.5 | 1081.972 | 740.1514 | 0 | 0 | 416 | 0 | 2600.895 | 0.416 | 2565.854 | 0.288462 | 3160 | 0.130538 | 0.165 | 0 | 0 | 1
342 | 1 | 3.16 | 0 | 1 | 1 | 2.541708 | 2.59 | 2 | 2.58179 | 2.62 | 30 | 6 | 0 | 42 | 76.7860695 | 29.3218835 | 0 | 157 | 523.3333 | 1076.77 | 675.8156 | 0 | 0 | 414 | 0 | 2600.895 | 0.414 | 2565.854 | 0.2633882 | 3160 | 0.1656118 | 0.157 | 0 | 0 | 1
343 | 1 | 3.16 | 0 | 1 | 1 | 2.541708 | 2.59 | 2 | 2.58179 | 2.62 | 20 | 6 | 0 | 42 | 125.52512 | 34.715541 | 0 | 150 | 750 | 1016.95 | 568.7426 | 0 | 0 | 391 | 0 | 2600.895 | 0.391 | 2565.854 | 0.2216582 | 3160 | 0.2373418 | 0.15 | 0 | 0 | 1
344 | 1 | 3.16 | 0 | 1 | 1 | 2.65 | 2.6712 | 2 | 2.62 | 2.65406 | 31 | 1 | 20 | 28 | 77.3744685 | 35.696206 | 0 | 155 | 500 | 1257.86331 | 558.1198 | 0 | 0 | 477 | 0 | 2637.03 | 0.477 | 2660.6 | 0.2097722 | 3160 | 0.1582278 | 0.155 | 0 | 0 | 1
345 | 1 | 3.16 | 0 | 1 | 1 | 2.65 | 2.6712 | 2 | 2.62 | 2.65406 | 33 | 1 | 20 | 28 | 74.922806 | 35.696206 | 0 | 165 | 500 | 1239.4041 | 550.138 | 0 | 0 | 470 | 0 | 2637.03 | 0.47 | 2660.6 | 0.2067722 | 3160 | 0.1582278 | 0.165 | 0 | 0 | 1
346 | 1 | 3.16 | 0 | 1 | 1 | 2.65 | 2.6712 | 2 | 2.62 | 2.65406 | 35 | 1 | 20 | 28 | 67.3716855 | 33.8329425 | 0 | 175 | 500 | 1220.94489 | 542.1562 | 0 | 0 | 463 | 0 | 2637.03 | 0.463 | 2660.6 | 0.2037722 | 3160 | 0.1582278 | 0.175 | 0 | 0 | 1
347 | 1 | 3.16 | 0 | 1 | 1 | 2.65 | 2.6712 | 2 | 2.62 | 2.65406 | 37 | 1 | 20 | 28 | 50.1119815 | 33.0484105 | 0 | 185 | 500 | 1202.48568 | 534.1744 | 0 | 0 | 456 | 0 | 2637.03 | 0.456 | 2660.6 | 0.2007722 | 3160 | 0.1582278 | 0.185 | 0 | 0 | 1
348 | 1 | 3.16 | 0 | 1 | 1 | 2.65 | 2.6712 | 2 | 2.62 | 2.65406 | 27 | 1 | 20 | 28 | 92.574776 | 36.284605 | 0 | 162 | 600 | 1186.6635 | 527.1356 | 0 | 0 | 450 | 0 | 2637.03 | 0.45 | 2660.6 | 0.1981266 | 3160 | 0.1898734 | 0.162 | 0 | 0 | 1
349 | 1 | 3.16 | 0 | 1 | 1 | 2.65 | 2.6712 | 2 | 2.62 | 2.65406 | 29 | 1 | 20 | 28 | 83.6507245 | 34.911674 | 0 | 174 | 600 | 1165.56726 | 516.4932 | 0 | 0 | 442 | 0 | 2637.03 | 0.442 | 2660.6 | 0.1941266 | 3160 | 0.1898734 | 0.174 | 0 | 0 | 1
350 | 1 | 3.16 | 0 | 1 | 1 | 2.65 | 2.6712 | 2 | 2.62 | 2.65406 | 31 | 1 | 20 | 28 | 70.5098135 | 35.892339 | 0 | 186 | 600 | 1144.47102 | 505.8508 | 0 | 0 | 434 | 0 | 2637.03 | 0.434 | 2660.6 | 0.1901266 | 3160 | 0.1898734 | 0.186 | 0 | 0 | 1
351 | 1 | 3.16 | 0 | 1 | 1 | 2.65 | 2.6712 | 2 | 2.62 | 2.65406 | 33 | 1 | 20 | 28 | 69.9214145 | 35.107807 | 0 | 198 | 600 | 1120.73775 | 497.869 | 0 | 0 | 425 | 0 | 2637.03 | 0.425 | 2660.6 | 0.1871266 | 3160 | 0.1898734 | 0.198 | 0 | 0 | 1
352 | 1 | 3.16 | 0 | 1 | 1 | 2.65 | 2.6712 | 2 | 2.62 | 2.65406 | 30 | 1 | 20 | 28 | 78.060934 | 36.480738 | 0 | 150 | 500 | 1265.7744 | 563.441 | 0 | 0 | 480 | 0 | 2637.03 | 0.48 | 2660.6 | 0.2117722 | 3160 | 0.1582278 | 0.15 | 0 | 0 | 1
353 | 1 | 3.16 | 0 | 1 | 1 | 2.65 | 2.6712 | 2 | 2.62 | 2.65406 | 30 | 1 | 20 | 28 | 85.906254 | 36.5788045 | 0 | 150 | 500 | 1265.7744 | 563.441 | 0 | 0 | 480 | 0 | 2637.03 | 0.48 | 2660.6 | 0.2117722 | 3160 | 0.1582278 | 0.15 | 0 | 0 | 1
354 | 1 | 3.16 | 0 | 1 | 1 | 2.65 | 2.6712 | 2 | 2.62 | 2.65406 | 30 | 1 | 20 | 28 | 85.317855 | 36.873004 | 0 | 150 | 500 | 1265.7744 | 563.441 | 0 | 0 | 480 | 0 | 2637.03 | 0.48 | 2660.6 | 0.2117722 | 3160 | 0.1582278 | 0.15 | 0 | 0 | 1
355 | 1 | 3.16 | 0 | 1 | 1 | 2.65 | 2.6712 | 2 | 2.62 | 2.65406 | 30 | 1 | 20 | 28 | 73.4518085 | 36.873004 | 0 | 150 | 500 | 1265.7744 | 563.441 | 0 | 0 | 480 | 0 | 2637.03 | 0.48 | 2660.6 | 0.2117722 | 3160 | 0.1582278 | 0.15 | 0 | 0 | 1
356 | 1 | 3.16 | 0 | 1 | 1 | 2.65 | 2.6712 | 2 | 2.62 | 2.65406 | 30 | 1 | 20 | 28 | 63.6451585 | 35.892339 | 0 | 150 | 500 | 1265.7744 | 563.441 | 0 | 0 | 480 | 0 | 2637.03 | 0.48 | 2660.6 | 0.2117722 | 3160 | 0.1582278 | 0.15 | 0 | 0 | 1
357 | 1 | 3.16 | 0 | 1 | 1 | 2.65 | 2.6712 | 2 | 2.62 | 2.65406 | 35 | 1 | 20 | 0 | 78.4532 | 32.754211 | 0 | 175 | 500 | 1220.94489 | 542.1562 | 0 | 0 | 463 | 0 | 2637.03 | 0.463 | 2660.6 | 0.2037722 | 3160 | 0.1582278 | 0.175 | 0 | 0 | 1
358 | 1 | 3.16 | 0 | 1 | 1 | 2.65 | 2.6712 | 2 | 2.62 | 2.65406 | 31 | 1 | 20 | 0 | 108.1673495 | 38.245935 | 0 | 155 | 500 | 1257.86331 | 558.1198 | 0 | 0 | 477 | 0 | 2637.03 | 0.477 | 2660.6 | 0.2097722 | 3160 | 0.1582278 | 0.155 | 0 | 0 | 1
359 | 5 | 2.85 | 0 | 1 | 1 | 2.64 | 2.67432 | 2 | 2.7 | 2.7135 | 45 | 1 | 20 | 7 | 25.7914895 | 30.204482 | 0 | 150 | 333.3333 | 1117.88775 | 749.4279 | 0 | 0 | 413 | 3.8 | 2706.75 | 0.413 | 2657.16 | 0.2820409 | 2850 | 0.1169591 | 0.15 | 0 | 0.038 | 1
360 | 5 | 2.85 | 0 | 1 | 1 | 2.64 | 2.67432 | 2 | 2.7 | 2.7135 | 45 | 4 | 20 | 7 | 23.2417605 | 27.3605535 | 0 | 150 | 333.3333 | 1117.88775 | 749.4279 | 0 | 0 | 413 | 3.8 | 2706.75 | 0.413 | 2657.16 | 0.2820409 | 2850 | 0.1169591 | 0.15 | 0 | 0.038 | 1
361 | 5 | 2.85 | 0 | 1 | 1 | 2.64 | 2.67432 | 2 | 2.7 | 2.7135 | 45 | 1 | 20 | 28 | 41.580196 | 37.657536 | 0 | 150 | 333.3333 | 1117.88775 | 749.4279 | 0 | 0 | 413 | 3.8 | 2706.75 | 0.413 | 2657.16 | 0.2820409 | 2850 | 0.1169591 | 0.15 | 0 | 0.038 | 1
362 | 5 | 2.85 | 0 | 1 | 1 | 2.64 | 2.67432 | 2 | 2.7 | 2.7135 | 45 | 1 | 20 | 91 | 49.7197155 | 41.2859965 | 0 | 150 | 333.3333 | 1117.88775 | 749.4279 | 0 | 0 | 413 | 3.8 | 2706.75 | 0.413 | 2657.16 | 0.2820409 | 2850 | 0.1169591 | 0.15 | 0 | 0.038 | 1
363 | 5 | 2.85 | 0 | 1 | 1 | 2.64 | 2.67432 | 1 | 2.64 | 2.67432 | 45 | 1 | 20 | 7 | 21.2804305 | 25.0069575 | 0 | 149 | 331.1111 | 1113.35004 | 738.214 | 0 | 0 | 419 | 3.8 | 2657.16 | 0.419 | 2657.16 | 0.2778207 | 2850 | 0.1161793 | 0.149 | 0 | 0.038 | 1
364 | 5 | 2.85 | 0 | 1 | 1 | 2.64 | 2.67432 | 1 | 2.64 | 2.67432 | 45 | 4 | 20 | 7 | 20.4958985 | 22.6533615 | 0 | 149 | 331.1111 | 1113.35004 | 738.214 | 0 | 0 | 419 | 3.8 | 2657.16 | 0.419 | 2657.16 | 0.2778207 | 2850 | 0.1161793 | 0.149 | 0 | 0.038 | 1
365 | 5 | 2.85 | 0 | 1 | 1 | 2.64 | 2.67432 | 1 | 2.64 | 2.67432 | 45 | 1 | 20 | 28 | 38.7362675 | 32.361945 | 0 | 149 | 331.1111 | 1113.35004 | 738.214 | 0 | 0 | 419 | 3.8 | 2657.16 | 0.419 | 2657.16 | 0.2778207 | 2850 | 0.1161793 | 0.149 | 0 | 0.038 | 1
366 | 5 | 2.85 | 0 | 1 | 1 | 2.64 | 2.67432 | 1 | 2.64 | 2.67432 | 45 | 1 | 20 | 91 | 49.425516 | 37.1672035 | 0 | 149 | 331.1111 | 1113.35004 | 738.214 | 0 | 0 | 419 | 3.8 | 2657.16 | 0.419 | 2657.16 | 0.2778207 | 2850 | 0.1161793 | 0.149 | 0 | 0.038 | 1
367 | 5 | 2.85 | 0 | 1 | 1 | 2.64 | 2.67432 | 2 | 2.7 | 2.7135 | 45 | 3 | 20 | 30 | 41.2859965 | 38.7362675 | 0 | 150 | 333.3333 | 1117.88775 | 749.4279 | 0 | 0 | 413 | 3.8 | 2706.75 | 0.413 | 2657.16 | 0.2820409 | 2850 | 0.1169591 | 0.15 | 0 | 0.038 | 1
368 | 5 | 2.85 | 0 | 1 | 1 | 2.64 | 2.67432 | 2 | 2.7 | 2.7135 | 45 | 3 | 20 | 180 | 56.682437 | 41.972462 | 0 | 150 | 333.3333 | 1117.88775 | 749.4279 | 0 | 0 | 413 | 3.8 | 2706.75 | 0.413 | 2657.16 | 0.2820409 | 2850 | 0.1169591 | 0.15 | 0 | 0.038 | 1
369 | 5 | 2.85 | 0 | 1 | 1 | 2.64 | 2.67432 | 2 | 2.7 | 2.7135 | 45 | 4 | 20 | 30 | 34.127142 | 34.6174745 | 0 | 150 | 333.3333 | 1117.88775 | 749.4279 | 0 | 0 | 413 | 3.8 | 2706.75 | 0.413 | 2657.16 | 0.2820409 | 2850 | 0.1169591 | 0.15 | 0 | 0.038 | 1
370 | 5 | 2.85 | 0 | 1 | 1 | 2.64 | 2.67432 | 2 | 2.7 | 2.7135 | 45 | 4 | 20 | 180 | 43.4434595 | 39.2266 | 0 | 150 | 333.3333 | 1117.88775 | 749.4279 | 0 | 0 | 413 | 3.8 | 2706.75 | 0.413 | 2657.16 | 0.2820409 | 2850 | 0.1169591 | 0.15 | 0 | 0.038 | 1
371 | 5 | 2.85 | 0 | 1 | 1 | 2.64 | 2.67432 | 2 | 2.7 | 2.7135 | 45 | 4 | 20 | 30 | 39.814999 | 36.284605 | 0 | 150 | 333.3333 | 1117.88775 | 749.4279 | 0 | 0 | 413 | 3.8 | 2706.75 | 0.413 | 2657.16 | 0.2820409 | 2850 | 0.1169591 | 0.15 | 0 | 0.038 | 1
372 | 5 | 2.85 | 0 | 1 | 1 | 2.64 | 2.67432 | 2 | 2.7 | 2.7135 | 45 | 4 | 20 | 180 | 45.2086565 | 35.30394 | 0 | 150 | 333.3333 | 1117.88775 | 749.4279 | 0 | 0 | 413 | 3.8 | 2706.75 | 0.413 | 2657.16 | 0.2820409 | 2850 | 0.1169591 | 0.15 | 0 | 0.038 | 1
373 | 5 | 2.85 | 0 | 1 | 1 | 2.64 | 2.67432 | 2 | 2.7 | 2.7135 | 45 | 4 | 20 | 30 | 34.519408 | 34.127142 | 0 | 150 | 333.3333 | 1117.88775 | 749.4279 | 0 | 0 | 413 | 3.8 | 2706.75 | 0.413 | 2657.16 | 0.2820409 | 2850 | 0.1169591 | 0.15 | 0 | 0.038 | 1
374 | 5 | 2.85 | 0 | 1 | 1 | 2.64 | 2.67432 | 2 | 2.7 | 2.7135 | 45 | 4 | 20 | 180 | 39.2266 | 33.0484105 | 0 | 150 | 333.3333 | 1117.88775 | 749.4279 | 0 | 0 | 413 | 3.8 | 2706.75 | 0.413 | 2657.16 | 0.2820409 | 2850 | 0.1169591 | 0.15 | 0 | 0.038 | 1
375 | 5 | 2.85 | 0 | 1 | 1 | 2.64 | 2.67432 | 1 | 2.64 | 2.67432 | 45 | 3 | 20 | 30 | 40.011132 | 32.165812 | 0 | 149 | 331.1111 | 1113.35004 | 738.214 | 0 | 0 | 419 | 3.8 | 2657.16 | 0.419 | 2657.16 | 0.2778207 | 2850 | 0.1161793 | 0.149 | 0 | 0.038 | 1
376 | 5 | 2.85 | 0 | 1 | 1 | 2.64 | 2.67432 | 1 | 2.64 | 2.67432 | 45 | 3 | 20 | 180 | 54.8191735 | 38.049802 | 0 | 149 | 331.1111 | 1113.35004 | 738.214 | 0 | 0 | 419 | 3.8 | 2657.16 | 0.419 | 2657.16 | 0.2778207 | 2850 | 0.1161793 | 0.149 | 0 | 0.038 | 1
377 | 5 | 2.85 | 0 | 1 | 1 | 2.64 | 2.67432 | 1 | 2.64 | 2.67432 | 45 | 4 | 20 | 30 | 29.5180165 | 29.3218835 | 0 | 149 | 331.1111 | 1113.35004 | 738.214 | 0 | 0 | 419 | 3.8 | 2657.16 | 0.419 | 2657.16 | 0.2778207 | 2850 | 0.1161793 | 0.149 | 0 | 0.038 | 1
378 | 5 | 2.85 | 0 | 1 | 1 | 2.64 | 2.67432 | 1 | 2.64 | 2.67432 | 45 | 4 | 20 | 180 | 43.0511935 | 34.323275 | 0 | 149 | 331.1111 | 1113.35004 | 738.214 | 0 | 0 | 419 | 3.8 | 2657.16 | 0.419 | 2657.16 | 0.2778207 | 2850 | 0.1161793 | 0.149 | 0 | 0.038 | 1
379 | 5 | 2.85 | 0 | 1 | 1 | 2.64 | 2.67432 | 1 | 2.64 | 2.67432 | 45 | 4 | 20 | 30 | 35.2058735 | 29.41995 | 0 | 149 | 331.1111 | 1113.35004 | 738.214 | 0 | 0 | 419 | 3.8 | 2657.16 | 0.419 | 2657.16 | 0.2778207 | 2850 | 0.1161793 | 0.149 | 0 | 0.038 | 1
380 | 5 | 2.85 | 0 | 1 | 1 | 2.64 | 2.67432 | 1 | 2.64 | 2.67432 | 45 | 4 | 20 | 180 | 38.834334 | 29.223817 | 0 | 149 | 331.1111 | 1113.35004 | 738.214 | 0 | 0 | 419 | 3.8 | 2657.16 | 0.419 | 2657.16 | 0.2778207 | 2850 | 0.1161793 | 0.149 | 0 | 0.038 | 1
381 | 5 | 2.85 | 0 | 1 | 1 | 2.64 | 2.67432 | 1 | 2.64 | 2.67432 | 45 | 4 | 20 | 30 | 31.185147 | 27.654753 | 0 | 149 | 331.1111 | 1113.35004 | 738.214 | 0 | 0 | 419 | 3.8 | 2657.16 | 0.419 | 2657.16 | 0.2778207 | 2850 | 0.1161793 | 0.149 | 0 | 0.038 | 1
382 | 5 | 2.85 | 0 | 1 | 1 | 2.64 | 2.67432 | 1 | 2.64 | 2.67432 | 45 | 4 | 20 | 180 | 34.911674 | 28.439285 | 0 | 149 | 331.1111 | 1113.35004 | 738.214 | 0 | 0 | 419 | 3.8 | 2657.16 | 0.419 | 2657.16 | 0.2778207 | 2850 | 0.1161793 | 0.149 | 0 | 0.038 | 1
383 | 5 | 2.85 | 0 | 1 | 1 | 2.64 | 2.67432 | 2 | 2.7 | 2.7135 | 45 | 1 | 20 | 7 | 26.5760215 | 31.6754795 | 0 | 150 | 333.3333 | 1117.88775 | 744.1136 | 0 | 0 | 413 | 4 | 2706.75 | 0.413 | 2657.16 | 0.2800409 | 2850 | 0.1169591 | 0.15 | 0 | 0.04 | 1
384 | 5 | 2.85 | 0 | 1 | 1 | 2.64 | 2.67432 | 2 | 2.7 | 2.7135 | 45 | 1 | 20 | 28 | 44.8163905 | 38.1478685 | 0 | 150 | 333.3333 | 1117.88775 | 744.1136 | 0 | 0 | 413 | 4 | 2706.75 | 0.413 | 2657.16 | 0.2800409 | 2850 | 0.1169591 | 0.15 | 0 | 0.04 | 1
385 | 5 | 2.85 | 0 | 1 | 1 | 2.64 | 2.67432 | 2 | 2.7 | 2.7135 | 45 | 1 | 20 | 91 | 55.701772 | 42.560861 | 0 | 150 | 333.3333 | 1117.88775 | 744.1136 | 0 | 0 | 413 | 4 | 2706.75 | 0.413 | 2657.16 | 0.2800409 | 2850 | 0.1169591 | 0.15 | 0 | 0.04 | 1
386 | 5 | 2.85 | 0 | 1 | 1 | 2.64 | 2.67432 | 2 | 2.7 | 2.7135 | 45 | 1 | 20 | 189 | 58.9379665 | 41.384063 | 0 | 150 | 333.3333 | 1117.88775 | 744.1136 | 0 | 0 | 413 | 4 | 2706.75 | 0.413 | 2657.16 | 0.2800409 | 2850 | 0.1169591 | 0.15 | 0 | 0.04 | 1
387 | 5 | 2.85 | 0 | 1 | 1 | 2.64 | 2.67432 | 2 | 2.7 | 2.7135 | 45 | 1 | 20 | 374 | 60.605097 | 43.8357255 | 0 | 150 | 333.3333 | 1117.88775 | 744.1136 | 0 | 0 | 413 | 4 | 2706.75 | 0.413 | 2657.16 | 0.2800409 | 2850 | 0.1169591 | 0.15 | 0 | 0.04 | 1
388 | 5 | 2.85 | 0 | 1 | 1 | 2.64 | 2.67432 | 2 | 2.7 | 2.7135 | 45 | 1 | 20 | 7 | 28.7334845 | 31.6754795 | 0 | 150 | 333.3333 | 1117.88775 | 744.1136 | 0 | 0 | 413 | 4 | 2706.75 | 0.413 | 2657.16 | 0.2800409 | 2850 | 0.1169591 | 0.15 | 0 | 0.04 | 1
389 | 5 | 2.85 | 0 | 1 | 1 | 2.64 | 2.67432 | 2 | 2.7 | 2.7135 | 45 | 1 | 20 | 28 | 47.464186 | 37.26527 | 0 | 150 | 333.3333 | 1117.88775 | 744.1136 | 0 | 0 | 413 | 4 | 2706.75 | 0.413 | 2657.16 | 0.2800409 | 2850 | 0.1169591 | 0.15 | 0 | 0.04 | 1
390 | 5 | 2.85 | 0 | 1 | 1 | 2.64 | 2.67432 | 2 | 2.7 | 2.7135 | 45 | 1 | 20 | 91 | 56.486304 | 42.6589275 | 0 | 150 | 333.3333 | 1117.88775 | 744.1136 | 0 | 0 | 413 | 4 | 2706.75 | 0.413 | 2657.16 | 0.2800409 | 2850 | 0.1169591 | 0.15 | 0 | 0.04 | 1
391 | 5 | 2.85 | 0 | 1 | 1 | 2.64 | 2.67432 | 2 | 2.7 | 2.7135 | 45 | 1 | 20 | 7 | 33.34261 | 34.519408 | 0 | 150 | 333.3333 | 1117.88775 | 744.1136 | 0 | 0 | 413 | 4 | 2706.75 | 0.413 | 2657.16 | 0.2800409 | 2850 | 0.1169591 | 0.15 | 0 | 0.04 | 1
392 | 5 | 2.85 | 0 | 1 | 1 | 2.64 | 2.67432 | 2 | 2.7 | 2.7135 | 45 | 1 | 20 | 28 | 41.580196 | 36.5788045 | 0 | 150 | 333.3333 | 1117.88775 | 744.1136 | 0 | 0 | 413 | 4 | 2706.75 | 0.413 | 2657.16 | 0.2800409 | 2850 | 0.1169591 | 0.15 | 0 | 0.04 | 1
393 | 5 | 2.85 | 0 | 1 | 1 | 2.64 | 2.67432 | 2 | 2.7 | 2.7135 | 45 | 1 | 20 | 91 | 50.406181 | 40.599531 | 0 | 150 | 333.3333 | 1117.88775 | 744.1136 | 0 | 0 | 413 | 4 | 2706.75 | 0.413 | 2657.16 | 0.2800409 | 2850 | 0.1169591 | 0.15 | 0 | 0.04 | 1
394 | 5 | 2.85 | 0 | 1 | 1 | 2.64 | 2.67432 | 2 | 2.7 | 2.7135 | 45 | 3 | 20 | 29 | 47.7583855 | 39.618866 | 0 | 150 | 333.3333 | 1117.88775 | 744.1136 | 0 | 0 | 413 | 4 | 2706.75 | 0.413 | 2657.16 | 0.2800409 | 2850 | 0.1169591 | 0.15 | 0 | 0.04 | 1
395 | 5 | 2.85 | 0 | 1 | 1 | 2.64 | 2.67432 | 2 | 2.7 | 2.7135 | 45 | 3 | 20 | 99 | 58.7418335 | 43.345393 | 0 | 150 | 333.3333 | 1117.88775 | 744.1136 | 0 | 0 | 413 | 4 | 2706.75 | 0.413 | 2657.16 | 0.2800409 | 2850 | 0.1169591 | 0.15 | 0 | 0.04 | 1
396 | 5 | 2.85 | 0 | 1 | 1 | 2.64 | 2.67432 | 2 | 2.7 | 2.7135 | 45 | 3 | 20 | 468 | 59.1340995 | 45.9931885 | 0 | 150 | 333.3333 | 1117.88775 | 744.1136 | 0 | 0 | 413 | 4 | 2706.75 | 0.413 | 2657.16 | 0.2800409 | 2850 | 0.1169591 | 0.15 | 0 | 0.04 | 1
397 | 5 | 2.85 | 0 | 1 | 1 | 2.64 | 2.67432 | 2 | 2.7 | 2.7135 | 45 | 3 | 20 | 29 | 36.284605 | 36.9710705 | 0 | 150 | 333.3333 | 1117.88775 | 744.1136 | 0 | 0 | 413 | 4 | 2706.75 | 0.413 | 2657.16 | 0.2800409 | 2850 | 0.1169591 | 0.15 | 0 | 0.04 | 1
398 | 5 | 2.85 | 0 | 1 | 1 | 2.64 | 2.67432 | 2 | 2.7 | 2.7135 | 45 | 3 | 20 | 99 | 42.4627945 | 37.5594695 | 0 | 150 | 333.3333 | 1117.88775 | 744.1136 | 0 | 0 | 413 | 4 | 2706.75 | 0.413 | 2657.16 | 0.2800409 | 2850 | 0.1169591 | 0.15 | 0 | 0.04 | 1
399 | 5 | 2.85 | 0 | 1 | 1 | 2.64 | 2.67432 | 2 | 2.7 | 2.7135 | 45 | 3 | 20 | 468 | 49.9158485 | 40.795664 | 0 | 150 | 333.3333 | 1117.88775 | 744.1136 | 0 | 0 | 413 | 4 | 2706.75 | 0.413 | 2657.16 | 0.2800409 | 2850 | 0.1169591 | 0.15 | 0 | 0.04 | 1
400 | 5 | 2.85 | 0 | 1 | 1 | 2.64 | 2.67432 | 2 | 2.7 | 2.7135 | 45 | 4 | 20 | 29 | 44.914457 | 36.873004 | 0 | 150 | 333.3333 | 1117.88775 | 744.1136 | 0 | 0 | 413 | 4 | 2706.75 | 0.413 | 2657.16 | 0.2800409 | 2850 | 0.1169591 | 0.15 | 0 | 0.04 | 1
401 | 5 | 2.85 | 0 | 1 | 1 | 2.64 | 2.67432 | 2 | 2.7 | 2.7135 | 45 | 4 | 20 | 99 | 48.7390505 | 37.5594695 | 0 | 150 | 333.3333 | 1117.88775 | 744.1136 | 0 | 0 | 413 | 4 | 2706.75 | 0.413 | 2657.16 | 0.2800409 | 2850 | 0.1169591 | 0.15 | 0 | 0.04 | 1
402 | 5 | 2.85 | 0 | 1 | 1 | 2.64 | 2.67432 | 2 | 2.7 | 2.7135 | 45 | 4 | 20 | 468 | 45.502856 | 34.127142 | 0 | 150 | 333.3333 | 1117.88775 | 744.1136 | 0 | 0 | 413 | 4 | 2706.75 | 0.413 | 2657.16 | 0.2800409 | 2850 | 0.1169591 | 0.15 | 0 | 0.04 | 1
403 | 5 | 2.85 | 0 | 1 | 1 | 2.64 | 2.67432 | 2 | 2.7 | 2.7135 | 45 | 4 | 20 | 29 | 38.3440015 | 34.2252085 | 0 | 150 | 333.3333 | 1117.88775 | 744.1136 | 0 | 0 | 413 | 4 | 2706.75 | 0.413 | 2657.16 | 0.2800409 | 2850 | 0.1169591 | 0.15 | 0 | 0.04 | 1
404 | 5 | 2.85 | 0 | 1 | 1 | 2.64 | 2.67432 | 2 | 2.7 | 2.7135 | 45 | 4 | 20 | 99 | 39.030467 | 36.1865385 | 0 | 150 | 333.3333 | 1117.88775 | 744.1136 | 0 | 0 | 413 | 4 | 2706.75 | 0.413 | 2657.16 | 0.2800409 | 2850 | 0.1169591 | 0.15 | 0 | 0.04 | 1
405 | 5 | 2.85 | 0 | 1 | 1 | 2.64 | 2.67432 | 2 | 2.7 | 2.7135 | 45 | 4 | 20 | 468 | 40.6975975 | 31.185147 | 0 | 150 | 333.3333 | 1117.88775 | 744.1136 | 0 | 0 | 413 | 4 | 2706.75 | 0.413 | 2657.16 | 0.2800409 | 2850 | 0.1169591 | 0.15 | 0 | 0.04 | 1
406 | 1 | 3.16 | 0 | 1 | 6 | 2.666401 | 2.68 | 1 | 2.542955 | 2.59 | 21 | 1 | 20 | 7 | 68.7446165 | 33.734876 | 3.7069137 | 178 | 847.619 | 767.3768 | 627.577 | 0 | 0 | 299 | 2 | 2566.478 | 0.299 | 2673.201 | 0.2347661 | 3160 | 0.2682339 | 0.178 | 0 | 0.02 | 1
407 | 1 | 3.16 | 0 | 1 | 6 | 2.666401 | 2.68 | 1 | 2.542955 | 2.59 | 21 | 1 | 20 | 28 | 78.9435325 | 36.9710705 | 3.4127142 | 178 | 847.619 | 767.3768 | 627.577 | 0 | 0 | 299 | 2 | 2566.478 | 0.299 | 2673.201 | 0.2347661 | 3160 | 0.2682339 | 0.178 | 0 | 0.02 | 1
408 | 1 | 3.16 | 0 | 1 | 6 | 2.666401 | 2.68 | 1 | 2.542955 | 2.59 | 21 | 1 | 20 | 91 | 83.552658 | 38.834334 | 3.8442068 | 178 | 847.619 | 767.3768 | 627.577 | 0 | 0 | 299 | 2 | 2566.478 | 0.299 | 2673.201 | 0.2347661 | 3160 | 0.2682339 | 0.178 | 0 | 0.02 | 1
409 | 1 | 3.16 | 0 | 1 | 6 | 2.666401 | 2.68 | 1 | 2.542955 | 2.59 | 27 | 1 | 20 | 7 | 46.3854545 | 32.2638785 | 3.1969679 | 154 | 570.3704 | 921.3655 | 765.8801 | 0 | 0 | 359 | 2 | 2566.478 | 0.359 | 2673.201 | 0.286503 | 3160 | 0.180497 | 0.154 | 0 | 0.02 | 1
410 | 1 | 3.16 | 0 | 1 | 6 | 2.666401 | 2.68 | 1 | 2.542955 | 2.59 | 27 | 1 | 20 | 28 | 60.3108975 | 36.088472 | 3.03025485 | 154 | 570.3704 | 921.3655 | 765.8801 | 0 | 0 | 359 | 2 | 2566.478 | 0.359 | 2673.201 | 0.286503 | 3160 | 0.180497 | 0.154 | 0 | 0.02 | 1
411 | 1 | 3.16 | 0 | 1 | 6 | 2.666401 | 2.68 | 1 | 2.542955 | 2.59 | 27 | 1 | 20 | 91 | 66.9794195 | 39.2266 | 3.77556025 | 154 | 570.3704 | 921.3655 | 765.8801 | 0 | 0 | 359 | 2 | 2566.478 | 0.359 | 2673.201 | 0.286503 | 3160 | 0.180497 | 0.154 | 0 | 0.02 | 1
412 | 1 | 3.16 | 0 | 1 | 6 | 2.666401 | 2.68 | 1 | 2.542955 | 2.59 | 27 | 6 | 0 | 7 | 58.9379665 | 32.8522775 | 4.118793 | 154 | 570.3704 | 921.3655 | 765.8801 | 0 | 0 | 359 | 2 | 2566.478 | 0.359 | 2673.201 | 0.286503 | 3160 | 0.180497 | 0.154 | 0 | 0.02 | 1
413 | 1 | 3.16 | 0 | 1 | 6 | 2.666401 | 2.68 | 1 | 2.542955 | 2.59 | 27 | 6 | 0 | 28 | 66.881353 | 32.950344 | 4.01091985 | 154 | 570.3704 | 921.3655 | 765.8801 | 0 | 0 | 359 | 2 | 2566.478 | 0.359 | 2673.201 | 0.286503 | 3160 | 0.180497 | 0.154 | 0 | 0.02 | 1
414 | 1 | 3.16 | 0 | 1 | 6 | 2.666401 | 2.68 | 1 | 2.542955 | 2.59 | 27 | 6 | 0 | 91 | 68.254284 | 32.558078 | 3.4911674 | 154 | 570.3704 | 921.3655 | 765.8801 | 0 | 0 | 359 | 2 | 2566.478 | 0.359 | 2673.201 | 0.286503 | 3160 | 0.180497 | 0.154 | 0 | 0.02 | 1
415 | 1 | 3.16 | 0 | 1 | 6 | 2.666401 | 2.68 | 1 | 2.542955 | 2.59 | 33 | 1 | 20 | 7 | 36.088472 | 29.41995 | 2.14765635 | 143 | 433.3333 | 1021.458 | 806.9569 | 0 | 0 | 398 | 2 | 2566.478 | 0.398 | 2673.201 | 0.3018692 | 3160 | 0.1371308 | 0.143 | 0 | 0.02 | 1
416 | 1 | 3.16 | 0 | 1 | 6 | 2.666401 | 2.68 | 1 | 2.542955 | 2.59 | 33 | 1 | 20 | 28 | 52.171378 | 33.6368095 | 2.7262487 | 143 | 433.3333 | 1021.458 | 806.9569 | 0 | 0 | 398 | 2 | 2566.478 | 0.398 | 2673.201 | 0.3018692 | 3160 | 0.1371308 | 0.143 | 0 | 0.02 | 1
417 | 1 | 3.16 | 0 | 1 | 6 | 2.666401 | 2.68 | 1 | 2.542955 | 2.59 | 33 | 1 | 20 | 91 | 61.6838285 | 36.3826715 | 2.6281822 | 143 | 433.3333 | 1021.458 | 806.9569 | 0 | 0 | 398 | 2 | 2566.478 | 0.398 | 2673.201 | 0.3018692 | 3160 | 0.1371308 | 0.143 | 0 | 0.02 | 1
418 | 1 | 3.16 | 0 | 1 | 6 | 2.666401 | 2.68 | 1 | 2.542955 | 2.59 | 44 | 1 | 20 | 7 | 25.49729 | 27.1644205 | 1.75539035 | 151 | 343.1818 | 1098.452 | 781.639 | 0 | 0 | 428 | 2 | 2566.478 | 0.428 | 2673.201 | 0.2923982 | 3160 | 0.1086018 | 0.151 | 0 | 0.02 | 1
419 | 1 | 3.16 | 0 | 1 | 6 | 2.666401 | 2.68 | 1 | 2.542955 | 2.59 | 44 | 1 | 20 | 28 | 38.3440015 | 30.596748 | 2.87334845 | 151 | 343.1818 | 1098.452 | 781.639 | 0 | 0 | 428 | 2 | 2566.478 | 0.428 | 2673.201 | 0.2923982 | 3160 | 0.1086018 | 0.151 | 0 | 0.02 | 1
420 | 1 | 3.16 | 0 | 1 | 6 | 2.666401 | 2.68 | 1 | 2.542955 | 2.59 | 44 | 1 | 20 | 91 | 48.640984 | 30.4986815 | 2.87334845 | 151 | 343.1818 | 1098.452 | 781.639 | 0 | 0 | 428 | 2 | 2566.478 | 0.428 | 2673.201 | 0.2923982 | 3160 | 0.1086018 | 0.151 | 0 | 0.02 | 1
421 | 1 | 3.16 | 0 | 1 | 6 | 2.666401 | 2.68 | 1 | 2.542955 | 2.59 | 44 | 6 | 0 | 7 | 24.2224255 | 20.986231 | 2.22610955 | 151 | 343.1818 | 1098.452 | 781.639 | 0 | 0 | 428 | 2 | 2566.478 | 0.428 | 2673.201 | 0.2923982 | 3160 | 0.1086018 | 0.151 | 0 | 0.02 | 1
422 | 1 | 3.16 | 0 | 1 | 6 | 2.666401 | 2.68 | 1 | 2.542955 | 2.59 | 44 | 6 | 0 | 28 | 32.0677455 | 23.143694 | 1.97113665 | 151 | 343.1818 | 1098.452 | 781.639 | 0 | 0 | 428 | 2 | 2566.478 | 0.428 | 2673.201 | 0.2923982 | 3160 | 0.1086018 | 0.151 | 0 | 0.02 | 1
423 | 1 | 3.16 | 0 | 1 | 6 | 2.666401 | 2.68 | 1 | 2.542955 | 2.59 | 44 | 6 | 0 | 91 | 30.596748 | 23.732093 | 2.2751428 | 151 | 343.1818 | 1098.452 | 781.639 | 0 | 0 | 428 | 2 | 2566.478 | 0.428 | 2673.201 | 0.2923982 | 3160 | 0.1086018 | 0.151 | 0 | 0.02 | 1
424 | 1 | 3.16 | 0 | 1 | 6 | 2.666401 | 2.68 | 1 | 2.542955 | 2.59 | 65 | 1 | 20 | 7 | 12.748645 | 14.6119085 | 1.4121576 | 166 | 255.3846 | 1065.088 | 850.5646 | 0 | 0 | 415 | 2 | 2566.478 | 0.415 | 2673.201 | 0.3181821 | 3160 | 0.08081792 | 0.166 | 0 | 0.02 | 1
425 | 1 | 3.16 | 0 | 1 | 6 | 2.666401 | 2.68 | 1 | 2.542955 | 2.59 | 65 | 1 | 20 | 28 | 20.1036325 | 16.671305 | 1.5494507 | 166 | 255.3846 | 1065.088 | 850.5646 | 0 | 0 | 415 | 2 | 2566.478 | 0.415 | 2673.201 | 0.3181821 | 3160 | 0.08081792 | 0.166 | 0 | 0.02 | 1
426 | 1 | 3.16 | 0 | 1 | 6 | 2.666401 | 2.68 | 1 | 2.542955 | 2.59 | 65 | 1 | 20 | 91 | 25.889556 | 17.848103 | 1.99074995 | 166 | 255.3846 | 1065.088 | 850.5646 | 0 | 0 | 415 | 2 | 2566.478 | 0.415 | 2673.201 | 0.3181821 | 3160 | 0.08081792 | 0.166 | 0 | 0.02 | 1
427 | 1 | 3.16 | 0 | 1 | 1 | 2.607665 | 2.64 | 4 | 2.439736 | 2.51 | 20 | 1 | 20 | 7 | 81.787461 | 35.500073 | 3.9422733 | 157 | 785 | 782.0582 | 678.4766 | 0 | 0 | 316 | 2 | 2474.868 | 0.316 | 2623.832 | 0.2585823 | 3160 | 0.2484177 | 0.157 | 0 | 0.02 | 1
428 | 1 | 3.16 | 0 | 1 | 1 | 2.607665 | 2.64 | 4 | 2.439736 | 2.51 | 20 | 1 | 20 | 28 | 91.2999115 | 38.9324005 | 4.0011132 | 157 | 785 | 782.0582 | 678.4766 | 0 | 0 | 316 | 2 | 2474.868 | 0.316 | 2623.832 | 0.2585823 | 3160 | 0.2484177 | 0.157 | 0 | 0.02 | 1
429 | 1 | 3.16 | 0 | 1 | 1 | 2.607665 | 2.64 | 4 | 2.439736 | 2.51 | 20 | 1 | 20 | 91 | 95.516771 | 39.422733 | 4.30511935 | 157 | 785 | 782.0582 | 678.4766 | 0 | 0 | 316 | 2 | 2474.868 | 0.316 | 2623.832 | 0.2585823 | 3160 | 0.2484177 | 0.157 | 0 | 0.02 | 1
430 | 1 | 3.16 | 0 | 1 | 1 | 2.607665 | 2.64 | 4 | 2.439736 | 2.51 | 25 | 1 | 20 | 7 | 59.820565 | 31.773546 | 2.6477955 | 117 | 468 | 972.623 | 844.6084 | 0 | 0 | 393 | 2 | 2474.868 | 0.393 | 2623.832 | 0.3218987 | 3160 | 0.1481013 | 0.117 | 0 | 0.02 | 1
431 | 1 | 3.16 | 0 | 1 | 1 | 2.607665 | 2.64 | 4 | 2.439736 | 2.51 | 25 | 1 | 20 | 28 | 68.254284 | 34.911674 | 3.4127142 | 117 | 468 | 972.623 | 844.6084 | 0 | 0 | 393 | 2 | 2474.868 | 0.393 | 2623.832 | 0.3218987 | 3160 | 0.1481013 | 0.117 | 0 | 0.02 | 1
432 | 1 | 3.16 | 0 | 1 | 1 | 2.607665 | 2.64 | 4 | 2.439736 | 2.51 | 25 | 1 | 20 | 91 | 76.295737 | 36.676871 | 3.61865385 | 117 | 468 | 972.623 | 844.6084 | 0 | 0 | 393 | 2 | 2474.868 | 0.393 | 2623.832 | 0.3218987 | 3160 | 0.1481013 | 0.117 | 0 | 0.02 | 1
433 | 1 | 3.16 | 0 | 1 | 1 | 2.607665 | 2.64 | 4 | 2.439736 | 2.51 | 30 | 1 | 20 | 7 | 43.8357255 | 27.850886 | 2.549729 | 108 | 360 | 1032.02 | 894.9262 | 0 | 0 | 417 | 2 | 2474.868 | 0.417 | 2623.832 | 0.3410759 | 3160 | 0.1139241 | 0.108 | 0 | 0.02 | 1
434 | 1 | 3.16 | 0 | 1 | 1 | 2.607665 | 2.64 | 4 | 2.439736 | 2.51 | 30 | 1 | 20 | 28 | 54.4269075 | 29.9102825 | 3.22638785 | 108 | 360 | 1032.02 | 894.9262 | 0 | 0 | 417 | 2 | 2474.868 | 0.417 | 2623.832 | 0.3410759 | 3160 | 0.1139241 | 0.108 | 0 | 0.02 | 1
435 | 1 | 3.16 | 0 | 1 | 1 | 2.607665 | 2.64 | 4 | 2.439736 | 2.51 | 30 | 1 | 20 | 91 | 67.1755525 | 31.8716125 | 3.3931009 | 108 | 360 | 1032.02 | 894.9262 | 0 | 0 | 417 | 2 | 2474.868 | 0.417 | 2623.832 | 0.3410759 | 3160 | 0.1139241 | 0.108 | 0 | 0.02 | 1
436 | 1 | 3.16 | 0 | 1 | 1 | 2.607665 | 2.64 | 4 | 2.439736 | 2.51 | 40 | 1 | 20 | 7 | 34.6174745 | 26.3798885 | 2.46146915 | 141 | 352.5 | 1061.718 | 783.0811 | 0 | 0 | 429 | 2 | 2474.868 | 0.429 | 2623.832 | 0.2984494 | 3160 | 0.1115506 | 0.141 | 0 | 0.02 | 1
437 | 1 | 3.16 | 0 | 1 | 1 | 2.607665 | 2.64 | 4 | 2.439736 | 2.51 | 40 | 1 | 20 | 28 | 47.7583855 | 28.7334845 | 3.3734876 | 141 | 352.5 | 1061.718 | 783.0811 | 0 | 0 | 429 | 2 | 2474.868 | 0.429 | 2623.832 | 0.2984494 | 3160 | 0.1115506 | 0.141 | 0 | 0.02 | 1
438 | 1 | 3.16 | 0 | 1 | 1 | 2.607665 | 2.64 | 4 | 2.439736 | 2.51 | 40 | 1 | 20 | 91 | 58.8399 | 30.989014 | 2.7850886 | 141 | 352.5 | 1061.718 | 783.0811 | 0 | 0 | 429 | 2 | 2474.868 | 0.429 | 2623.832 | 0.2984494 | 3160 | 0.1115506 | 0.141 | 0 | 0.02 | 1
439 | 1 | 3.16 | 0 | 1 | 1 | 2.607665 | 2.64 | 4 | 2.439736 | 2.51 | 60 | 1 | 20 | 7 | 17.259704 | 22.947561 | 1.9024901 | 153 | 255 | 1036.97 | 858.7903 | 0 | 0 | 419 | 2 | 2474.868 | 0.419 | 2623.832 | 0.3273038 | 3160 | 0.0806962 | 0.153 | 0 | 0.02 | 1
440 | 1 | 3.16 | 0 | 1 | 1 | 2.607665 | 2.64 | 4 | 2.439736 | 2.51 | 60 | 1 | 20 | 28 | 27.066354 | 24.6146915 | 2.6477955 | 153 | 255 | 1036.97 | 858.7903 | 0 | 0 | 419 | 2 | 2474.868 | 0.419 | 2623.832 | 0.3273038 | 3160 | 0.0806962 | 0.153 | 0 | 0.02 | 1
441 | 1 | 3.16 | 0 | 1 | 1 | 2.607665 | 2.64 | 4 | 2.439736 | 2.51 | 60 | 1 | 20 | 91 | 37.26527 | 27.3605535 | 2.91257505 | 153 | 255 | 1036.97 | 858.7903 | 0 | 0 | 419 | 2 | 2474.868 | 0.419 | 2623.832 | 0.3273038 | 3160 | 0.0806962 | 0.153 | 0 | 0.02 | 1
442 | 1 | 3.16 | 0 | 1 | 6 | 2.666401 | 2.68 | 4 | 2.439736 | 2.51 | 27 | 1 | 20 | 7 | 57.663102 | 35.4020065 | 3.334261 | 146 | 540.7407 | 913.2262 | 785.5989 | 0 | 0 | 369 | 2 | 2474.868 | 0.369 | 2673.201 | 0.2938795 | 3160 | 0.1711205 | 0.146 | 0 | 0.02 | 1
443 | 1 | 3.16 | 0 | 1 | 6 | 2.666401 | 2.68 | 4 | 2.439736 | 2.51 | 27 | 1 | 20 | 28 | 68.450417 | 38.5401345 | 3.54020065 | 146 | 540.7407 | 913.2262 | 785.5989 | 0 | 0 | 369 | 2 | 2474.868 | 0.369 | 2673.201 | 0.2938795 | 3160 | 0.1711205 | 0.146 | 0 | 0.02 | 1
444 | 1 | 3.16 | 0 | 1 | 6 | 2.666401 | 2.68 | 4 | 2.439736 | 2.51 | 27 | 1 | 20 | 91 | 69.038816 | 40.991797 | 3.87362675 | 146 | 540.7407 | 913.2262 | 785.5989 | 0 | 0 | 369 | 2 | 2474.868 | 0.369 | 2673.201 | 0.2938795 | 3160 | 0.1711205 | 0.146 | 0 | 0.02 | 1
445 | 1 | 3.16 | 0 | 1 | 6 | 2.666401 | 2.68 | 4 | 2.439736 | 2.51 | 27 | 6 | 0 | 7 | 63.0567595 | 29.5180165 | 2.77528195 | 146 | 540.7407 | 913.2262 | 785.5989 | 0 | 0 | 369 | 2 | 2474.868 | 0.369 | 2673.201 | 0.2938795 | 3160 | 0.1711205 | 0.146 | 0 | 0.02 | 1
446 | 1 | 3.16 | 0 | 1 | 6 | 2.666401 | 2.68 | 4 | 2.439736 | 2.51 | 27 | 6 | 0 | 28 | 66.292954 | 32.8522775 | 3.73633365 | 146 | 540.7407 | 913.2262 | 785.5989 | 0 | 0 | 369 | 2 | 2474.868 | 0.369 | 2673.201 | 0.2938795 | 3160 | 0.1711205 | 0.146 | 0 | 0.02 | 1
447 | 1 | 3.16 | 0 | 1 | 6 | 2.666401 | 2.68 | 4 | 2.439736 | 2.51 | 27 | 6 | 0 | 91 | 60.212831 | 35.30394 | 3.10870805 | 146 | 540.7407 | 913.2262 | 785.5989 | 0 | 0 | 369 | 2 | 2474.868 | 0.369 | 2673.201 | 0.2938795 | 3160 | 0.1711205 | 0.146 | 0 | 0.02 | 1
448 | 1 | 3.16 | 0 | 1 | 6 | 2.666401 | 2.68 | 4 | 2.439736 | 2.51 | 44 | 1 | 20 | 7 | 39.1285335 | 35.0097405 | 2.61837555 | 159 | 361.3636 | 1029.545 | 776.9509 | 0 | 0 | 416 | 2 | 2474.868 | 0.416 | 2673.201 | 0.2906444 | 3160 | 0.1143556 | 0.159 | 0 | 0.02 | 1
449 | 1 | 3.16 | 0 | 1 | 6 | 2.666401 | 2.68 | 4 | 2.439736 | 2.51 | 44 | 1 | 20 | 28 | 52.0733115 | 36.088472 | 2.77528195 | 159 | 361.3636 | 1029.545 | 776.9509 | 0 | 0 | 416 | 2 | 2474.868 | 0.416 | 2673.201 | 0.2906444 | 3160 | 0.1143556 | 0.159 | 0 | 0.02 | 1
450 | 1 | 3.16 | 0 | 1 | 6 | 2.666401 | 2.68 | 4 | 2.439736 | 2.51 | 44 | 1 | 20 | 91 | 66.096821 | 38.245935 | 3.530394 | 159 | 361.3636 | 1029.545 | 776.9509 | 0 | 0 | 416 | 2 | 2474.868 | 0.416 | 2673.201 | 0.2906444 | 3160 | 0.1143556 | 0.159 | 0 | 0.02 | 1
451 | 1 | 3.16 | 0 | 1 | 6 | 2.666401 | 2.68 | 4 | 2.439736 | 2.51 | 44 | 6 | 0 | 7 | 33.734876 | 25.0069575 | 2.4712758 | 159 | 361.3636 | 1029.545 | 776.9509 | 0 | 0 | 416 | 2 | 2474.868 | 0.416 | 2673.201 | 0.2906444 | 3160 | 0.1143556 | 0.159 | 0 | 0.02 | 1
452 | 1 | 3.16 | 0 | 1 | 6 | 2.666401 | 2.68 | 4 | 2.439736 | 2.51 | 44 | 6 | 0 | 28 | 38.7362675 | 26.281822 | 2.5693423 | 159 | 361.3636 | 1029.545 | 776.9509 | 0 | 0 | 416 | 2 | 2474.868 | 0.416 | 2673.201 | 0.2906444 | 3160 | 0.1143556 | 0.159 | 0 | 0.02 | 1
453 | 1 | 3.16 | 0 | 1 | 6 | 2.666401 | 2.68 | 4 | 2.439736 | 2.51 | 44 | 6 | 0 | 91 | 41.18793 | 27.7528195 | 2.2163029 | 159 | 361.3636 | 1029.545 | 776.9509 | 0 | 0 | 416 | 2 | 2474.868 | 0.416 | 2673.201 | 0.2906444 | 3160 | 0.1143556 | 0.159 | 0 | 0.02 | 1
454 | 1 | 3.16 | 0 | 1 | 1 | 2.585101 | 2.62 | 2 | 2.630798 | 2.66 | 55 | 1 | 20 | 28 | 35.30394 | 26.085689 | 0 | 179 | 325.4545 | 915.3081 | 864.0678 | 0 | 0 | 346 | 4 | 2645.399 | 0.346 | 2602.551 | 0.3320081 | 3160 | 0.1029919 | 0.179 | 0 | 0.04 | 1
455 | 1 | 3.16 | 0 | 1 | 1 | 2.585101 | 2.62 | 2 | 2.630798 | 2.66 | 55 | 1 | 20 | 365 | 42.953127 | 27.262487 | 0 | 179 | 325.4545 | 915.3081 | 864.0678 | 0 | 0 | 346 | 4 | 2645.399 | 0.346 | 2602.551 | 0.3320081 | 3160 | 0.1029919 | 0.179 | 0 | 0.04 | 1
456 | 1 | 3.16 | 0 | 1 | 1 | 2.585101 | 2.62 | 2 | 2.630798 | 2.66 | 55 | 1 | 20 | 28 | 34.127142 | 25.105024 | 0 | 179 | 325.4545 | 915.3081 | 864.0678 | 0 | 0 | 346 | 4 | 2645.399 | 0.346 | 2602.551 | 0.3320081 | 3160 | 0.1029919 | 0.179 | 0 | 0.04 | 1
457 | 1 | 3.16 | 0 | 1 | 1 | 2.585101 | 2.62 | 2 | 2.630798 | 2.66 | 55 | 1 | 20 | 365 | 41.776329 | 29.41995 | 0 | 179 | 325.4545 | 915.3081 | 864.0678 | 0 | 0 | 346 | 4 | 2645.399 | 0.346 | 2602.551 | 0.3320081 | 3160 | 0.1029919 | 0.179 | 0 | 0.04 | 1
458 | 1 | 3.16 | 0 | 1 | 1 | 2.585101 | 2.62 | 2 | 2.630798 | 2.66 | 55 | 1 | 20 | 28 | 32.8522775 | 25.889556 | 0 | 179 | 325.4545 | 915.3081 | 864.0678 | 0 | 0 | 346 | 4 | 2645.399 | 0.346 | 2602.551 | 0.3320081 | 3160 | 0.1029919 | 0.179 | 0 | 0.04 | 1
459 | 1 | 3.16 | 0 | 1 | 1 | 2.585101 | 2.62 | 2 | 2.630798 | 2.66 | 55 | 1 | 20 | 365 | 40.6975975 | 30.989014 | 0 | 179 | 325.4545 | 915.3081 | 864.0678 | 0 | 0 | 346 | 4 | 2645.399 | 0.346 | 2602.551 | 0.3320081 | 3160 | 0.1029919 | 0.179 | 0 | 0.04 | 1
460 | 1 | 3.16 | 0 | 1 | 1 | 2.585101 | 2.62 | 2 | 2.630798 | 2.66 | 55 | 1 | 20 | 28 | 32.754211 | 25.9876225 | 0 | 181 | 329.0909 | 910.0173 | 861.0729 | 0 | 0 | 344 | 4 | 2645.399 | 0.344 | 2602.551 | 0.3308573 | 3160 | 0.1041427 | 0.181 | 0 | 0.04 | 1
461 | 1 | 3.16 | 0 | 1 | 1 | 2.585101 | 2.62 | 2 | 2.630798 | 2.66 | 55 | 1 | 20 | 28 | 30.1064155 | 24.516625 | 0 | 179 | 325.4545 | 915.3081 | 864.0678 | 0 | 0 | 346 | 4 | 2645.399 | 0.346 | 2602.551 | 0.3320081 | 3160 | 0.1029919 | 0.179 | 0 | 0.04 | 1
462 | 4 | 3.09 | 0 | 1 | 1 | 2.585101 | 2.62 | 2 | 2.630798 | 2.66 | 55 | 1 | 20 | 28 | 29.223817 | 24.124359 | 0 | 179 | 325.4545 | 912.6627 | 860.5982 | 0 | 0 | 345 | 4 | 2645.399 | 0.345 | 2602.551 | 0.3306749 | 3090 | 0.1053251 | 0.179 | 0 | 0.04 | 1
463 | 4 | 2.99 | 0 | 1 | 1 | 2.585101 | 2.62 | 2 | 2.630798 | 2.66 | 55 | 1 | 20 | 28 | 26.1837555 | 22.2610955 | 0 | 178 | 323.6364 | 907.3719 | 860.8207 | 0 | 0 | 343 | 4 | 2645.399 | 0.343 | 2602.551 | 0.3307604 | 2990 | 0.1082396 | 0.178 | 0 | 0.04 | 1
464 | 4 | 2.99 | 0 | 1 | 1 | 2.585101 | 2.62 | 2 | 2.630798 | 2.66 | 55 | 1 | 20 | 365 | 41.972462 | 31.6754795 | 0 | 178 | 323.6364 | 907.3719 | 860.8207 | 0 | 0 | 343 | 4 | 2645.399 | 0.343 | 2602.551 | 0.3307604 | 2990 | 0.1082396 | 0.178 | 0 | 0.04 | 1
465 | 4 | 2.99 | 0 | 1 | 1 | 2.585101 | 2.62 | 2 | 2.630798 | 2.66 | 55 | 1 | 20 | 28 | 25.2030905 | 24.0262925 | 0 | 178 | 323.6364 | 907.3719 | 860.8207 | 0 | 0 | 343 | 4 | 2645.399 | 0.343 | 2602.551 | 0.3307604 | 2990 | 0.1082396 | 0.178 | 0 | 0.04 | 1
466 | 4 | 2.99 | 0 | 1 | 1 | 2.585101 | 2.62 | 2 | 2.630798 | 2.66 | 55 | 1 | 20 | 365 | 39.422733 | 30.989014 | 0 | 178 | 323.6364 | 907.3719 | 860.8207 | 0 | 0 | 343 | 4 | 2645.399 | 0.343 | 2602.551 | 0.3307604 | 2990 | 0.1082396 | 0.178 | 0 | 0.04 | 1
467 | 4 | 2.99 | 0 | 1 | 1 | 2.585101 | 2.62 | 2 | 2.630798 | 2.66 | 55 | 1 | 20 | 28 | 24.8108245 | 23.928226 | 0 | 178 | 323.6364 | 907.3719 | 860.8207 | 0 | 0 | 343 | 4 | 2645.399 | 0.343 | 2602.551 | 0.3307604 | 2990 | 0.1082396 | 0.178 | 0 | 0.04 | 1
468 | 4 | 2.99 | 0 | 1 | 1 | 2.585101 | 2.62 | 2 | 2.630798 | 2.66 | 55 | 1 | 20 | 365 | 40.5014645 | 30.8909475 | 0 | 178 | 323.6364 | 907.3719 | 860.8207 | 0 | 0 | 343 | 4 | 2645.399 | 0.343 | 2602.551 | 0.3307604 | 2990 | 0.1082396 | 0.178 | 0 | 0.04 | 1
469 | 4 | 2.9 | 0 | 1 | 1 | 2.585101 | 2.62 | 2 | 2.630798 | 2.66 | 55 | 1 | 20 | 28 | 22.0649625 | 22.6533615 | 0 | 173 | 314.5455 | 915.3081 | 865.4419 | 0 | 0 | 346 | 4 | 2645.399 | 0.346 | 2602.551 | 0.3325361 | 2900 | 0.1084639 | 0.173 | 0 | 0.04 | 1
470 | 3 | 3.1 | 0 | 1 | 1 | 2.585101 | 2.62 | 2 | 2.630798 | 2.66 | 55 | 1 | 20 | 28 | 35.5981395 | 26.3798885 | 0 | 185 | 336.3636 | 899.4357 | 849.7213 | 0 | 0 | 340 | 4 | 2645.399 | 0.34 | 2602.551 | 0.3264956 | 3100 | 0.1085044 | 0.185 | 0 | 0.04 | 1
471 | 3 | 3.03 | 0 | 1 | 1 | 2.585101 | 2.62 | 2 | 2.630798 | 2.66 | 55 | 1 | 20 | 28 | 30.989014 | 23.339827 | 0 | 183 | 332.7273 | 902.0811 | 848.9234 | 0 | 0 | 341 | 4 | 2645.399 | 0.341 | 2602.551 | 0.326189 | 3030 | 0.109811 | 0.183 | 0 | 0.04 | 1
472 | 3 | 3.03 | 0 | 1 | 1 | 2.585101 | 2.62 | 2 | 2.630798 | 2.66 | 55 | 1 | 20 | 365 | 51.975245 | 31.2832135 | 0 | 183 | 332.7273 | 902.0811 | 848.9234 | 0 | 0 | 341 | 4 | 2645.399 | 0.341 | 2602.551 | 0.326189 | 3030 | 0.109811 | 0.183 | 0 | 0.04 | 1
473 | 3 | 3.03 | 0 | 1 | 1 | 2.585101 | 2.62 | 2 | 2.630798 | 2.66 | 55 | 1 | 20 | 28 | 31.8716125 | 23.2417605 | 0 | 183 | 332.7273 | 902.0811 | 848.9234 | 0 | 0 | 341 | 4 | 2645.399 | 0.341 | 2602.551 | 0.326189 | 3030 | 0.109811 | 0.183 | 0 | 0.04 | 1
474 | 3 | 3.03 | 0 | 1 | 1 | 2.585101 | 2.62 | 2 | 2.630798 | 2.66 | 55 | 1 | 20 | 365 | 51.6810455 | 34.2252085 | 0 | 183 | 332.7273 | 902.0811 | 848.9234 | 0 | 0 | 341 | 4 | 2645.399 | 0.341 | 2602.551 | 0.326189 | 3030 | 0.109811 | 0.183 | 0 | 0.04 | 1
475 | 3 | 3.03 | 0 | 1 | 1 | 2.585101 | 2.62 | 2 | 2.630798 | 2.66 | 55 | 1 | 20 | 28 | 33.2445435 | 23.4378935 | 0 | 183 | 332.7273 | 902.0811 | 848.9234 | 0 | 0 | 341 | 4 | 2645.399 | 0.341 | 2602.551 | 0.326189 | 3030 | 0.109811 | 0.183 | 0 | 0.04 | 1
476 | 3 | 3.03 | 0 | 1 | 1 | 2.585101 | 2.62 | 2 | 2.630798 | 2.66 | 55 | 1 | 20 | 365 | 51.0926465 | 32.754211 | 0 | 183 | 332.7273 | 902.0811 | 848.9234 | 0 | 0 | 341 | 4 | 2645.399 | 0.341 | 2602.551 | 0.326189 | 3030 | 0.109811 | 0.183 | 0 | 0.04 | 1
477 | 3 | 2.99 | 0 | 1 | 1 | 2.585101 | 2.62 | 2 | 2.630798 | 2.66 | 55 | 1 | 20 | 28 | 26.7721545 | 22.359162 | 0 | 185 | 336.3636 | 894.1449 | 844.5376 | 0 | 0 | 338 | 4 | 2645.399 | 0.338 | 2602.551 | 0.3245038 | 2990 | 0.1124962 | 0.185 | 0 | 0.04 | 1
478 | 5 | 3.2 | 0 | 1 | 1 | 2.585101 | 2.62 | 2 | 2.630798 | 2.66 | 55 | 1 | 20 | 28 | 30.008349 | 24.908891 | 0 | 179 | 325.4545 | 915.3081 | 867.4183 | 0 | 0 | 346 | 4 | 2645.399 | 0.346 | 2602.551 | 0.3332955 | 3200 | 0.1017045 | 0.179 | 0 | 0.04 | 1
479 | 5 | 3.2 | 0 | 1 | 1 | 2.585101 | 2.62 | 2 | 2.630798 | 2.66 | 55 | 1 | 20 | 365 | 48.1506515 | 30.8909475 | 0 | 179 | 325.4545 | 915.3081 | 867.4183 | 0 | 0 | 346 | 4 | 2645.399 | 0.346 | 2602.551 | 0.3332955 | 3200 | 0.1017045 | 0.179 | 0 | 0.04 | 1
480 | 5 | 3.2 | 0 | 1 | 1 | 2.585101 | 2.62 | 2 | 2.630798 | 2.66 | 55 | 1 | 20 | 28 | 29.616083 | 25.301157 | 0 | 179 | 325.4545 | 915.3081 | 867.4183 | 0 | 0 | 346 | 4 | 2645.399 | 0.346 | 2602.551 | 0.3332955 | 3200 | 0.1017045 | 0.179 | 0 | 0.04 | 1
481 | 5 | 3.2 | 0 | 1 | 1 | 2.585101 | 2.62 | 2 | 2.630798 | 2.66 | 55 | 1 | 20 | 365 | 46.9738535 | 32.165812 | 0 | 179 | 325.4545 | 915.3081 | 867.4183 | 0 | 0 | 346 | 4 | 2645.399 | 0.346 | 2602.551 | 0.3332955 | 3200 | 0.1017045 | 0.179 | 0 | 0.04 | 1
482 | 5 | 3.2 | 0 | 1 | 1 | 2.585101 | 2.62 | 2 | 2.630798 | 2.66 | 55 | 1 | 20 | 28 | 29.5180165 | 25.2030905 | 0 | 179 | 325.4545 | 915.3081 | 867.4183 | 0 | 0 | 346 | 4 | 2645.399 | 0.346 | 2602.551 | 0.3332955 | 3200 | 0.1017045 | 0.179 | 0 | 0.04 | 1
483 | 5 | 3.2 | 0 | 1 | 1 | 2.585101 | 2.62 | 2 | 2.630798 | 2.66 | 55 | 1 | 20 | 365 | 47.07192 | 30.8909475 | 0 | 179 | 325.4545 | 915.3081 | 867.4183 | 0 | 0 | 346 | 4 | 2645.399 | 0.346 | 2602.551 | 0.3332955 | 3200 | 0.1017045 | 0.179 | 0 | 0.04 | 1
484 | 6 | 2.97 | 0 | 1 | 1 | 2.585101 | 2.62 | 2 | 2.630798 | 2.66 | 55 | 1 | 20 | 28 | 19.417167 | 22.6533615 | 0 | 173 | 314.5455 | 917.9535 | 869.4925 | 0 | 0 | 347 | 4 | 2645.399 | 0.347 | 2602.551 | 0.3340924 | 2970 | 0.1059076 | 0.173 | 0 | 0.04 | 1
485 | 6 | 2.97 | 0 | 1 | 1 | 2.585101 | 2.62 | 2 | 2.630798 | 2.66 | 55 | 1 | 20 | 365 | 46.7777205 | 33.2445435 | 0 | 173 | 314.5455 | 917.9535 | 869.4925 | 0 | 0 | 347 | 4 | 2645.399 | 0.347 | 2602.551 | 0.3340924 | 2970 | 0.1059076 | 0.173 | 0 | 0.04 | 1
486 | 6 | 2.97 | 0 | 1 | 1 | 2.585101 | 2.62 | 2 | 2.630798 | 2.66 | 55 | 1 | 20 | 28 | 18.436502 | 21.966896 | 0 | 173 | 314.5455 | 917.9535 | 869.4925 | 0 | 0 | 347 | 4 | 2645.399 | 0.347 | 2602.551 | 0.3340924 | 2970 | 0.1059076 | 0.173 | 0 | 0.04 | 1
487 | 6 | 2.97 | 0 | 1 | 1 | 2.585101 | 2.62 | 2 | 2.630798 | 2.66 | 55 | 1 | 20 | 365 | 47.464186 | 34.2252085 | 0 | 173 | 314.5455 | 917.9535 | 869.4925 | 0 | 0 | 347 | 4 | 2645.399 | 0.347 | 2602.551 | 0.3340924 | 2970 | 0.1059076 | 0.173 | 0 | 0.04 | 1
488 | 6 | 2.97 | 0 | 1 | 1 | 2.585101 | 2.62 | 2 | 2.630798 | 2.66 | 55 | 1 | 20 | 28 | 19.221034 | 22.163029 | 0 | 173 | 314.5455 | 917.9535 | 869.4925 | 0 | 0 | 347 | 4 | 2645.399 | 0.347 | 2602.551 | 0.3340924 | 2970 | 0.1059076 | 0.173 | 0 | 0.04 | 1
489 | 6 | 2.97 | 0 | 1 | 1 | 2.585101 | 2.62 | 2 | 2.630798 | 2.66 | 55 | 1 | 20 | 365 | 47.268053 | 31.773546 | 0 | 173 | 314.5455 | 917.9535 | 869.4925 | 0 | 0 | 347 | 4 | 2645.399 | 0.347 | 2602.551 | 0.3340924 | 2970 | 0.1059076 | 0.173 | 0 | 0.04 | 1
490 | 1 | 3.16 | 0 | 1 | 1 | 2.6 | 2.6 | 2 | 2.63 | 2.63 | 50 | 0 | 0 | 7 | 29.223817 | 0 | 0 | 200 | 400 | 804.78 | 872.0861 | 0 | 0 | 306 | 3.2 | 2630 | 0.306 | 2600 | 0.3354177 | 3160 | 0.1265823 | 0.2 | 0 | 0.032 | 1
491 | 1 | 3.16 | 0 | 1 | 1 | 2.6 | 2.6 | 2 | 2.63 | 2.63 | 50 | 0 | 0 | 28 | 43.6395925 | 0 | 0 | 200 | 400 | 804.78 | 872.0861 | 0 | 0 | 306 | 3.2 | 2630 | 0.306 | 2600 | 0.3354177 | 3160 | 0.1265823 | 0.2 | 0 | 0.032 | 1
492 | 2 | 3.13 | 0 | 1 | 1 | 2.612639 | 2.65 | 2 | 2.606283 | 2.63 | 25 | 1 | 20 | 3 | 80.610663 | 37.1672035 | 0 | 126 | 504 | 1031.548 | 776.1804 | 0 | 0 | 394 | 2.4 | 2618.141 | 0.394 | 2631.32 | 0.2949776 | 3130 | 0.1610224 | 0.126 | 0 | 0.024 | 1
493 | 2 | 3.13 | 0 | 1 | 1 | 2.612639 | 2.65 | 2 | 2.606283 | 2.63 | 25 | 4 | 20 | 3 | 75.511205 | 32.4600115 | 0 | 126 | 504 | 1031.548 | 776.1804 | 0 | 0 | 394 | 2.4 | 2618.141 | 0.394 | 2631.32 | 0.2949776 | 3130 | 0.1610224 | 0.126 | 0 | 0.024 | 1
494 | 2 | 3.13 | 0 | 1 | 1 | 2.612639 | 2.65 | 2 | 2.606283 | 2.63 | 25 | 1 | 20 | 7 | 87.9656505 | 35.5981395 | 0 | 126 | 504 | 1031.548 | 776.1804 | 0 | 0 | 394 | 2.4 | 2618.141 | 0.394 | 2631.32 | 0.2949776 | 3130 | 0.1610224 | 0.126 | 0 | 0.024 | 1
495 | 2 | 3.13 | 0 | 1 | 1 | 2.612639 | 2.65 | 2 | 2.606283 | 2.63 | 25 | 3 | 20 | 7 | 83.6507245 | 33.538743 | 0 | 126 | 504 | 1031.548 | 776.1804 | 0 | 0 | 394 | 2.4 | 2618.141 | 0.394 | 2631.32 | 0.2949776 | 3130 | 0.1610224 | 0.126 | 0 | 0.024 | 1
496 | 2 | 3.13 | 0 | 1 | 1 | 2.612639 | 2.65 | 2 | 2.606283 | 2.63 | 25 | 4 | 20 | 7 | 81.4932615 | 32.4600115 | 0 | 126 | 504 | 1031.548 | 776.1804 | 0 | 0 | 394 | 2.4 | 2618.141 | 0.394 | 2631.32 | 0.2949776 | 3130 | 0.1610224 | 0.126 | 0 | 0.024 | 1
497 | 2 | 3.13 | 0 | 1 | 1 | 2.612639 | 2.65 | 2 | 2.606283 | 2.63 | 25 | 1 | 20 | 28 | 98.851032 | 38.9324005 | 0 | 126 | 504 | 1031.548 | 776.1804 | 0 | 0 | 394 | 2.4 | 2618.141 | 0.394 | 2631.32 | 0.2949776 | 3130 | 0.1610224 | 0.126 | 0 | 0.024 | 1
498 | 2 | 3.13 | 0 | 1 | 1 | 2.612639 | 2.65 | 2 | 2.606283 | 2.63 | 25 | 3 | 20 | 28 | 96.10517 | 38.7362675 | 0 | 126 | 504 | 1031.548 | 776.1804 | 0 | 0 | 394 | 2.4 | 2618.141 | 0.394 | 2631.32 | 0.2949776 | 3130 | 0.1610224 | 0.126 | 0 | 0.024 | 1
499 | 2 | 3.13 | 0 | 1 | 1 | 2.612639 | 2.65 | 2 | 2.606283 | 2.63 | 25 | 4 | 20 | 28 | 92.18251 | 32.754211 | 0 | 126 | 504 | 1031.548 | 776.1804 | 0 | 0 | 394 | 2.4 | 2618.141 | 0.394 | 2631.32 | 0.2949776 | 3130 | 0.1610224 | 0.126 | 0 | 0.024 | 1
500 | 2 | 3.13 | 0 | 1 | 1 | 2.612639 | 2.65 | 2 | 2.606283 | 2.63 | 25 | 1 | 20 | 91 | 106.9905515 | 42.364728 | 0 | 126 | 504 | 1031.548 | 776.1804 | 0 | 0 | 394 | 2.4 | 2618.141 | 0.394 | 2631.32 | 0.2949776 | 3130 | 0.1610224 | 0.126 | 0 | 0.024 | 1
501 | 2 | 3.13 | 0 | 1 | 1 | 2.612639 | 2.65 | 2 | 2.606283 | 2.63 | 25 | 3 | 20 | 91 | 101.204628 | 40.8937305 | 0 | 126 | 504 | 1031.548 | 776.1804 | 0 | 0 | 394 | 2.4 | 2618.141 | 0.394 | 2631.32 | 0.2949776 | 3130 | 0.1610224 | 0.126 | 0 | 0.024 | 1
502 | 2 | 3.13 | 0 | 1 | 1 | 2.612639 | 2.65 | 2 | 2.606283 | 2.63 | 25 | 4 | 20 | 91 | 92.967042 | 35.696206 | 0 | 126 | 504 | 1031.548 | 776.1804 | 0 | 0 | 394 | 2.4 | 2618.141 | 0.394 | 2631.32 | 0.2949776 | 3130 | 0.1610224 | 0.126 | 0 | 0.024 | 1
503 | 2 | 3.13 | 0 | 1 | 1 | 2.612639 | 2.65 | 2 | 2.606283 | 2.63 | 25 | 1 | 20 | 365 | 120.817928 | 43.2473265 | 0 | 126 | 504 | 1031.548 | 776.1804 | 0 | 0 | 394 | 2.4 | 2618.141 | 0.394 | 2631.32 | 0.2949776 | 3130 | 0.1610224 | 0.126 | 0 | 0.024 | 1
504 | 2 | 3.13 | 0 | 1 | 1 | 2.612639 | 2.65 | 2 | 2.606283 | 2.63 | 25 | 3 | 20 | 365 | 121.210194 | 43.933792 | 0 | 126 | 504 | 1031.548 | 776.1804 | 0 | 0 | 394 | 2.4 | 2618.141 | 0.394 | 2631.32 | 0.2949776 | 3130 | 0.1610224 | 0.126 | 0 | 0.024 | 1
505 | 2 | 3.13 | 0 | 1 | 1 | 2.612639 | 2.65 | 2 | 2.606283 | 2.63 | 25 | 4 | 20 | 365 | 91.201845 | 36.480738 | 0 | 126 | 504 | 1031.548 | 776.1804 | 0 | 0 | 394 | 2.4 | 2618.141 | 0.394 | 2631.32 | 0.2949776 | 3130 | 0.1610224 | 0.126 | 0 | 0.024 | 1
506 | 2 | 3.13 | 0 | 1 | 1 | 2.612639 | 2.65 | 2 | 2.606283 | 2.63 | 30 | 3 | 20 | 1 | 32.361945 | 27.3605535 | 0 | 139 | 463.3333 | 1031.548 | 781.4235 | 0 | 0 | 394 | 2.2 | 2618.141 | 0.394 | 2631.32 | 0.2969702 | 3130 | 0.1480298 | 0.139 | 0 | 0.022 | 1
507 | 2 | 3.13 | 0 | 1 | 1 | 2.612639 | 2.65 | 2 | 2.606283 | 2.63 | 30 | 1 | 20 | 7 | 82.768126 | 35.892339 | 0 | 139 | 463.3333 | 1031.548 | 781.4235 | 0 | 0 | 394 | 2.2 | 2618.141 | 0.394 | 2631.32 | 0.2969702 | 3130 | 0.1480298 | 0.139 | 0 | 0.022 | 1
508 | 2 | 3.13 | 0 | 1 | 1 | 2.612639 | 2.65 | 2 | 2.606283 | 2.63 | 30 | 4 | 20 | 7 | 70.215614 | 30.6948145 | 0 | 139 | 463.3333 | 1031.548 | 781.4235 | 0 | 0 | 394 | 2.2 | 2618.141 | 0.394 | 2631.32 | 0.2969702 | 3130 | 0.1480298 | 0.139 | 0 | 0.022 | 1
509 | 2 | 3.13 | 0 | 1 | 1 | 2.612639 | 2.65 | 2 | 2.606283 | 2.63 | 30 | 1 | 20 | 28 | 90.5153795 | 37.7556025 | 0 | 139 | 463.3333 | 1031.548 | 781.4235 | 0 | 0 | 394 | 2.2 | 2618.141 | 0.394 | 2631.32 | 0.2969702 | 3130 | 0.1480298 | 0.139 | 0 | 0.022 | 1
510 | 2 | 3.13 | 0 | 1 | 1 | 2.612639 | 2.65 | 2 | 2.606283 | 2.63 | 30 | 4 | 20 | 28 | 77.1783355 | 33.931009 | 0 | 139 | 463.3333 | 1031.548 | 781.4235 | 0 | 0 | 394 | 2.2 | 2618.141 | 0.394 | 2631.32 | 0.2969702 | 3130 | 0.1480298 | 0.139 | 0 | 0.022 | 1
511 | 2 | 3.13 | 0 | 1 | 1 | 2.612639 | 2.65 | 2 | 2.606283 | 2.63 | 35 | 3 | 20 | 1 | 27.5566865 | 23.4378935 | 0 | 150 | 428.5714 | 1034.166 | 781.7025 | 0 | 0 | 395 | 2.1 | 2618.141 | 0.395 | 2631.32 | 0.2970762 | 3130 | 0.1369238 | 0.15 | 0 | 0.021 | 1
512 | 2 | 3.13 | 0 | 1 | 1 | 2.612639 | 2.65 | 2 | 2.606283 | 2.63 | 35 | 1 | 20 | 3 | 61.0954295 | 32.0677455 | 0 | 150 | 428.5714 | 1034.166 | 781.7025 | 0 | 0 | 395 | 2.1 | 2618.141 | 0.395 | 2631.32 | 0.2970762 | 3130 | 0.1369238 | 0.15 | 0 | 0.021 | 1
513 | 2 | 3.13 | 0 | 1 | 1 | 2.612639 | 2.65 | 2 | 2.606283 | 2.63 | 35 | 4 | 20 | 3 | 52.6617105 | 27.066354 | 0 | 150 | 428.5714 | 1034.166 | 781.7025 | 0 | 0 | 395 | 2.1 | 2618.141 | 0.395 | 2631.32 | 0.2970762 | 3130 | 0.1369238 | 0.15 | 0 | 0.021 | 1
514 | 2 | 3.13 | 0 | 1 | 1 | 2.612639 | 2.65 | 2 | 2.606283 | 2.63 | 35 | 1 | 20 | 7 | 74.4324735 | 36.284605 | 0 | 150 | 428.5714 | 1034.166 | 781.7025 | 0 | 0 | 395 | 2.1 | 2618.141 | 0.395 | 2631.32 | 0.2970762 | 3130 | 0.1369238 | 0.15 | 0 | 0.021 | 1
515 | 2 | 3.13 | 0 | 1 | 1 | 2.612639 | 2.65 | 2 | 2.606283 | 2.63 | 35 | 3 | 20 | 7 | 67.5678185 | 34.323275 | 0 | 150 | 428.5714 | 1034.166 | 781.7025 | 0 | 0 | 395 | 2.1 | 2618.141 | 0.395 | 2631.32 | 0.2970762 | 3130 | 0.1369238 | 0.15 | 0 | 0.021 | 1
516 | 2 | 3.13 | 0 | 1 | 1 | 2.612639 | 2.65 | 2 | 2.606283 | 2.63 | 35 | 4 | 20 | 7 | 63.350959 | 30.8909475 | 0 | 150 | 428.5714 | 1034.166 | 781.7025 | 0 | 0 | 395 | 2.1 | 2618.141 | 0.395 | 2631.32 | 0.2970762 | 3130 | 0.1369238 | 0.15 | 0 | 0.021 | 1
517 | 2 | 3.13 | 0 | 1 | 1 | 2.612639 | 2.65 | 2 | 2.606283 | 2.63 | 35 | 1 | 20 | 28 | 85.121722 | 35.7942725 | 0 | 150 | 428.5714 | 1034.166 | 781.7025 | 0 | 0 | 395 | 2.1 | 2618.141 | 0.395 | 2631.32 | 0.2970762 | 3130 | 0.1369238 | 0.15 | 0 | 0.021 | 1
518 | 2 | 3.13 | 0 | 1 | 1 | 2.612639 | 2.65 | 2 | 2.606283 | 2.63 | 35 | 3 | 20 | 28 | 81.199062 | 36.1865385 | 0 | 150 | 428.5714 | 1034.166 | 781.7025 | 0 | 0 | 395 | 2.1 | 2618.141 | 0.395 | 2631.32 | 0.2970762 | 3130 | 0.1369238 | 0.15 | 0 | 0.021 | 1
519 | 2 | 3.13 | 0 | 1 | 1 | 2.612639 | 2.65 | 2 | 2.606283 | 2.63 | 35 | 4 | 20 | 28 | 69.431082 | 31.6754795 | 0 | 150 | 428.5714 | 1034.166 | 781.7025 | 0 | 0 | 395 | 2.1 | 2618.141 | 0.395 | 2631.32 | 0.2970762 | 3130 | 0.1369238 | 0.15 | 0 | 0.021 | 1
520 | 2 | 3.13 | 0 | 1 | 1 | 2.612639 | 2.65 | 2 | 2.606283 | 2.63 | 35 | 1 | 20 | 91 | 92.770909 | 38.7362675 | 0 | 150 | 428.5714 | 1034.166 | 781.7025 | 0 | 0 | 395 | 2.1 | 2618.141 | 0.395 | 2631.32 | 0.2970762 | 3130 | 0.1369238 | 0.15 | 0 | 0.021 | 1
521 | 2 | 3.13 | 0 | 1 | 1 | 2.612639 | 2.65 | 2 | 2.606283 | 2.63 | 35 | 3 | 20 | 91 | 87.475318 | 37.3633365 | 0 | 150 | 428.5714 | 1034.166 | 781.7025 | 0 | 0 | 395 | 2.1 | 2618.141 | 0.395 | 2631.32 | 0.2970762 | 3130 | 0.1369238 | 0.15 | 0 | 0.021 | 1
522 | 2 | 3.13 | 0 | 1 | 1 | 2.612639 | 2.65 | 2 | 2.606283 | 2.63 | 35 | 4 | 20 | 91 | 68.5484835 | 29.7141495 | 0 | 150 | 428.5714 | 1034.166 | 781.7025 | 0 | 0 | 395 | 2.1 | 2618.141 | 0.395 | 2631.32 | 0.2970762 | 3130 | 0.1369238 | 0.15 | 0 | 0.021 | 1
523 | 2 | 3.13 | 0 | 1 | 1 | 2.612639 | 2.65 | 2 | 2.606283 | 2.63 | 35 | 1 | 20 | 365 | 100.5181625 | 41.4821295 | 0 | 150 | 428.5714 | 1034.166 | 781.7025 | 0 | 0 | 395 | 2.1 | 2618.141 | 0.395 | 2631.32 | 0.2970762 | 3130 | 0.1369238 | 0.15 | 0 | 0.021 | 1
524 | 2 | 3.13 | 0 | 1 | 1 | 2.612639 | 2.65 | 2 | 2.606283 | 2.63 | 35 | 3 | 20 | 365 | 101.4988275 | 41.18793 | 0 | 150 | 428.5714 | 1034.166 | 781.7025 | 0 | 0 | 395 | 2.1 | 2618.141 | 0.395 | 2631.32 | 0.2970762 | 3130 | 0.1369238 | 0.15 | 0 | 0.021 | 1
525 | 2 | 3.13 | 0 | 1 | 1 | 2.612639 | 2.65 | 2 | 2.606283 | 2.63 | 35 | 4 | 20 | 365 | 67.665885 | 33.8329425 | 0 | 150 | 428.5714 | 1034.166 | 781.7025 | 0 | 0 | 395 | 2.1 | 2618.141 | 0.395 | 2631.32 | 0.2970762 | 3130 | 0.1369238 | 0.15 | 0 | 0.021 | 1
526 | 2 | 3.13 | 0 | 1 | 1 | 2.612639 | 2.65 | 2 | 2.606283 | 2.63 | 40 | 3 | 20 | 1 | 22.8494945 | 24.516625 | 0 | 159 | 397.5 | 1044.638 | 757.8285 | 0 | 0 | 399 | 2.7 | 2618.141 | 0.399 | 2631.32 | 0.2880032 | 3130 | 0.1269968 | 0.159 | 0 | 0.027 | 1
527 | 2 | 3.13 | 0 | 1 | 1 | 2.612639 | 2.65 | 2 | 2.606283 | 2.63 | 40 | 1 | 20 | 3 | 52.4655775 | 30.8909475 | 0 | 159 | 397.5 | 1044.638 | 757.8285 | 0 | 0 | 399 | 2.7 | 2618.141 | 0.399 | 2631.32 | 0.2880032 | 3130 | 0.1269968 | 0.159 | 0 | 0.027 | 1
528 | 2 | 3.13 | 0 | 1 | 1 | 2.612639 | 2.65 | 2 | 2.606283 | 2.63 | 40 | 4 | 20 | 3 | 44.326058 | 27.45862 | 0 | 159 | 397.5 | 1044.638 | 757.8285 | 0 | 0 | 399 | 2.7 | 2618.141 | 0.399 | 2631.32 | 0.2880032 | 3130 | 0.1269968 | 0.159 | 0 | 0.027 | 1
529 | 2 | 3.13 | 0 | 1 | 1 | 2.612639 | 2.65 | 2 | 2.606283 | 2.63 | 40 | 1 | 20 | 7 | 62.370294 | 33.0484105 | 0 | 159 | 397.5 | 1044.638 | 757.8285 | 0 | 0 | 399 | 2.7 | 2618.141 | 0.399 | 2631.32 | 0.2880032 | 3130 | 0.1269968 | 0.159 | 0 | 0.027 | 1
530 | 2 | 3.13 | 0 | 1 | 1 | 2.612639 | 2.65 | 2 | 2.606283 | 2.63 | 40 | 3 | 20 | 7 | 56.094038 | 32.165812 | 0 | 159 | 397.5 | 1044.638 | 757.8285 | 0 | 0 | 399 | 2.7 | 2618.141 | 0.399 | 2631.32 | 0.2880032 | 3130 | 0.1269968 | 0.159 | 0 | 0.027 | 1
531 | 2 | 3.13 | 0 | 1 | 1 | 2.612639 | 2.65 | 2 | 2.606283 | 2.63 | 40 | 4 | 20 | 7 | 50.5042475 | 28.7334845 | 0 | 159 | 397.5 | 1044.638 | 757.8285 | 0 | 0 | 399 | 2.7 | 2618.141 | 0.399 | 2631.32 | 0.2880032 | 3130 | 0.1269968 | 0.159 | 0 | 0.027 | 1
532 | 2 | 3.13 | 0 | 1 | 1 | 2.612639 | 2.65 | 2 | 2.606283 | 2.63 | 40 | 1 | 20 | 28 | 73.942141 | 33.34261 | 0 | 159 | 397.5 | 1044.638 | 757.8285 | 0 | 0 | 399 | 2.7 | 2618.141 | 0.399 | 2631.32 | 0.2880032 | 3130 | 0.1269968 | 0.159 | 0 | 0.027 | 1
533 | 2 | 3.13 | 0 | 1 | 1 | 2.612639 | 2.65 | 2 | 2.606283 | 2.63 | 40 | 3 | 20 | 28 | 68.3523505 | 33.931009 | 0 | 159 | 397.5 | 1044.638 | 757.8285 | 0 | 0 | 399 | 2.7 | 2618.141 | 0.399 | 2631.32 | 0.2880032 | 3130 | 0.1269968 | 0.159 | 0 | 0.027 | 1
534 | 2 | 3.13 | 0 | 1 | 1 | 2.612639 | 2.65 | 2 | 2.606283 | 2.63 | 40 | 4 | 20 | 28 | 56.9766365 | 34.323275 | 0 | 159 | 397.5 | 1044.638 | 757.8285 | 0 | 0 | 399 | 2.7 | 2618.141 | 0.399 | 2631.32 | 0.2880032 | 3130 | 0.1269968 | 0.159 | 0 | 0.027 | 1
535 | 2 | 3.13 | 0 | 1 | 1 | 2.612639 | 2.65 | 2 | 2.606283 | 2.63 | 40 | 1 | 20 | 91 | 78.257067 | 36.088472 | 0 | 159 | 397.5 | 1044.638 | 757.8285 | 0 | 0 | 399 | 2.7 | 2618.141 | 0.399 | 2631.32 | 0.2880032 | 3130 | 0.1269968 | 0.159 | 0 | 0.027 | 1
536 | 2 | 3.13 | 0 | 1 | 1 | 2.612639 | 2.65 | 2 | 2.606283 | 2.63 | 40 | 3 | 20 | 91 | 73.2556755 | 35.5981395 | 0 | 159 | 397.5 | 1044.638 | 757.8285 | 0 | 0 | 399 | 2.7 | 2618.141 | 0.399 | 2631.32 | 0.2880032 | 3130 | 0.1269968 | 0.159 | 0 | 0.027 | 1
537 | 2 | 3.13 | 0 | 1 | 1 | 2.612639 | 2.65 | 2 | 2.606283 | 2.63 | 40 | 4 | 20 | 91 | 57.7611685 | 28.831551 | 0 | 159 | 397.5 | 1044.638 | 757.8285 | 0 | 0 | 399 | 2.7 | 2618.141 | 0.399 | 2631.32 | 0.2880032 | 3130 | 0.1269968 | 0.159 | 0 | 0.027 | 1
538 | 2 | 3.13 | 0 | 1 | 1 | 2.612639 | 2.65 | 2 | 2.606283 | 2.63 | 40 | 1 | 20 | 365 | 81.591328 | 39.814999 | 0 | 159 | 397.5 | 1044.638 | 757.8285 | 0 | 0 | 399 | 2.7 | 2618.141 | 0.399 | 2631.32 | 0.2880032 | 3130 | 0.1269968 | 0.159 | 0 | 0.027 | 1
539 | 2 | 3.13 | 0 | 1 | 1 | 2.612639 | 2.65 | 2 | 2.606283 | 2.63 | 40 | 3 | 20 | 365 | 82.0816605 | 38.7362675 | 0 | 159 | 397.5 | 1044.638 | 757.8285 | 0 | 0 | 399 | 2.7 | 2618.141 | 0.399 | 2631.32 | 0.2880032 | 3130 | 0.1269968 | 0.159 | 0 | 0.027 | 1
540 | 2 | 3.13 | 0 | 1 | 1 | 2.612639 | 2.65 | 2 | 2.606283 | 2.63 | 40 | 4 | 20 | 365 | 56.3882375 | 30.4986815 | 0 | 159 | 397.5 | 1044.638 | 757.8285 | 0 | 0 | 399 | 2.7 | 2618.141 | 0.399 | 2631.32 | 0.2880032 | 3130 | 0.1269968 | 0.159 | 0 | 0.027 | 1
541 | 2 | 3.13 | 0 | 1 | 1 | 2.612639 | 2.65 | 2 | 2.606283 | 2.63 | 45 | 3 | 20 | 1 | 18.632635 | 25.693423 | 0 | 167 | 371.1111 | 1047.257 | 758.9624 | 0 | 0 | 400 | 2.6 | 2618.141 | 0.4 | 2631.32 | 0.2884341 | 3130 | 0.1185659 | 0.167 | 0 | 0.026 | 1
542 | 2 | 3.13 | 0 | 1 | 1 | 2.612639 | 2.65 | 2 | 2.606283 | 2.63 | 45 | 1 | 20 | 3 | 43.4434595 | 29.41995 | 0 | 167 | 371.1111 | 1047.257 | 758.9624 | 0 | 0 | 400 | 2.6 | 2618.141 | 0.4 | 2631.32 | 0.2884341 | 3130 | 0.1185659 | 0.167 | 0 | 0.026 | 1
543 | 2 | 3.13 | 0 | 1 | 1 | 2.612639 | 2.65 | 2 | 2.606283 | 2.63 | 45 | 4 | 20 | 3 | 36.676871 | 27.654753 | 0 | 167 | 371.1111 | 1047.257 | 758.9624 | 0 | 0 | 400 | 2.6 | 2618.141 | 0.4 | 2631.32 | 0.2884341 | 3130 | 0.1185659 | 0.167 | 0 | 0.026 | 1
544 | 2 | 3.13 | 0 | 1 | 1 | 2.612639 | 2.65 | 2 | 2.606283 | 2.63 | 45 | 1 | 20 | 7 | 52.0733115 | 32.4600115 | 0 | 167 | 371.1111 | 1047.257 | 758.9624 | 0 | 0 | 400 | 2.6 | 2618.141 | 0.4 | 2631.32 | 0.2884341 | 3130 | 0.1185659 | 0.167 | 0 | 0.026 | 1
545 | 2 | 3.13 | 0 | 1 | 1 | 2.612639 | 2.65 | 2 | 2.606283 | 2.63 | 45 | 3 | 20 | 7 | 47.3661195 | 31.773546 | 0 | 167 | 371.1111 | 1047.257 | 758.9624 | 0 | 0 | 400 | 2.6 | 2618.141 | 0.4 | 2631.32 | 0.2884341 | 3130 | 0.1185659 | 0.167 | 0 | 0.026 | 1
546 | 2 | 3.13 | 0 | 1 | 1 | 2.612639 | 2.65 | 2 | 2.606283 | 2.63 | 45 | 4 | 20 | 7 | 42.8550605 | 26.870221 | 0 | 167 | 371.1111 | 1047.257 | 758.9624 | 0 | 0 | 400 | 2.6 | 2618.141 | 0.4 | 2631.32 | 0.2884341 | 3130 | 0.1185659 | 0.167 | 0 | 0.026 | 1
547 | 2 | 3.13 | 0 | 1 | 1 | 2.612639 | 2.65 | 2 | 2.606283 | 2.63 | 45 | 1 | 20 | 28 | 64.331624 | 32.754211 | 0 | 167 | 371.1111 | 1047.257 | 758.9624 | 0 | 0 | 400 | 2.6 | 2618.141 | 0.4 | 2631.32 | 0.2884341 | 3130 | 0.1185659 | 0.167 | 0 | 0.026 | 1
548 | 2 | 3.13 | 0 | 1 | 1 | 2.612639 | 2.65 | 2 | 2.606283 | 2.63 | 45 | 3 | 20 | 28 | 57.7611685 | 32.950344 | 0 | 167 | 371.1111 | 1047.257 | 758.9624 | 0 | 0 | 400 | 2.6 | 2618.141 | 0.4 | 2631.32 | 0.2884341 | 3130 | 0.1185659 | 0.167 | 0 | 0.026 | 1
549 | 2 | 3.13 | 0 | 1 | 1 | 2.612639 | 2.65 | 2 | 2.606283 | 2.63 | 45 | 4 | 20 | 28 | 48.444851 | 29.223817 | 0 | 167 | 371.1111 | 1047.257 | 758.9624 | 0 | 0 | 400 | 2.6 | 2618.141 | 0.4 | 2631.32 | 0.2884341 | 3130 | 0.1185659 | 0.167 | 0 | 0.026 | 1
550 | 2 | 3.13 | 0 | 1 | 1 | 2.612639 | 2.65 | 2 | 2.606283 | 2.63 | 45 | 1 | 20 | 91 | 69.038816 | 35.107807 | 0 | 167 | 371.1111 | 1047.257 | 758.9624 | 0 | 0 | 400 | 2.6 | 2618.141 | 0.4 | 2631.32 | 0.2884341 | 3130 | 0.1185659 | 0.167 | 0 | 0.026 | 1
551 | 2 | 3.13 | 0 | 1 | 1 | 2.612639 | 2.65 | 2 | 2.606283 | 2.63 | 45 | 3 | 20 | 91 | 63.743225 | 34.519408 | 0 | 167 | 371.1111 | 1047.257 | 758.9624 | 0 | 0 | 400 | 2.6 | 2618.141 | 0.4 | 2631.32 | 0.2884341 | 3130 | 0.1185659 | 0.167 | 0 | 0.026 | 1
552 | 2 | 3.13 | 0 | 1 | 1 | 2.612639 | 2.65 | 2 | 2.606283 | 2.63 | 45 | 4 | 20 | 91 | 48.1506515 | 26.5760215 | 0 | 167 | 371.1111 | 1047.257 | 758.9624 | 0 | 0 | 400 | 2.6 | 2618.141 | 0.4 | 2631.32 | 0.2884341 | 3130 | 0.1185659 | 0.167 | 0 | 0.026 | 1
553 | 2 | 3.13 | 0 | 1 | 1 | 2.612639 | 2.65 | 2 | 2.606283 | 2.63 | 45 | 1 | 20 | 365 | 74.334407 | 39.422733 | 0 | 167 | 371.1111 | 1047.257 | 758.9624 | 0 | 0 | 400 | 2.6 | 2618.141 | 0.4 | 2631.32 | 0.2884341 | 3130 | 0.1185659 | 0.167 | 0 | 0.026 | 1
554 | 2 | 3.13 | 0 | 1 | 1 | 2.612639 | 2.65 | 2 | 2.606283 | 2.63 | 45 | 3 | 20 | 365 | 70.1175475 | 37.3633365 | 0 | 167 | 371.1111 | 1047.257 | 758.9624 | 0 | 0 | 400 | 2.6 | 2618.141 | 0.4 | 2631.32 | 0.2884341 | 3130 | 0.1185659 | 0.167 | 0 | 0.026 | 1
555 | 2 | 3.13 | 0 | 1 | 1 | 2.612639 | 2.65 | 2 | 2.606283 | 2.63 | 45 | 4 | 20 | 365 | 47.856452 | 29.1257505 | 0 | 167 | 371.1111 | 1047.257 | 758.9624 | 0 | 0 | 400 | 2.6 | 2618.141 | 0.4 | 2631.32 | 0.2884341 | 3130 | 0.1185659 | 0.167 | 0 | 0.026 | 1
556 | 2 | 3.13 | 0 | 1 | 1 | 2.612639 | 2.65 | 2 | 2.606283 | 2.63 | 50 | 3 | 20 | 1 | 15.102241 | 18.240369 | 0 | 175 | 350 | 1042.02 | 771.4474 | 0 | 0 | 398 | 2.2 | 2618.141 | 0.398 | 2631.32 | 0.2931789 | 3130 | 0.1118211 | 0.175 | 0 | 0.022 | 1
557 | 2 | 3.13 | 0 | 1 | 1 | 2.612639 | 2.65 | 2 | 2.606283 | 2.63 | 50 | 1 | 20 | 7 | 48.3467845 | 30.1064155 | 0 | 175 | 350 | 1042.02 | 771.4474 | 0 | 0 | 398 | 2.2 | 2618.141 | 0.398 | 2631.32 | 0.2931789 | 3130 | 0.1118211 | 0.175 | 0 | 0.022 | 1
558 | 2 | 3.13 | 0 | 1 | 1 | 2.612639 | 2.65 | 2 | 2.606283 | 2.63 | 50 | 4 | 20 | 7 | 36.088472 | 25.301157 | 0 | 175 | 350 | 1042.02 | 771.4474 | 0 | 0 | 398 | 2.2 | 2618.141 | 0.398 | 2631.32 | 0.2931789 | 3130 | 0.1118211 | 0.175 | 0 | 0.022 | 1
559 | 2 | 3.13 | 0 | 1 | 1 | 2.612639 | 2.65 | 2 | 2.606283 | 2.63 | 50 | 1 | 20 | 28 | 58.447634 | 33.2445435 | 0 | 175 | 350 | 1042.02 | 771.4474 | 0 | 0 | 398 | 2.2 | 2618.141 | 0.398 | 2631.32 | 0.2931789 | 3130 | 0.1118211 | 0.175 | 0 | 0.022 | 1
560 | 2 | 3.13 | 0 | 1 | 1 | 2.612639 | 2.65 | 2 | 2.606283 | 2.63 | 50 | 4 | 20 | 28 | 42.0705285 | 26.3798885 | 0 | 175 | 350 | 1042.02 | 771.4474 | 0 | 0 | 398 | 2.2 | 2618.141 | 0.398 | 2631.32 | 0.2931789 | 3130 | 0.1118211 | 0.175 | 0 | 0.022 | 1
561 | 2 | 3.13 | 0 | 1 | 1 | 2.612639 | 2.65 | 2 | 2.606283 | 2.63 | 55 | 3 | 20 | 1 | 11.4737805 | 16.867438 | 0 | 177 | 321.8182 | 1042.02 | 753.0381 | 0 | 0 | 398 | 3.6 | 2618.141 | 0.398 | 2631.32 | 0.2861827 | 3130 | 0.1028173 | 0.177 | 0 | 0.036 | 1
562 | 2 | 3.13 | 0 | 1 | 1 | 2.612639 | 2.65 | 2 | 2.606283 | 2.63 | 55 | 1 | 20 | 3 | 27.7528195 | 24.2224255 | 0 | 177 | 321.8182 | 1042.02 | 753.0381 | 0 | 0 | 398 | 3.6 | 2618.141 | 0.398 | 2631.32 | 0.2861827 | 3130 | 0.1028173 | 0.177 | 0 | 0.036 | 1
563 | 2 | 3.13 | 0 | 1 | 1 | 2.612639 | 2.65 | 2 | 2.606283 | 2.63 | 55 | 4 | 20 | 3 | 22.947561 | 21.57463 | 0 | 177 | 321.8182 | 1042.02 | 753.0381 | 0 | 0 | 398 | 3.6 | 2618.141 | 0.398 | 2631.32 | 0.2861827 | 3130 | 0.1028173 | 0.177 | 0 | 0.036 | 1
564 | 2 | 3.13 | 0 | 1 | 1 | 2.612639 | 2.65 | 2 | 2.606283 | 2.63 | 55 | 1 | 20 | 7 | 39.618866 | 28.439285 | 0 | 177 | 321.8182 | 1042.02 | 753.0381 | 0 | 0 | 398 | 3.6 | 2618.141 | 0.398 | 2631.32 | 0.2861827 | 3130 | 0.1028173 | 0.177 | 0 | 0.036 | 1
565 | 2 | 3.13 | 0 | 1 | 1 | 2.612639 | 2.65 | 2 | 2.606283 | 2.63 | 55 | 3 | 20 | 7 | 33.931009 | 28.439285 | 0 | 177 | 321.8182 | 1042.02 | 753.0381 | 0 | 0 | 398 | 3.6 | 2618.141 | 0.398 | 2631.32 | 0.2861827 | 3130 | 0.1028173 | 0.177 | 0 | 0.036 | 1
566 | 2 | 3.13 | 0 | 1 | 1 | 2.612639 | 2.65 | 2 | 2.606283 | 2.63 | 55 | 4 | 20 | 7 | 28.243152 | 25.301157 | 0 | 177 | 321.8182 | 1042.02 | 753.0381 | 0 | 0 | 398 | 3.6 | 2618.141 | 0.398 | 2631.32 | 0.2861827 | 3130 | 0.1028173 | 0.177 | 0 | 0.036 | 1
567 | 2 | 3.13 | 0 | 1 | 1 | 2.612639 | 2.65 | 2 | 2.606283 | 2.63 | 55 | 1 | 20 | 28 | 49.3274495 | 29.7141495 | 0 | 177 | 321.8182 | 1042.02 | 753.0381 | 0 | 0 | 398 | 3.6 | 2618.141 | 0.398 | 2631.32 | 0.2861827 | 3130 | 0.1028173 | 0.177 | 0 | 0.036 | 1
568 | 2 | 3.13 | 0 | 1 | 1 | 2.612639 | 2.65 | 2 | 2.606283 | 2.63 | 55 | 3 | 20 | 28 | 41.4821295 | 29.7141495 | 0 | 177 | 321.8182 | 1042.02 | 753.0381 | 0 | 0 | 398 | 3.6 | 2618.141 | 0.398 | 2631.32 | 0.2861827 | 3130 | 0.1028173 | 0.177 | 0 | 0.036 | 1
569 | 2 | 3.13 | 0 | 1 | 1 | 2.612639 | 2.65 | 2 | 2.606283 | 2.63 | 55 | 4 | 20 | 28 | 35.2058735 | 25.301157 | 0 | 177 | 321.8182 | 1042.02 | 753.0381 | 0 | 0 | 398 | 3.6 | 2618.141 | 0.398 | 2631.32 | 0.2861827 | 3130 | 0.1028173 | 0.177 | 0 | 0.036 | 1
570 | 2 | 3.13 | 0 | 1 | 1 | 2.612639 | 2.65 | 2 | 2.606283 | 2.63 | 55 | 1 | 20 | 91 | 54.0346415 | 33.4406765 | 0 | 177 | 321.8182 | 1042.02 | 753.0381 | 0 | 0 | 398 | 3.6 | 2618.141 | 0.398 | 2631.32 | 0.2861827 | 3130 | 0.1028173 | 0.177 | 0 | 0.036 | 1
571 | 2 | 3.13 | 0 | 1 | 1 | 2.612639 | 2.65 | 2 | 2.606283 | 2.63 | 55 | 3 | 20 | 91 | 45.0125235 | 32.0677455 | 0 | 177 | 321.8182 | 1042.02 | 753.0381 | 0 | 0 | 398 | 3.6 | 2618.141 | 0.398 | 2631.32 | 0.2861827 | 3130 | 0.1028173 | 0.177 | 0 | 0.036 | 1
572 | 2 | 3.13 | 0 | 1 | 1 | 2.612639 | 2.65 | 2 | 2.606283 | 2.63 | 55 | 4 | 20 | 91 | 33.34261 | 24.6146915 | 0 | 177 | 321.8182 | 1042.02 | 753.0381 | 0 | 0 | 398 | 3.6 | 2618.141 | 0.398 | 2631.32 | 0.2861827 | 3130 | 0.1028173 | 0.177 | 0 | 0.036 | 1
573 | 2 | 3.13 | 0 | 1 | 1 | 2.612639 | 2.65 | 2 | 2.606283 | 2.63 | 55 | 1 | 20 | 365 | 54.524974 | 33.8329425 | 0 | 177 | 321.8182 | 1042.02 | 753.0381 | 0 | 0 | 398 | 3.6 | 2618.141 | 0.398 | 2631.32 | 0.2861827 | 3130 | 0.1028173 | 0.177 | 0 | 0.036 | 1
574 | 2 | 3.13 | 0 | 1 | 1 | 2.612639 | 2.65 | 2 | 2.606283 | 2.63 | 55 | 3 | 20 | 365 | 49.621649 | 30.989014 | 0 | 177 | 321.8182 | 1042.02 | 753.0381 | 0 | 0 | 398 | 3.6 | 2618.141 | 0.398 | 2631.32 | 0.2861827 | 3130 | 0.1028173 | 0.177 | 0 | 0.036 | 1
575 | 2 | 3.13 | 0 | 1 | 1 | 2.612639 | 2.65 | 2 | 2.606283 | 2.63 | 55 | 4 | 20 | 365 | 31.8716125 | 23.8301595 | 0 | 177 | 321.8182 | 1042.02 | 753.0381 | 0 | 0 | 398 | 3.6 | 2618.141 | 0.398 | 2631.32 | 0.2861827 | 3130 | 0.1028173 | 0.177 | 0 | 0.036 | 1
576 | 2 | 3.13 | 0 | 1 | 1 | 2.612639 | 2.65 | 2 | 2.606283 | 2.63 | 25 | 4 | 20 | 365 | 115.0320045 | 40.991797 | 0 | 127 | 508 | 1034.166 | 775.4491 | 0 | 0 | 395 | 2.1 | 2618.141 | 0.395 | 2631.32 | 0.2946997 | 3130 | 0.1623003 | 0.127 | 0 | 0.021 | 1
577 | 2 | 3.13 | 0 | 1 | 1 | 2.612639 | 2.65 | 2 | 2.606283 | 2.63 | 30 | 4 | 20 | 365 | 99.7336305 | 40.5014645 | 0 | 140 | 466.6667 | 1034.166 | 770.7273 | 0 | 0 | 395 | 2.3 | 2618.141 | 0.395 | 2631.32 | 0.2929052 | 3130 | 0.1490948 | 0.14 | 0 | 0.023 | 1
578 | 2 | 3.13 | 0 | 1 | 1 | 2.612639 | 2.65 | 2 | 2.606283 | 2.63 | 35 | 4 | 20 | 365 | 91.790244 | 39.7169325 | 0 | 152 | 434.2857 | 1036.784 | 771.636 | 0 | 0 | 396 | 2 | 2618.141 | 0.396 | 2631.32 | 0.2932506 | 3130 | 0.1387494 | 0.152 | 0 | 0.02 | 1
579 | 2 | 3.13 | 0 | 1 | 1 | 2.612639 | 2.65 | 2 | 2.606283 | 2.63 | 40 | 4 | 20 | 365 | 79.5319315 | 34.519408 | 0 | 161 | 402.5 | 1034.166 | 774.6756 | 0 | 0 | 395 | 2.1 | 2618.141 | 0.395 | 2631.32 | 0.2944058 | 3130 | 0.1285942 | 0.161 | 0 | 0.021 | 1
580 | 2 | 3.13 | 0 | 1 | 1 | 2.612639 | 2.65 | 2 | 2.606283 | 2.63 | 45 | 4 | 20 | 365 | 68.058151 | 32.950344 | 0 | 171 | 380 | 1039.402 | 772.5403 | 0 | 0 | 397 | 1.7 | 2618.141 | 0.397 | 2631.32 | 0.2935942 | 3130 | 0.1214058 | 0.171 | 0 | 0.017 | 1
581 | 2 | 3.13 | 0 | 1 | 1 | 2.612639 | 2.65 | 2 | 2.606283 | 2.63 | 50 | 4 | 20 | 365 | 62.6644935 | 32.0677455 | 0 | 177 | 354 | 1039.402 | 781.2413 | 0 | 0 | 397 | 1.6 | 2618.141 | 0.397 | 2631.32 | 0.296901 | 3130 | 0.113099 | 0.177 | 0 | 0.016 | 1
582 | 2 | 3.13 | 0 | 1 | 1 | 2.612639 | 2.65 | 2 | 2.606283 | 2.63 | 55 | 4 | 20 | 365 | 56.3882375 | 31.8716125 | 0 | 185 | 336.3636 | 1042.02 | 782.9112 | 0 | 0 | 398 | 1.2 | 2618.141 | 0.398 | 2631.32 | 0.2975356 | 3130 | 0.1074644 | 0.185 | 0 | 0.012 | 1
583 | 1 | 0 | 0 | 0 | 0 | 0 | 0 | 2 | 0 | 0 | 42 | 1 | 20 | 28 | 42.8550605 | 0 | 3.16754795 | 160 | 380.9524 | 0 | 0 | 0 | 0 | 0 | 0 | 0 | 0 | 0 | 0.84 | 0 | 0 | 0.16 | 0 | 0 | 0
584 | 1 | 0 | 0 | 0 | 0 | 0 | 0 | 2 | 0 | 0 | 42 | 1 | 20 | 28 | 39.618866 | 0 | 2.9223817 | 163 | 388.0952 | 0 | 0 | 0 | 0 | 0 | 0 | 0 | 0 | 0 | 0.837 | 0 | 0 | 0.163 | 0 | 0 | 0
585 | 5 | 0 | 3 | 0 | 7 | 0 | 0 | 2 | 0 | 0 | 41 | 3 | 20 | 182 | 61.193496 | 36.1865385 | 0 | 164 | 400 | 0 | 0 | 80 | 20 | 0 | 3.3 | 0 | 0 | 0 | 0.803 | 0 | 0 | 0.164 | 0 | 0.033 | 0
586 | 5 | 0 | 3 | 0 | 7 | 0 | 0 | 2 | 0 | 0 | 41 | 6 | 0 | 182 | 56.7805035 | 35.892339 | 0 | 164 | 400 | 0 | 0 | 80 | 20 | 0 | 3.3 | 0 | 0 | 0 | 0.803 | 0 | 0 | 0.164 | 0 | 0.033 | 0
587 | 5 | 0 | 3 | 0 | 7 | 0 | 0 | 2 | 0 | 0 | 41 | 3 | 20 | 182 | 50.1119815 | 33.931009 | 0 | 163 | 397.561 | 0 | 0 | 79.5122 | 20 | 0 | 4.1 | 0 | 0 | 0 | 0.796 | 0 | 0 | 0.163 | 0 | 0.041 | 0
588 | 5 | 0 | 3 | 0 | 7 | 0 | 0 | 2 | 0 | 0 | 41 | 6 | 0 | 182 | 45.895122 | 36.284605 | 0 | 163 | 397.561 | 0 | 0 | 79.5122 | 20 | 0 | 4.1 | 0 | 0 | 0 | 0.796 | 0 | 0 | 0.163 | 0 | 0.041 | 0
589 | 5 | 0 | 3 | 0 | 7 | 0 | 0 | 2 | 0 | 0 | 41 | 1 | 20 | 91 | 62.958693 | 33.8329425 | 0 | 164 | 400 | 0 | 0 | 80 | 20 | 0 | 3.3 | 0 | 0 | 0 | 0.803 | 0 | 0 | 0.164 | 0 | 0.033 | 0
590 | 5 | 0 | 3 | 0 | 7 | 0 | 0 | 2 | 0 | 0 | 41 | 1 | 20 | 182 | 66.881353 | 35.5981395 | 0 | 164 | 400 | 0 | 0 | 80 | 20 | 0 | 3.3 | 0 | 0 | 0 | 0.803 | 0 | 0 | 0.164 | 0 | 0.033 | 0
591 | 5 | 0 | 3 | 0 | 7 | 0 | 0 | 2 | 0 | 0 | 41 | 1 | 20 | 365 | 77.3744685 | 37.853669 | 0 | 164 | 400 | 0 | 0 | 80 | 20 | 0 | 3.3 | 0 | 0 | 0 | 0.803 | 0 | 0 | 0.164 | 0 | 0.033 | 0
592 | 5 | 0 | 3 | 0 | 7 | 0 | 0 | 2 | 0 | 0 | 41 | 6 | 0 | 28 | 40.599531 | 30.3025485 | 0 | 164 | 400 | 0 | 0 | 80 | 20 | 0 | 3.3 | 0 | 0 | 0 | 0.803 | 0 | 0 | 0.164 | 0 | 0.033 | 0
593 | 5 | 0 | 3 | 0 | 7 | 0 | 0 | 2 | 0 | 0 | 41 | 6 | 0 | 91 | 50.013915 | 31.2832135 | 0 | 164 | 400 | 0 | 0 | 80 | 20 | 0 | 3.3 | 0 | 0 | 0 | 0.803 | 0 | 0 | 0.164 | 0 | 0.033 | 0
594 | 5 | 0 | 3 | 0 | 7 | 0 | 0 | 2 | 0 | 0 | 41 | 6 | 0 | 182 | 55.309506 | 35.500073 | 0 | 164 | 400 | 0 | 0 | 80 | 20 | 0 | 3.3 | 0 | 0 | 0 | 0.803 | 0 | 0 | 0.164 | 0 | 0.033 | 0
595 | 5 | 0 | 3 | 0 | 7 | 0 | 0 | 2 | 0 | 0 | 41 | 6 | 0 | 365 | 70.411747 | 37.069137 | 0 | 164 | 400 | 0 | 0 | 80 | 20 | 0 | 3.3 | 0 | 0 | 0 | 0.803 | 0 | 0 | 0.164 | 0 | 0.033 | 0
596 | 5 | 0 | 3 | 0 | 7 | 0 | 0 | 2 | 0 | 0 | 41 | 1 | 20 | 28 | 33.734876 | 27.3605535 | 0 | 163 | 397.561 | 0 | 0 | 79.5122 | 20 | 0 | 4.1 | 0 | 0 | 0 | 0.796 | 0 | 0 | 0.163 | 0 | 0.041 | 0
597 | 5 | 0 | 3 | 0 | 7 | 0 | 0 | 2 | 0 | 0 | 41 | 1 | 20 | 91 | 48.1506515 | 29.223817 | 0 | 163 | 397.561 | 0 | 0 | 79.5122 | 20 | 0 | 4.1 | 0 | 0 | 0 | 0.796 | 0 | 0 | 0.163 | 0 | 0.041 | 0
598 | 5 | 0 | 3 | 0 | 7 | 0 | 0 | 2 | 0 | 0 | 41 | 1 | 20 | 182 | 54.0346415 | 33.538743 | 0 | 163 | 397.561 | 0 | 0 | 79.5122 | 20 | 0 | 4.1 | 0 | 0 | 0 | 0.796 | 0 | 0 | 0.163 | 0 | 0.041 | 0
599 | 5 | 0 | 3 | 0 | 7 | 0 | 0 | 2 | 0 | 0 | 41 | 1 | 20 | 365 | 52.6617105 | 33.4406765 | 0 | 163 | 397.561 | 0 | 0 | 79.5122 | 20 | 0 | 4.1 | 0 | 0 | 0 | 0.796 | 0 | 0 | 0.163 | 0 | 0.041 | 0
600 | 5 | 0 | 3 | 0 | 7 | 0 | 0 | 2 | 0 | 0 | 41 | 6 | 0 | 28 | 44.522191 | 28.831551 | 0 | 163 | 397.561 | 0 | 0 | 79.5122 | 20 | 0 | 4.1 | 0 | 0 | 0 | 0.796 | 0 | 0 | 0.163 | 0 | 0.041 | 0
601 | 5 | 0 | 3 | 0 | 7 | 0 | 0 | 2 | 0 | 0 | 41 | 6 | 0 | 91 | 45.502856 | 30.204482 | 0 | 163 | 397.561 | 0 | 0 | 79.5122 | 20 | 0 | 4.1 | 0 | 0 | 0 | 0.796 | 0 | 0 | 0.163 | 0 | 0.041 | 0
602 | 5 | 0 | 3 | 0 | 7 | 0 | 0 | 2 | 0 | 0 | 41 | 6 | 0 | 182 | 43.8357255 | 30.400615 | 0 | 163 | 397.561 | 0 | 0 | 79.5122 | 20 | 0 | 4.1 | 0 | 0 | 0 | 0.796 | 0 | 0 | 0.163 | 0 | 0.041 | 0
603 | 5 | 0 | 3 | 0 | 7 | 0 | 0 | 2 | 0 | 0 | 41 | 6 | 0 | 365 | 47.268053 | 33.34261 | 0 | 163 | 397.561 | 0 | 0 | 79.5122 | 20 | 0 | 4.1 | 0 | 0 | 0 | 0.796 | 0 | 0 | 0.163 | 0 | 0.041 | 0
604 | 1 | 3.16 | 0 | 1 | 1 | 2.56 | 2.62 | 3 | 1.24 | 1.59 | 30 | 1 | 20 | 7 | 50.8965135 | 18.9268345 | 0 | 170 | 566.6667 | 500.91 | 646.6585 | 0 | 0 | 354 | 4.7 | 1415 | 0.354 | 2590 | 0.2496751 | 3160 | 0.1793249 | 0.17 | 0 | 0.047 | 1
605 | 1 | 3.16 | 0 | 1 | 1 | 2.56 | 2.62 | 3 | 1.24 | 1.59 | 35 | 1 | 20 | 7 | 46.3854545 | 17.65197 | 0 | 170 | 485.7143 | 513.645 | 689.6987 | 0 | 0 | 363 | 4.7 | 1415 | 0.363 | 2590 | 0.2662929 | 3160 | 0.1537071 | 0.17 | 0 | 0.047 | 1
606 | 1 | 3.16 | 0 | 1 | 1 | 2.56 | 2.62 | 3 | 1.24 | 1.59 | 40 | 1 | 20 | 7 | 38.7362675 | 16.082906 | 0 | 170 | 425 | 520.72 | 716.1514 | 0 | 0 | 368 | 5.1 | 1415 | 0.368 | 2590 | 0.2765063 | 3160 | 0.1344937 | 0.17 | 0 | 0.051 | 1
607 | 1 | 3.16 | 0 | 1 | 1 | 2.56 | 2.62 | 3 | 1.24 | 1.59 | 45 | 1 | 20 | 7 | 34.2252085 | 15.9848395 | 0 | 170 | 377.7778 | 523.55 | 754.8557 | 0 | 0 | 370 | 4.9 | 1415 | 0.37 | 2590 | 0.2914501 | 3160 | 0.1195499 | 0.17 | 0 | 0.049 | 1
608 | 1 | 3.16 | 0 | 1 | 1 | 2.56 | 2.62 | 3 | 1.24 | 1.59 | 30 | 1 | 20 | 28 | 55.9959715 | 23.732093 | 4.2168595 | 170 | 566.6667 | 500.91 | 646.6585 | 0 | 0 | 354 | 4.7 | 1415 | 0.354 | 2590 | 0.2496751 | 3160 | 0.1793249 | 0.17 | 0 | 0.047 | 1
609 | 1 | 3.16 | 0 | 1 | 1 | 2.56 | 2.62 | 3 | 1.24 | 1.59 | 35 | 1 | 20 | 28 | 52.8578435 | 20.790098 | 4.14821295 | 170 | 485.7143 | 513.645 | 689.6987 | 0 | 0 | 363 | 4.7 | 1415 | 0.363 | 2590 | 0.2662929 | 3160 | 0.1537071 | 0.17 | 0 | 0.047 | 1
610 | 1 | 3.16 | 0 | 1 | 1 | 2.56 | 2.62 | 3 | 1.24 | 1.59 | 40 | 1 | 20 | 28 | 47.07192 | 19.6133 | 3.9422733 | 170 | 425 | 520.72 | 716.1514 | 0 | 0 | 368 | 5.1 | 1415 | 0.368 | 2590 | 0.2765063 | 3160 | 0.1344937 | 0.17 | 0 | 0.051 | 1
611 | 1 | 3.16 | 0 | 1 | 1 | 2.56 | 2.62 | 3 | 1.24 | 1.59 | 45 | 1 | 20 | 28 | 45.7970555 | 18.7307015 | 3.7853669 | 170 | 377.7778 | 523.55 | 754.8557 | 0 | 0 | 370 | 4.9 | 1415 | 0.37 | 2590 | 0.2914501 | 3160 | 0.1195499 | 0.17 | 0 | 0.049 | 1
612 | 1 | 3.16 | 0 | 1 | 1 | 2.56 | 2.62 | 3 | 1.24 | 1.59 | 30 | 1 | 20 | 91 | 59.232166 | 23.143694 | 0 | 170 | 566.6667 | 500.91 | 646.6585 | 0 | 0 | 354 | 4.7 | 1415 | 0.354 | 2590 | 0.2496751 | 3160 | 0.1793249 | 0.17 | 0 | 0.047 | 1
613 | 1 | 3.16 | 0 | 1 | 1 | 2.56 | 2.62 | 3 | 1.24 | 1.59 | 35 | 1 | 20 | 91 | 58.055368 | 20.986231 | 0 | 170 | 485.7143 | 513.645 | 689.6987 | 0 | 0 | 363 | 4.7 | 1415 | 0.363 | 2590 | 0.2662929 | 3160 | 0.1537071 | 0.17 | 0 | 0.047 | 1
614 | 1 | 3.16 | 0 | 1 | 1 | 2.56 | 2.62 | 3 | 1.24 | 1.59 | 40 | 1 | 20 | 91 | 53.152043 | 20.986231 | 0 | 170 | 425 | 520.72 | 716.1514 | 0 | 0 | 368 | 5.1 | 1415 | 0.368 | 2590 | 0.2765063 | 3160 | 0.1344937 | 0.17 | 0 | 0.051 | 1
615 | 1 | 3.16 | 0 | 1 | 1 | 2.56 | 2.62 | 3 | 1.24 | 1.59 | 45 | 1 | 20 | 91 | 51.975245 | 19.417167 | 0 | 170 | 377.7778 | 523.55 | 754.8557 | 0 | 0 | 370 | 4.9 | 1415 | 0.37 | 2590 | 0.2914501 | 3160 | 0.1195499 | 0.17 | 0 | 0.049 | 1
616 | 1 | 3.16 | 0 | 1 | 4 | 1.69 | 1.95 | 3 | 1.24 | 1.59 | 30 | 1 | 20 | 7 | 50.210048 | 16.279039 | 0 | 170 | 566.6667 | 500.91 | 467.1487 | 0 | 0 | 354 | 4 | 1415 | 0.354 | 1820 | 0.2566751 | 3160 | 0.1793249 | 0.17 | 0 | 0.04 | 1
617 | 1 | 3.16 | 0 | 1 | 4 | 1.69 | 1.95 | 3 | 1.24 | 1.59 | 35 | 1 | 20 | 7 | 40.1091985 | 14.121576 | 0 | 170 | 485.7143 | 513.645 | 482.8332 | 0 | 0 | 363 | 4.8 | 1415 | 0.363 | 1820 | 0.2652929 | 3160 | 0.1537071 | 0.17 | 0 | 0.048 | 1
618 | 1 | 3.16 | 0 | 1 | 4 | 1.69 | 1.95 | 3 | 1.24 | 1.59 | 40 | 1 | 20 | 7 | 34.127142 | 13.337044 | 0 | 170 | 425 | 520.72 | 505.0615 | 0 | 0 | 368 | 5 | 1415 | 0.368 | 1820 | 0.2775063 | 3160 | 0.1344937 | 0.17 | 0 | 0.05 | 1
619 | 1 | 3.16 | 0 | 1 | 4 | 1.69 | 1.95 | 3 | 1.24 | 1.59 | 45 | 1 | 20 | 7 | 28.243152 | 12.748645 | 0 | 170 | 377.7778 | 523.55 | 532.2591 | 0 | 0 | 370 | 4.8 | 1415 | 0.37 | 1820 | 0.2924501 | 3160 | 0.1195499 | 0.17 | 0 | 0.048 | 1
620 | 1 | 3.16 | 0 | 1 | 4 | 1.69 | 1.95 | 3 | 1.24 | 1.59 | 30 | 1 | 20 | 28 | 56.7805035 | 18.5345685 | 4.314926 | 170 | 566.6667 | 500.91 | 467.1487 | 0 | 0 | 354 | 4 | 1415 | 0.354 | 1820 | 0.2566751 | 3160 | 0.1793249 | 0.17 | 0 | 0.04 | 1
621 | 1 | 3.16 | 0 | 1 | 4 | 1.69 | 1.95 | 3 | 1.24 | 1.59 | 35 | 1 | 20 | 28 | 48.7390505 | 16.475172 | 3.79517355 | 170 | 485.7143 | 513.645 | 482.8332 | 0 | 0 | 363 | 4.8 | 1415 | 0.363 | 1820 | 0.2652929 | 3160 | 0.1537071 | 0.17 | 0 | 0.048 | 1
622 | 1 | 3.16 | 0 | 1 | 4 | 1.69 | 1.95 | 3 | 1.24 | 1.59 | 40 | 1 | 20 | 28 | 46.3854545 | 15.5925735 | 3.6873004 | 170 | 425 | 520.72 | 505.0615 | 0 | 0 | 368 | 5 | 1415 | 0.368 | 1820 | 0.2775063 | 3160 | 0.1344937 | 0.17 | 0 | 0.05 | 1
623 | 1 | 3.16 | 0 | 1 | 4 | 1.69 | 1.95 | 3 | 1.24 | 1.59 | 45 | 1 | 20 | 28 | 42.8550605 | 14.8080415 | 3.7069137 | 170 | 377.7778 | 523.55 | 532.2591 | 0 | 0 | 370 | 4.8 | 1415 | 0.37 | 1820 | 0.2924501 | 3160 | 0.1195499 | 0.17 | 0 | 0.048 | 1
624 | 1 | 3.16 | 0 | 1 | 4 | 1.69 | 1.95 | 3 | 1.24 | 1.59 | 30 | 1 | 20 | 91 | 58.447634 | 19.9074995 | 0 | 170 | 566.6667 | 500.91 | 467.1487 | 0 | 0 | 354 | 4 | 1415 | 0.354 | 1820 | 0.2566751 | 3160 | 0.1793249 | 0.17 | 0 | 0.04 | 1
625 | 1 | 3.16 | 0 | 1 | 4 | 1.69 | 1.95 | 3 | 1.24 | 1.59 | 35 | 1 | 20 | 91 | 51.190713 | 18.1423025 | 0 | 170 | 485.7143 | 513.645 | 482.8332 | 0 | 0 | 363 | 4.8 | 1415 | 0.363 | 1820 | 0.2652929 | 3160 | 0.1537071 | 0.17 | 0 | 0.048 | 1
626 | 1 | 3.16 | 0 | 1 | 4 | 1.69 | 1.95 | 3 | 1.24 | 1.59 | 40 | 1 | 20 | 91 | 51.779112 | 17.5539035 | 0 | 170 | 425 | 520.72 | 505.0615 | 0 | 0 | 368 | 5 | 1415 | 0.368 | 1820 | 0.2775063 | 3160 | 0.1344937 | 0.17 | 0 | 0.05 | 1
627 | 1 | 3.16 | 0 | 1 | 4 | 1.69 | 1.95 | 3 | 1.24 | 1.59 | 45 | 1 | 20 | 91 | 47.660319 | 16.475172 | 0 | 170 | 377.7778 | 523.55 | 532.2591 | 0 | 0 | 370 | 4.8 | 1415 | 0.37 | 1820 | 0.2924501 | 3160 | 0.1195499 | 0.17 | 0 | 0.048 | 1
628 | 1 | 3.16 | 0 | 1 | 1 | 2.56 | 2.62 | 3 | 1.25 | 1.6 | 30 | 1 | 20 | 7 | 53.152043 | 19.6133 | 0 | 170 | 566.6667 | 504.45 | 657.0185 | 0 | 0 | 354 | 4.3 | 1425 | 0.354 | 2590 | 0.2536751 | 3160 | 0.1793249 | 0.17 | 0 | 0.043 | 1
629 | 1 | 3.16 | 0 | 1 | 1 | 2.56 | 2.62 | 3 | 1.25 | 1.6 | 35 | 1 | 20 | 7 | 46.875787 | 19.1229675 | 0 | 170 | 485.7143 | 517.275 | 702.6487 | 0 | 0 | 363 | 4.2 | 1425 | 0.363 | 2590 | 0.2712929 | 3160 | 0.1537071 | 0.17 | 0 | 0.042 | 1
630 | 1 | 3.16 | 0 | 1 | 1 | 2.56 | 2.62 | 3 | 1.25 | 1.6 | 40 | 1 | 20 | 7 | 41.2859965 | 18.1423025 | 0 | 170 | 425 | 524.4 | 723.9214 | 0 | 0 | 368 | 4.8 | 1425 | 0.368 | 2590 | 0.2795063 | 3160 | 0.1344937 | 0.17 | 0 | 0.048 | 1
631 | 1 | 3.16 | 0 | 1 | 1 | 2.56 | 2.62 | 3 | 1.25 | 1.6 | 45 | 1 | 20 | 7 | 33.734876 | 15.9848395 | 0 | 170 | 377.7778 | 527.25 | 757.4457 | 0 | 0 | 370 | 4.8 | 1425 | 0.37 | 2590 | 0.2924501 | 3160 | 0.1195499 | 0.17 | 0 | 0.048 | 1
632 | 1 | 3.16 | 0 | 1 | 1 | 2.56 | 2.62 | 3 | 1.25 | 1.6 | 30 | 1 | 20 | 28 | 59.5263655 | 22.947561 | 4.56009225 | 170 | 566.6667 | 504.45 | 657.0185 | 0 | 0 | 354 | 4.3 | 1425 | 0.354 | 2590 | 0.2536751 | 3160 | 0.1793249 | 0.17 | 0 | 0.043 | 1
633 | 1 | 3.16 | 0 | 1 | 1 | 2.56 | 2.62 | 3 | 1.25 | 1.6 | 35 | 1 | 20 | 28 | 52.367511 | 20.6920315 | 4.46202575 | 170 | 485.7143 | 517.275 | 702.6487 | 0 | 0 | 363 | 4.2 | 1425 | 0.363 | 2590 | 0.2712929 | 3160 | 0.1537071 | 0.17 | 0 | 0.042 | 1
634 | 1 | 3.16 | 0 | 1 | 1 | 2.56 | 2.62 | 3 | 1.25 | 1.6 | 40 | 1 | 20 | 28 | 48.444851 | 19.7113665 | 3.7657536 | 170 | 425 | 524.4 | 723.9214 | 0 | 0 | 368 | 4.8 | 1425 | 0.368 | 2590 | 0.2795063 | 3160 | 0.1344937 | 0.17 | 0 | 0.048 | 1
635 | 1 | 3.16 | 0 | 1 | 1 | 2.56 | 2.62 | 3 | 1.25 | 1.6 | 45 | 1 | 20 | 28 | 43.4434595 | 18.632635 | 3.40290755 | 170 | 377.7778 | 527.25 | 757.4457 | 0 | 0 | 370 | 4.8 | 1425 | 0.37 | 2590 | 0.2924501 | 3160 | 0.1195499 | 0.17 | 0 | 0.048 | 1
636 | 1 | 3.16 | 0 | 1 | 1 | 2.56 | 2.62 | 3 | 1.25 | 1.6 | 30 | 1 | 20 | 91 | 67.5678185 | 24.8108245 | 0 | 170 | 566.6667 | 504.45 | 657.0185 | 0 | 0 | 354 | 4.3 | 1425 | 0.354 | 2590 | 0.2536751 | 3160 | 0.1793249 | 0.17 | 0 | 0.043 | 1
637 | 1 | 3.16 | 0 | 1 | 1 | 2.56 | 2.62 | 3 | 1.25 | 1.6 | 35 | 1 | 20 | 91 | 60.605097 | 23.0456275 | 0 | 170 | 485.7143 | 517.275 | 702.6487 | 0 | 0 | 363 | 4.2 | 1425 | 0.363 | 2590 | 0.2712929 | 3160 | 0.1537071 | 0.17 | 0 | 0.042 | 1
638 | 1 | 3.16 | 0 | 1 | 1 | 2.56 | 2.62 | 3 | 1.25 | 1.6 | 40 | 1 | 20 | 91 | 57.7611685 | 21.966896 | 0 | 170 | 425 | 524.4 | 723.9214 | 0 | 0 | 368 | 4.8 | 1425 | 0.368 | 2590 | 0.2795063 | 3160 | 0.1344937 | 0.17 | 0 | 0.048 | 1
639 | 1 | 3.16 | 0 | 1 | 1 | 2.56 | 2.62 | 3 | 1.25 | 1.6 | 45 | 1 | 20 | 91 | 52.95591 | 20.593965 | 0 | 170 | 377.7778 | 527.25 | 757.4457 | 0 | 0 | 370 | 4.8 | 1425 | 0.37 | 2590 | 0.2924501 | 3160 | 0.1195499 | 0.17 | 0 | 0.048 | 1
640 | 1 | 3.16 | 0 | 1 | 4 | 1.6 | 1.86 | 3 | 1.25 | 1.6 | 30 | 1 | 20 | 7 | 52.6617105 | 19.3191005 | 0 | 170 | 566.6667 | 504.45 | 459.6179 | 0 | 0 | 354 | 3.1 | 1425 | 0.354 | 1730 | 0.2656751 | 3160 | 0.1793249 | 0.17 | 0 | 0.031 | 1
641 | 1 | 3.16 | 0 | 1 | 4 | 1.6 | 1.86 | 3 | 1.25 | 1.6 | 35 | 1 | 20 | 7 | 45.698989 | 14.709975 | 0 | 170 | 485.7143 | 517.275 | 472.7968 | 0 | 0 | 363 | 4 | 1425 | 0.363 | 1730 | 0.2732929 | 3160 | 0.1537071 | 0.17 | 0 | 0.04 | 1
642 | 1 | 3.16 | 0 | 1 | 4 | 1.6 | 1.86 | 3 | 1.25 | 1.6 | 40 | 1 | 20 | 7 | 39.5207995 | 13.925443 | 0 | 170 | 425 | 524.4 | 495.6559 | 0 | 0 | 368 | 4.1 | 1425 | 0.368 | 1730 | 0.2865063 | 3160 | 0.1344937 | 0.17 | 0 | 0.041 | 1
643 | 1 | 3.16 | 0 | 1 | 4 | 1.6 | 1.86 | 3 | 1.25 | 1.6 | 45 | 1 | 20 | 7 | 34.519408 | 12.6505785 | 0 | 170 | 377.7778 | 527.25 | 511.1286 | 0 | 0 | 370 | 4.5 | 1425 | 0.37 | 1730 | 0.2954501 | 3160 | 0.1195499 | 0.17 | 0 | 0.045 | 1
644 | 1 | 3.16 | 0 | 1 | 4 | 1.6 | 1.86 | 3 | 1.25 | 1.6 | 30 | 1 | 20 | 28 | 55.6037055 | 18.1423025 | 3.65788045 | 170 | 566.6667 | 504.45 | 459.6179 | 0 | 0 | 354 | 3.1 | 1425 | 0.354 | 1730 | 0.2656751 | 3160 | 0.1793249 | 0.17 | 0 | 0.031 | 1
645 | 1 | 3.16 | 0 | 1 | 4 | 1.6 | 1.86 | 3 | 1.25 | 1.6 | 35 | 1 | 20 | 28 | 53.8385085 | 16.7693715 | 3.85401345 | 170 | 485.7143 | 517.275 | 472.7968 | 0 | 0 | 363 | 4 | 1425 | 0.363 | 1730 | 0.2732929 | 3160 | 0.1537071 | 0.17 | 0 | 0.04 | 1
646 | 1 | 3.16 | 0 | 1 | 4 | 1.6 | 1.86 | 3 | 1.25 | 1.6 | 40 | 1 | 20 | 28 | 45.7970555 | 15.3964405 | 3.3734876 | 170 | 425 | 524.4 | 495.6559 | 0 | 0 | 368 | 4.1 | 1425 | 0.368 | 1730 | 0.2865063 | 3160 | 0.1344937 | 0.17 | 0 | 0.041 | 1
647 | 1 | 3.16 | 0 | 1 | 4 | 1.6 | 1.86 | 3 | 1.25 | 1.6 | 45 | 1 | 20 | 28 | 40.6975975 | 14.8080415 | 3.69710705 | 170 | 377.7778 | 527.25 | 511.1286 | 0 | 0 | 370 | 4.5 | 1425 | 0.37 | 1730 | 0.2954501 | 3160 | 0.1195499 | 0.17 | 0 | 0.045 | 1
648 | 1 | 3.16 | 0 | 1 | 4 | 1.6 | 1.86 | 3 | 1.25 | 1.6 | 30 | 1 | 20 | 91 | 63.2528925 | 19.3191005 | 0 | 170 | 566.6667 | 504.45 | 459.6179 | 0 | 0 | 354 | 3.1 | 1425 | 0.354 | 1730 | 0.2656751 | 3160 | 0.1793249 | 0.17 | 0 | 0.031 | 1
649 | 1 | 3.16 | 0 | 1 | 4 | 1.6 | 1.86 | 3 | 1.25 | 1.6 | 35 | 1 | 20 | 91 | 55.7998385 | 17.65197 | 0 | 170 | 485.7143 | 517.275 | 472.7968 | 0 | 0 | 363 | 4 | 1425 | 0.363 | 1730 | 0.2732929 | 3160 | 0.1537071 | 0.17 | 0 | 0.04 | 1
650 | 1 | 3.16 | 0 | 1 | 4 | 1.6 | 1.86 | 3 | 1.25 | 1.6 | 40 | 1 | 20 | 91 | 51.190713 | 17.1616375 | 0 | 170 | 425 | 524.4 | 495.6559 | 0 | 0 | 368 | 4.1 | 1425 | 0.368 | 1730 | 0.2865063 | 3160 | 0.1344937 | 0.17 | 0 | 0.041 | 1
651 | 1 | 3.16 | 0 | 1 | 4 | 1.6 | 1.86 | 3 | 1.25 | 1.6 | 45 | 1 | 20 | 91 | 48.640984 | 15.69064 | 0 | 170 | 377.7778 | 527.25 | 511.1286 | 0 | 0 | 370 | 4.5 | 1425 | 0.37 | 1730 | 0.2954501 | 3160 | 0.1195499 | 0.17 | 0 | 0.045 | 1
652 | 1 | 3.16 | 0 | 1 | 1 | 2.56 | 2.62 | 3 | 1.28 | 1.64 | 30 | 1 | 20 | 7 | 43.0511935 | 20.593965 | 0 | 170 | 566.6667 | 516.84 | 664.7885 | 0 | 0 | 354 | 4 | 1460 | 0.354 | 2590 | 0.2566751 | 3160 | 0.1793249 | 0.17 | 0 | 0.04 | 1
653 | 1 | 3.16 | 0 | 1 | 1 | 2.56 | 2.62 | 3 | 1.28 | 1.64 | 35 | 1 | 20 | 7 | 38.834334 | 17.3577705 | 0 | 170 | 485.7143 | 529.98 | 687.1087 | 0 | 0 | 363 | 4.8 | 1460 | 0.363 | 2590 | 0.2652929 | 3160 | 0.1537071 | 0.17 | 0 | 0.048 | 1
654 | 1 | 3.16 | 0 | 1 | 1 | 2.56 | 2.62 | 3 | 1.28 | 1.64 | 40 | 1 | 20 | 7 | 35.107807 | 16.3771055 | 0 | 170 | 425 | 537.28 | 703.2014 | 0 | 0 | 368 | 5.6 | 1460 | 0.368 | 2590 | 0.2715063 | 3160 | 0.1344937 | 0.17 | 0 | 0.056 | 1
655 | 1 | 3.16 | 0 | 1 | 1 | 2.56 | 2.62 | 3 | 1.28 | 1.64 | 45 | 1 | 20 | 7 | 32.361945 | 16.082906 | 0 | 170 | 377.7778 | 540.2 | 754.8557 | 0 | 0 | 370 | 4.9 | 1460 | 0.37 | 2590 | 0.2914501 | 3160 | 0.1195499 | 0.17 | 0 | 0.049 | 1
656 | 1 | 3.16 | 0 | 1 | 1 | 2.56 | 2.62 | 3 | 1.28 | 1.64 | 30 | 1 | 20 | 28 | 54.328841 | 22.555295 | 4.4326058 | 170 | 566.6667 | 516.84 | 664.7885 | 0 | 0 | 354 | 4 | 1460 | 0.354 | 2590 | 0.2566751 | 3160 | 0.1793249 | 0.17 | 0 | 0.04 | 1
657 | 1 | 3.16 | 0 | 1 | 1 | 2.56 | 2.62 | 3 | 1.28 | 1.64 | 35 | 1 | 20 | 28 | 46.287388 | 21.2804305 | 4.4326058 | 170 | 485.7143 | 529.98 | 687.1087 | 0 | 0 | 363 | 4.8 | 1460 | 0.363 | 2590 | 0.2652929 | 3160 | 0.1537071 | 0.17 | 0 | 0.048 | 1
658 | 1 | 3.16 | 0 | 1 | 1 | 2.56 | 2.62 | 3 | 1.28 | 1.64 | 40 | 1 | 20 | 28 | 42.2666615 | 19.024901 | 3.32445435 | 170 | 425 | 537.28 | 703.2014 | 0 | 0 | 368 | 5.6 | 1460 | 0.368 | 2590 | 0.2715063 | 3160 | 0.1344937 | 0.17 | 0 | 0.056 | 1
659 | 1 | 3.16 | 0 | 1 | 1 | 2.56 | 2.62 | 3 | 1.28 | 1.64 | 45 | 1 | 20 | 28 | 40.403398 | 18.3384355 | 3.4127142 | 170 | 377.7778 | 540.2 | 754.8557 | 0 | 0 | 370 | 4.9 | 1460 | 0.37 | 2590 | 0.2914501 | 3160 | 0.1195499 | 0.17 | 0 | 0.049 | 1
660 | 1 | 3.16 | 0 | 1 | 1 | 2.56 | 2.62 | 3 | 1.28 | 1.64 | 30 | 1 | 20 | 91 | 61.978028 | 23.928226 | 0 | 170 | 566.6667 | 516.84 | 664.7885 | 0 | 0 | 354 | 4 | 1460 | 0.354 | 2590 | 0.2566751 | 3160 | 0.1793249 | 0.17 | 0 | 0.04 | 1
661 | 1 | 3.16 | 0 | 1 | 1 | 2.56 | 2.62 | 3 | 1.28 | 1.64 | 35 | 1 | 20 | 91 | 55.505639 | 23.0456275 | 0 | 170 | 485.7143 | 529.98 | 687.1087 | 0 | 0 | 363 | 4.8 | 1460 | 0.363 | 2590 | 0.2652929 | 3160 | 0.1537071 | 0.17 | 0 | 0.048 | 1
662 | 1 | 3.16 | 0 | 1 | 1 | 2.56 | 2.62 | 3 | 1.28 | 1.64 | 40 | 1 | 20 | 91 | 49.5235825 | 21.4765635 | 0 | 170 | 425 | 537.28 | 703.2014 | 0 | 0 | 368 | 5.6 | 1460 | 0.368 | 2590 | 0.2715063 | 3160 | 0.1344937 | 0.17 | 0 | 0.056 | 1
663 | 1 | 3.16 | 0 | 1 | 1 | 2.56 | 2.62 | 3 | 1.28 | 1.64 | 45 | 1 | 20 | 91 | 43.541526 | 21.0842975 | 0 | 170 | 377.7778 | 540.2 | 754.8557 | 0 | 0 | 370 | 4.9 | 1460 | 0.37 | 2590 | 0.2914501 | 3160 | 0.1195499 | 0.17 | 0 | 0.049 | 1
664 | 1 | 3.16 | 0 | 1 | 4 | 1.63 | 1.83 | 3 | 1.28 | 1.64 | 30 | 1 | 20 | 7 | 48.444851 | 16.867438 | 0 | 170 | 566.6667 | 516.84 | 426.7479 | 0 | 0 | 354 | 5 | 1460 | 0.354 | 1730 | 0.2466751 | 3160 | 0.1793249 | 0.17 | 0 | 0.05 | 1
665 | 1 | 3.16 | 0 | 1 | 4 | 1.63 | 1.83 | 3 | 1.28 | 1.64 | 35 | 1 | 20 | 7 | 41.972462 | 14.906108 | 0 | 170 | 485.7143 | 529.98 | 460.6868 | 0 | 0 | 363 | 4.7 | 1460 | 0.363 | 1730 | 0.2662929 | 3160 | 0.1537071 | 0.17 | 0 | 0.047 | 1
666 | 1 | 3.16 | 0 | 1 | 4 | 1.63 | 1.83 | 3 | 1.28 | 1.64 | 40 | 1 | 20 | 7 | 36.1865385 | 14.0235095 | 0 | 170 | 425 | 537.28 | 481.8159 | 0 | 0 | 368 | 4.9 | 1460 | 0.368 | 1730 | 0.2785063 | 3160 | 0.1344937 | 0.17 | 0 | 0.049 | 1
667 | 1 | 3.16 | 0 | 1 | 4 | 1.63 | 1.83 | 3 | 1.28 | 1.64 | 45 | 1 | 20 | 7 | 29.41995 | 12.8467115 | 0 | 170 | 377.7778 | 540.2 | 499.0186 | 0 | 0 | 370 | 5.2 | 1460 | 0.37 | 1730 | 0.2884501 | 3160 | 0.1195499 | 0.17 | 0 | 0.052 | 1
668 | 1 | 3.16 | 0 | 1 | 4 | 1.63 | 1.83 | 3 | 1.28 | 1.64 | 30 | 1 | 20 | 28 | 52.759777 | 18.828768 | 3.5696206 | 170 | 566.6667 | 516.84 | 426.7479 | 0 | 0 | 354 | 5 | 1460 | 0.354 | 1730 | 0.2466751 | 3160 | 0.1793249 | 0.17 | 0 | 0.05 | 1
669 | 1 | 3.16 | 0 | 1 | 4 | 1.63 | 1.83 | 3 | 1.28 | 1.64 | 35 | 1 | 20 | 28 | 48.444851 | 17.063571 | 3.54020065 | 170 | 485.7143 | 529.98 | 460.6868 | 0 | 0 | 363 | 4.7 | 1460 | 0.363 | 1730 | 0.2662929 | 3160 | 0.1537071 | 0.17 | 0 | 0.047 | 1
670 | 1 | 3.16 | 0 | 1 | 4 | 1.63 | 1.83 | 3 | 1.28 | 1.64 | 40 | 1 | 20 | 28 | 45.7970555 | 15.9848395 | 3.46174745 | 170 | 425 | 537.28 | 481.8159 | 0 | 0 | 368 | 4.9 | 1460 | 0.368 | 1730 | 0.2785063 | 3160 | 0.1344937 | 0.17 | 0 | 0.049 | 1
671 | 1 | 3.16 | 0 | 1 | 4 | 1.63 | 1.83 | 3 | 1.28 | 1.64 | 45 | 1 | 20 | 28 | 37.9517355 | 14.513842 | 3.40290755 | 170 | 377.7778 | 540.2 | 499.0186 | 0 | 0 | 370 | 5.2 | 1460 | 0.37 | 1730 | 0.2884501 | 3160 | 0.1195499 | 0.17 | 0 | 0.052 | 1
672 | 1 | 3.16 | 0 | 1 | 4 | 1.63 | 1.83 | 3 | 1.28 | 1.64 | 30 | 1 | 20 | 91 | 53.4462425 | 20.005566 | 0 | 170 | 566.6667 | 516.84 | 426.7479 | 0 | 0 | 354 | 5 | 1460 | 0.354 | 1730 | 0.2466751 | 3160 | 0.1793249 | 0.17 | 0 | 0.05 | 1
673 | 1 | 3.16 | 0 | 1 | 4 | 1.63 | 1.83 | 3 | 1.28 | 1.64 | 35 | 1 | 20 | 91 | 49.425516 | 18.044236 | 0 | 170 | 485.7143 | 529.98 | 460.6868 | 0 | 0 | 363 | 4.7 | 1460 | 0.363 | 1730 | 0.2662929 | 3160 | 0.1537071 | 0.17 | 0 | 0.047 | 1
674 | 1 | 3.16 | 0 | 1 | 4 | 1.63 | 1.83 | 3 | 1.28 | 1.64 | 40 | 1 | 20 | 91 | 45.502856 | 18.240369 | 0 | 170 | 425 | 537.28 | 481.8159 | 0 | 0 | 368 | 4.9 | 1460 | 0.368 | 1730 | 0.2785063 | 3160 | 0.1344937 | 0.17 | 0 | 0.049 | 1
675 | 1 | 3.16 | 0 | 1 | 4 | 1.63 | 1.83 | 3 | 1.28 | 1.64 | 45 | 1 | 20 | 91 | 38.1478685 | 16.7693715 | 0 | 170 | 377.7778 | 540.2 | 499.0186 | 0 | 0 | 370 | 5.2 | 1460 | 0.37 | 1730 | 0.2884501 | 3160 | 0.1195499 | 0.17 | 0 | 0.052 | 1
676 | 1 | 3.16 | 0 | 1 | 1 | 2.56 | 2.62 | 1 | 2.54 | 2.59 | 30 | 1 | 20 | 7 | 58.9379665 | 29.027684 | 0 | 170 | 566.6667 | 923.4 | 669.9685 | 0 | 0 | 360 | 3.2 | 2565 | 0.36 | 2590 | 0.2586751 | 3160 | 0.1793249 | 0.17 | 0 | 0.032 | 1
677 | 1 | 3.16 | 0 | 1 | 1 | 2.56 | 2.62 | 1 | 2.54 | 2.59 | 35 | 1 | 20 | 7 | 48.9351835 | 28.5373515 | 0 | 170 | 485.7143 | 946.485 | 718.1887 | 0 | 0 | 369 | 3 | 2565 | 0.369 | 2590 | 0.2772929 | 3160 | 0.1537071 | 0.17 | 0 | 0.03 | 1
678 | 1 | 3.16 | 0 | 1 | 1 | 2.56 | 2.62 | 1 | 2.54 | 2.59 | 40 | 1 | 20 | 7 | 38.1478685 | 26.870221 | 0 | 170 | 425 | 959.31 | 747.2314 | 0 | 0 | 374 | 3.3 | 2565 | 0.374 | 2590 | 0.2885063 | 3160 | 0.1344937 | 0.17 | 0 | 0.033 | 1
679 | 1 | 3.16 | 0 | 1 | 1 | 2.56 | 2.62 | 1 | 2.54 | 2.59 | 45 | 1 | 20 | 7 | 32.361945 | 25.49729 | 0 | 170 | 377.7778 | 961.875 | 785.9357 | 0 | 0 | 375 | 3.2 | 2565 | 0.375 | 2590 | 0.3034501 | 3160 | 0.1195499 | 0.17 | 0 | 0.032 | 1
680 | 1 | 3.16 | 0 | 1 | 1 | 2.56 | 2.62 | 1 | 2.54 | 2.59 | 30 | 1 | 20 | 28 | 72.765343 | 32.8522775 | 4.95235825 | 170 | 566.6667 | 923.4 | 669.9685 | 0 | 0 | 360 | 3.2 | 2565 | 0.36 | 2590 | 0.2586751 | 3160 | 0.1793249 | 0.17 | 0 | 0.032 | 1
681 | 1 | 3.16 | 0 | 1 | 1 | 2.56 | 2.62 | 1 | 2.54 | 2.59 | 35 | 1 | 20 | 28 | 60.7031635 | 31.577413 | 4.7660319 | 170 | 485.7143 | 946.485 | 718.1887 | 0 | 0 | 369 | 3 | 2565 | 0.369 | 2590 | 0.2772929 | 3160 | 0.1537071 | 0.17 | 0 | 0.03 | 1
682 | 1 | 3.16 | 0 | 1 | 1 | 2.56 | 2.62 | 1 | 2.54 | 2.59 | 40 | 1 | 20 | 28 | 48.9351835 | 30.989014 | 3.83440015 | 170 | 425 | 959.31 | 747.2314 | 0 | 0 | 374 | 3.3 | 2565 | 0.374 | 2590 | 0.2885063 | 3160 | 0.1344937 | 0.17 | 0 | 0.033 | 1
683 | 1 | 3.16 | 0 | 1 | 1 | 2.56 | 2.62 | 1 | 2.54 | 2.59 | 45 | 1 | 20 | 28 | 43.541526 | 29.1257505 | 3.69710705 | 170 | 377.7778 | 961.875 | 785.9357 | 0 | 0 | 375 | 3.2 | 2565 | 0.375 | 2590 | 0.3034501 | 3160 | 0.1195499 | 0.17 | 0 | 0.032 | 1
684 | 1 | 3.16 | 0 | 1 | 1 | 2.56 | 2.62 | 1 | 2.54 | 2.59 | 30 | 1 | 20 | 91 | 80.7087295 | 35.30394 | 0 | 170 | 566.6667 | 923.4 | 669.9685 | 0 | 0 | 360 | 3.2 | 2565 | 0.36 | 2590 | 0.2586751 | 3160 | 0.1793249 | 0.17 | 0 | 0.032 | 1
685 | 1 | 3.16 | 0 | 1 | 1 | 2.56 | 2.62 | 1 | 2.54 | 2.59 | 35 | 1 | 20 | 91 | 69.234949 | 35.0097405 | 0 | 170 | 485.7143 | 946.485 | 718.1887 | 0 | 0 | 369 | 3 | 2565 | 0.369 | 2590 | 0.2772929 | 3160 | 0.1537071 | 0.17 | 0 | 0.03 | 1
686 | 1 | 3.16 | 0 | 1 | 1 | 2.56 | 2.62 | 1 | 2.54 | 2.59 | 40 | 1 | 20 | 91 | 60.016698 | 33.734876 | 0 | 170 | 425 | 959.31 | 747.2314 | 0 | 0 | 374 | 3.3 | 2565 | 0.374 | 2590 | 0.2885063 | 3160 | 0.1344937 | 0.17 | 0 | 0.033 | 1
687 | 1 | 3.16 | 0 | 1 | 1 | 2.56 | 2.62 | 1 | 2.54 | 2.59 | 45 | 1 | 20 | 91 | 48.052585 | 32.754211 | 0 | 170 | 377.7778 | 961.875 | 785.9357 | 0 | 0 | 375 | 3.2 | 2565 | 0.375 | 2590 | 0.3034501 | 3160 | 0.1195499 | 0.17 | 0 | 0.032 | 1
688 | 1 | 3.16 | 0 | 1 | 1 | 2.48 | 2.537784 | 2 | 2.58 | 2.640114 | 30 | 1 | 20 | 28 | 75.118939 | 30.400615 | 5.5309506 | 175 | 583.3333 | 999.651831 | 555.4708 | 0 | 0 | 383 | 3.6 | 2610.057 | 0.383 | 2508.892 | 0.2214008 | 3160 | 0.1845992 | 0.175 | 0 | 0.036 | 1
689 | 1 | 3.16 | 0 | 1 | 1 | 2.48 | 2.537784 | 2 | 2.58 | 2.640114 | 30 | 1 | 20 | 91 | 77.276402 | 32.4600115 | 5.8251501 | 175 | 583.3333 | 999.651831 | 555.4708 | 0 | 0 | 383 | 3.6 | 2610.057 | 0.383 | 2508.892 | 0.2214008 | 3160 | 0.1845992 | 0.175 | 0 | 0.036 | 1
690 | 1 | 3.16 | 0 | 1 | 1 | 2.48 | 2.537784 | 2 | 2.58 | 2.640114 | 32 | 1 | 20 | 28 | 72.373077 | 29.027684 | 5.40346415 | 175 | 546.875 | 1002.261888 | 586.9259 | 0 | 0 | 384 | 3.4 | 2610.057 | 0.384 | 2508.892 | 0.2339383 | 3160 | 0.1730617 | 0.175 | 0 | 0.034 | 1
691 | 1 | 3.16 | 0 | 1 | 1 | 2.48 | 2.537784 | 2 | 2.58 | 2.640114 | 32 | 1 | 20 | 91 | 78.7473995 | 31.38128 | 5.5897905 | 175 | 546.875 | 1002.261888 | 586.9259 | 0 | 0 | 384 | 3.4 | 2610.057 | 0.384 | 2508.892 | 0.2339383 | 3160 | 0.1730617 | 0.175 | 0 | 0.034 | 1
692 | 1 | 3.16 | 0 | 1 | 1 | 2.48 | 2.537784 | 2 | 2.58 | 2.640114 | 36 | 1 | 20 | 28 | 61.193496 | 28.635418 | 4.50125235 | 175 | 486.1111 | 999.651831 | 647.714 | 0 | 0 | 383 | 3 | 2610.057 | 0.383 | 2508.892 | 0.2581674 | 3160 | 0.1538326 | 0.175 | 0 | 0.03 | 1
693 | 1 | 3.16 | 0 | 1 | 1 | 2.48 | 2.537784 | 2 | 2.58 | 2.640114 | 36 | 1 | 20 | 91 | 71.0982125 | 30.596748 | 5.26617105 | 175 | 486.1111 | 999.651831 | 647.714 | 0 | 0 | 383 | 3 | 2610.057 | 0.383 | 2508.892 | 0.2581674 | 3160 | 0.1538326 | 0.175 | 0 | 0.03 | 1
694 | 1 | 3.16 | 0 | 1 | 1 | 2.48 | 2.537784 | 2 | 2.58 | 2.640114 | 40 | 1 | 20 | 28 | 56.094038 | 27.262487 | 4.3541526 | 175 | 437.5 | 986.601546 | 708.889 | 0 | 0 | 378 | 2.6 | 2610.057 | 0.378 | 2508.892 | 0.2825506 | 3160 | 0.1384494 | 0.175 | 0 | 0.026 | 1
695 | 1 | 3.16 | 0 | 1 | 1 | 2.48 | 2.537784 | 2 | 2.58 | 2.640114 | 40 | 1 | 20 | 91 | 63.2528925 | 30.3025485 | 4.59931885 | 175 | 437.5 | 986.601546 | 708.889 | 0 | 0 | 378 | 2.6 | 2610.057 | 0.378 | 2508.892 | 0.2825506 | 3160 | 0.1384494 | 0.175 | 0 | 0.026 | 1
696 | 1 | 3.16 | 0 | 1 | 1 | 2.48 | 2.537784 | 3 | 1.27 | 1.58115 | 30 | 1 | 20 | 28 | 59.3302325 | 20.4958985 | 3.6284605 | 175 | 583.3333 | 655.7645 | 344.7239 | 0 | 0 | 460 | 4.3 | 1425.575 | 0.46 | 2508.892 | 0.1374008 | 3160 | 0.1845992 | 0.175 | 0 | 0.043 | 1
697 | 1 | 3.16 | 0 | 1 | 1 | 2.48 | 2.537784 | 3 | 1.27 | 1.58115 | 30 | 1 | 20 | 91 | 60.8992965 | 23.2417605 | 3.03025485 | 175 | 583.3333 | 655.7645 | 344.7239 | 0 | 0 | 460 | 4.3 | 1425.575 | 0.46 | 2508.892 | 0.1374008 | 3160 | 0.1845992 | 0.175 | 0 | 0.043 | 1
698 | 1 | 3.16 | 0 | 1 | 1 | 2.48 | 2.537784 | 3 | 1.27 | 1.58115 | 34 | 1 | 20 | 28 | 53.8385085 | 20.6920315 | 3.3146477 | 175 | 514.7059 | 647.21105 | 389.1753 | 0 | 0 | 454 | 5.3 | 1425.575 | 0.454 | 2508.892 | 0.1551184 | 3160 | 0.1628816 | 0.175 | 0 | 0.053 | 1
699 | 1 | 3.16 | 0 | 1 | 1 | 2.48 | 2.537784 | 3 | 1.27 | 1.58115 | 34 | 1 | 20 | 91 | 55.7998385 | 22.359162 | 2.6085689 | 175 | 514.7059 | 647.21105 | 389.1753 | 0 | 0 | 454 | 5.3 | 1425.575 | 0.454 | 2508.892 | 0.1551184 | 3160 | 0.1628816 | 0.175 | 0 | 0.053 | 1
700 | 1 | 3.16 | 0 | 1 | 1 | 2.48 | 2.537784 | 3 | 1.27 | 1.58115 | 40 | 1 | 20 | 28 | 44.326058 | 19.221034 | 3.22638785 | 175 | 437.5 | 637.232025 | 452.982 | 0 | 0 | 447 | 5.9 | 1425.575 | 0.447 | 2508.892 | 0.1805506 | 3160 | 0.1384494 | 0.175 | 0 | 0.059 | 1
701 | 1 | 3.16 | 0 | 1 | 1 | 2.48 | 2.537784 | 3 | 1.27 | 1.58115 | 40 | 1 | 20 | 91 | 47.464186 | 20.8881645 | 3.14793465 | 175 | 437.5 | 637.232025 | 452.982 | 0 | 0 | 447 | 5.9 | 1425.575 | 0.447 | 2508.892 | 0.1805506 | 3160 | 0.1384494 | 0.175 | 0 | 0.059 | 1
702 | 1 | 0 | 0 | 0 | 7 | 0 | 0 | 2 | 0 | 0 | 38 | 1 | 20 | 28 | 42.953127 | 32.8522775 | 0 | 175 | 460.5263 | 0 | 0 | 0 | 0 | 0 | 0 | 0 | 0 | 0 | 0.825 | 0 | 0 | 0.175 | 0 | 0 | 0
703 | 1 | 0 | 0 | 0 | 7 | 0 | 0 | 2 | 0 | 0 | 38 | 6 | 0 | 28 | 46.679654 | 30.6948145 | 0 | 175 | 460.5263 | 0 | 0 | 0 | 0 | 0 | 0 | 0 | 0 | 0 | 0.825 | 0 | 0 | 0.175 | 0 | 0 | 0
704 | 1 | 0 | 0 | 0 | 7 | 0 | 0 | 2 | 0 | 0 | 38 | 6 | 0 | 28 | 44.4241245 | 31.2832135 | 0 | 175 | 460.5263 | 0 | 0 | 0 | 0 | 0 | 0 | 0 | 0 | 0 | 0.825 | 0 | 0 | 0.175 | 0 | 0 | 0
705 | 2 | 0 | 0 | 0 | 1 | 0 | 0 | 1 | 0 | 0 | 37.7 | 6 | 0 | 7665 | 61.0954295 | 35.500073 | 0 | 181 | 480.1061 | 0 | 0 | 0 | 0 | 0 | 0 | 0 | 0 | 0 | 0.819 | 0 | 0 | 0.181 | 0 | 0 | 0
706 | 2 | 0 | 0 | 0 | 1 | 0 | 0 | 1 | 0 | 0 | 37.7 | 6 | 0 | 7665 | 53.0539765 | 35.4020065 | 0 | 181 | 480.1061 | 0 | 0 | 0 | 0 | 0 | 0 | 0 | 0 | 0 | 0.819 | 0 | 0 | 0.181 | 0 | 0 | 0
707 | 2 | 0 | 0 | 0 | 1 | 0 | 0 | 1 | 0 | 0 | 37.7 | 6 | 0 | 7665 | 61.389629 | 34.0290755 | 3.530394 | 181 | 480.1061 | 0 | 0 | 0 | 0 | 0 | 0 | 0 | 0 | 0 | 0.819 | 0 | 0 | 0.181 | 0 | 0 | 0
708 | 2 | 0 | 0 | 0 | 1 | 0 | 0 | 1 | 0 | 0 | 37.7 | 6 | 0 | 7665 | 48.052585 | 27.850886 | 2.65760215 | 181 | 480.1061 | 0 | 0 | 0 | 0 | 0 | 0 | 0 | 0 | 0 | 0.819 | 0 | 0 | 0.181 | 0 | 0 | 0
709 | 2 | 0 | 0 | 0 | 1 | 0 | 0 | 1 | 0 | 0 | 37.7 | 6 | 0 | 7665 | 50.99458 | 34.519408 | 0 | 181 | 480.1061 | 0 | 0 | 0 | 0 | 0 | 0 | 0 | 0 | 0 | 0.819 | 0 | 0 | 0.181 | 0 | 0 | 0
710 | 2 | 0 | 0 | 0 | 1 | 0 | 0 | 1 | 0 | 0 | 37.7 | 6 | 0 | 7665 | 56.486304 | 34.4213415 | 0 | 181 | 480.1061 | 0 | 0 | 0 | 0 | 0 | 0 | 0 | 0 | 0 | 0.819 | 0 | 0 | 0.181 | 0 | 0 | 0
711 | 2 | 0 | 0 | 0 | 1 | 0 | 0 | 1 | 0 | 0 | 37.7 | 6 | 0 | 7665 | 65.116156 | 37.7556025 | 3.9814999 | 181 | 480.1061 | 0 | 0 | 0 | 0 | 0 | 0 | 0 | 0 | 0 | 0.819 | 0 | 0 | 0.181 | 0 | 0 | 0
712 | 1 | 3.16 | 0 | 1 | 1 | 2.502453 | 2.55 | 4 | 2.626123 | 2.66 | 40 | 1 | 20 | 28 | 50.602314 | 33.0484105 | 4.4129925 | 157 | 392.5 | 1099.514 | 643.6602 | 0 | 0 | 416 | 4.8 | 2643.062 | 0.416 | 2526.227 | 0.2547911 | 3160 | 0.1242089 | 0.157 | 0 | 0.048 | 1
713 | 1 | 3.16 | 0 | 1 | 1 | 2.502453 | 2.55 | 4 | 2.626123 | 2.66 | 40 | 1 | 20 | 28 | 48.9351835 | 32.0677455 | 4.118793 | 157 | 392.5 | 1099.514 | 663.87 | 0 | 0 | 416 | 4 | 2643.062 | 0.416 | 2526.227 | 0.2627911 | 3160 | 0.1242089 | 0.157 | 0 | 0.04 | 1
714 | 1 | 3.16 | 0 | 1 | 1 | 2.502453 | 2.55 | 4 | 2.626123 | 2.66 | 40 | 1 | 20 | 28 | 48.5429175 | 32.754211 | 4.0207265 | 163 | 407.5 | 1081.012 | 641.7735 | 0 | 0 | 409 | 4.5 | 2643.062 | 0.409 | 2526.227 | 0.2540443 | 3160 | 0.1289557 | 0.163 | 0 | 0.045 | 1
715 | 1 | 3.16 | 0 | 1 | 1 | 2.502453 | 2.55 | 4 | 2.626123 | 2.66 | 40 | 1 | 20 | 28 | 44.914457 | 31.2832135 | 3.8245935 | 163 | 407.5 | 1081.012 | 540.7244 | 0 | 0 | 409 | 8.5 | 2643.062 | 0.409 | 2526.227 | 0.2140443 | 3160 | 0.1289557 | 0.163 | 0 | 0.085 | 1
716 | 1 | 3.16 | 0 | 1 | 1 | 2.502453 | 2.55 | 4 | 2.626123 | 2.66 | 40 | 1 | 20 | 28 | 53.740442 | 33.0484105 | 4.6091255 | 177 | 442.5 | 1017.579 | 649.1603 | 0 | 0 | 385 | 4.1 | 2643.062 | 0.385 | 2526.227 | 0.2569684 | 3160 | 0.1400316 | 0.177 | 0 | 0.041 | 1
717 | 1 | 3.16 | 0 | 1 | 1 | 2.502453 | 2.55 | 4 | 2.626123 | 2.66 | 40 | 1 | 20 | 28 | 45.9931885 | 31.185147 | 3.726527 | 177 | 442.5 | 1017.579 | 553.1637 | 0 | 0 | 385 | 7.9 | 2643.062 | 0.385 | 2526.227 | 0.2189684 | 3160 | 0.1400316 | 0.177 | 0 | 0.079 | 1
718 | 1 | 3.16 | 0 | 1 | 1 | 2.502453 | 2.55 | 4 | 2.626123 | 2.66 | 50 | 1 | 20 | 28 | 40.8937305 | 31.185147 | 3.6284605 | 147 | 294 | 1099.514 | 752.7196 | 0 | 0 | 416 | 4.6 | 2643.062 | 0.416 | 2526.227 | 0.297962 | 3160 | 0.09303797 | 0.147 | 0 | 0.046 | 1
719 | 1 | 3.16 | 0 | 1 | 1 | 2.502453 | 2.55 | 4 | 2.626123 | 2.66 | 50 | 1 | 20 | 28 | 28.831551 | 24.320492 | 2.549729 | 147 | 294 | 1099.514 | 616.3034 | 0 | 0 | 416 | 10 | 2643.062 | 0.416 | 2526.227 | 0.243962 | 3160 | 0.09303797 | 0.147 | 0 | 0.1 | 1
720 | 1 | 3.16 | 0 | 1 | 1 | 2.502453 | 2.55 | 4 | 2.626123 | 2.66 | 50 | 1 | 20 | 28 | 41.2859965 | 30.008349 | 3.4323275 | 158 | 316 | 1081.012 | 697.2386 | 0 | 0 | 409 | 5.7 | 2643.062 | 0.409 | 2526.227 | 0.276 | 3160 | 0.1 | 0.158 | 0 | 0.057 | 1
721 | 1 | 3.16 | 0 | 1 | 1 | 2.502453 | 2.55 | 4 | 2.626123 | 2.66 | 50 | 1 | 20 | 28 | 34.6174745 | 26.5760215 | 2.4516625 | 158 | 316 | 1081.012 | 626.5042 | 0 | 0 | 409 | 8.5 | 2643.062 | 0.409 | 2526.227 | 0.248 | 3160 | 0.1 | 0.158 | 0 | 0.085 | 1
722 | 1 | 3.16 | 0 | 1 | 1 | 2.502453 | 2.55 | 4 | 2.626123 | 2.66 | 50 | 1 | 20 | 28 | 42.364728 | 30.1064155 | 3.92266 | 168 | 336 | 1017.579 | 741.8792 | 0 | 0 | 385 | 4.7 | 2643.062 | 0.385 | 2526.227 | 0.2936709 | 3160 | 0.1063291 | 0.168 | 0 | 0.047 | 1
723 | 1 | 3.16 | 0 | 1 | 1 | 2.502453 | 2.55 | 4 | 2.626123 | 2.66 | 50 | 1 | 20 | 28 | 37.657536 | 25.889556 | 3.530394 | 168 | 336 | 1017.579 | 663.5662 | 0 | 0 | 385 | 7.8 | 2643.062 | 0.385 | 2526.227 | 0.2626709 | 3160 | 0.1063291 | 0.168 | 0 | 0.078 | 1
724 | 1 | 3.16 | 0 | 1 | 1 | 2.502453 | 2.55 | 4 | 2.626123 | 2.66 | 60 | 1 | 20 | 28 | 29.41995 | 26.9682875 | 3.2361945 | 151 | 251.6667 | 1099.514 | 746.1429 | 0 | 0 | 416 | 5.8 | 2643.062 | 0.416 | 2526.227 | 0.2953586 | 3160 | 0.07964135 | 0.151 | 0 | 0.058 | 1
725 | 1 | 3.16 | 0 | 1 | 1 | 2.502453 | 2.55 | 4 | 2.626123 | 2.66 | 60 | 1 | 20 | 28 | 21.0842975 | 23.339827 | 2.157463 | 151 | 251.6667 | 1099.514 | 640.0414 | 0 | 0 | 416 | 10 | 2643.062 | 0.416 | 2526.227 | 0.2533586 | 3160 | 0.07964135 | 0.151 | 0 | 0.1 | 1
726 | 1 | 3.16 | 0 | 1 | 1 | 2.502453 | 2.55 | 4 | 2.626123 | 2.66 | 60 | 1 | 20 | 28 | 33.2445435 | 27.7528195 | 3.530394 | 157 | 261.6667 | 1081.012 | 753.3059 | 0 | 0 | 409 | 5.3 | 2643.062 | 0.409 | 2526.227 | 0.2981941 | 3160 | 0.08280591 | 0.157 | 0 | 0.053 | 1
727 | 1 | 3.16 | 0 | 1 | 1 | 2.502453 | 2.55 | 4 | 2.626123 | 2.66 | 60 | 1 | 20 | 28 | 27.262487 | 25.105024 | 2.745862 | 157 | 261.6667 | 1081.012 | 715.4125 | 0 | 0 | 409 | 6.8 | 2643.062 | 0.409 | 2526.227 | 0.2831941 | 3160 | 0.08280591 | 0.157 | 0 | 0.068 | 1
728 | 1 | 3.16 | 0 | 1 | 1 | 2.502453 | 2.55 | 4 | 2.626123 | 2.66 | 60 | 1 | 20 | 28 | 35.4020065 | 27.654753 | 3.8245935 | 165 | 275 | 1017.579 | 808.3286 | 0 | 0 | 385 | 4.3 | 2643.062 | 0.385 | 2526.227 | 0.3199747 | 3160 | 0.08702532 | 0.165 | 0 | 0.043 | 1
729 | 1 | 3.16 | 0 | 1 | 1 | 2.502453 | 2.55 | 4 | 2.626123 | 2.66 | 60 | 1 | 20 | 28 | 27.850886 | 23.53596 | 2.6477955 | 165 | 275 | 1017.579 | 737.5942 | 0 | 0 | 385 | 7.1 | 2643.062 | 0.385 | 2526.227 | 0.2919747 | 3160 | 0.08702532 | 0.165 | 0 | 0.071 | 1
730 | 1 | 3.16 | 0 | 1 | 1 | 2.56 | 2.62 | 3 | 1.28 | 1.64 | 35 | 4 | 0 | 35 | 50.8965135 | 22.0649625 | 0 | 170 | 485.7143 | 529.98 | 661.2087 | 0 | 0 | 363 | 5.8 | 1460 | 0.363 | 2590 | 0.2552929 | 3160 | 0.1537071 | 0.17 | 0 | 0.058 | 1
731 | 1 | 3.16 | 0 | 1 | 1 | 2.56 | 2.62 | 3 | 1.28 | 1.64 | 45 | 4 | 0 | 35 | 41.8743955 | 19.221034 | 0 | 170 | 377.7778 | 540.2 | 754.8557 | 0 | 0 | 370 | 4.9 | 1460 | 0.37 | 2590 | 0.2914501 | 3160 | 0.1195499 | 0.17 | 0 | 0.049 | 1
732 | 1 | 3.16 | 0 | 1 | 4 | 1.63 | 1.831 | 3 | 1.28 | 1.64 | 35 | 4 | 0 | 35 | 43.14926 | 17.1616375 | 0 | 170 | 485.7143 | 529.98 | 448.7064 | 0 | 0 | 363 | 5.4 | 1460 | 0.363 | 1730.5 | 0.2592929 | 3160 | 0.1537071 | 0.17 | 0 | 0.054 | 1
733 | 1 | 3.16 | 0 | 1 | 4 | 1.63 | 1.831 | 3 | 1.28 | 1.64 | 45 | 4 | 0 | 35 | 42.0705285 | 15.0041745 | 0 | 170 | 377.7778 | 540.2 | 487.0493 | 0 | 0 | 370 | 5.9 | 1460 | 0.37 | 1730.5 | 0.2814501 | 3160 | 0.1195499 | 0.17 | 0 | 0.059 | 1
734 | 1 | 3.16 | 0 | 1 | 1 | 2.56 | 2.62 | 1 | 2.54 | 2.59 | 35 | 4 | 0 | 35 | 71.4904785 | 32.754211 | 0 | 170 | 485.7143 | 946.485 | 671.5687 | 0 | 0 | 369 | 4.8 | 2565 | 0.369 | 2590 | 0.2592929 | 3160 | 0.1537071 | 0.17 | 0 | 0.048 | 1
735 | 1 | 3.16 | 0 | 1 | 1 | 2.56 | 2.62 | 1 | 2.54 | 2.59 | 45 | 4 | 0 | 35 | 45.698989 | 28.7334845 | 0 | 170 | 377.7778 | 961.875 | 760.0357 | 0 | 0 | 375 | 4.2 | 2565 | 0.375 | 2590 | 0.2934501 | 3160 | 0.1195499 | 0.17 | 0 | 0.042 | 1
736 | 1 | 3.16 | 0 | 1 | 7 | 2.56 | 2.603776 | 2 | 2.68 | 2.70278 | 37 | 1 | 20 | 28 | 58.8399 | 37.3633365 | 0 | 170 | 459.4595 | 1071.17322 | 652.1886 | 0 | 0 | 398 | 3.4 | 2691.39 | 0.398 | 2581.888 | 0.2526014 | 3160 | 0.1453986 | 0.17 | 0 | 0.034 | 1
737 | 1 | 3.16 | 0 | 1 | 7 | 2.56 | 2.603776 | 2 | 2.68 | 2.70278 | 44.5 | 1 | 20 | 28 | 45.895122 | 31.577413 | 0 | 170 | 382.0225 | 1049.6421 | 707.7131 | 0 | 0 | 390 | 4.5 | 2691.39 | 0.39 | 2581.888 | 0.2741068 | 3160 | 0.1208932 | 0.17 | 0 | 0.045 | 1
738 | 1 | 3.16 | 0 | 1 | 7 | 2.56 | 2.603776 | 2 | 2.68 | 2.70278 | 52.5 | 1 | 20 | 28 | 38.9324005 | 30.989014 | 0 | 170 | 323.8095 | 1009.27125 | 824.9871 | 0 | 0 | 375 | 3.3 | 2691.39 | 0.375 | 2581.888 | 0.3195286 | 3160 | 0.1024714 | 0.17 | 0 | 0.033 | 1
739 | 1 | 3.15 | 1 | 2.1 | 3 | 2.671152 | 2.7 | 2 | 2.525844 | 2.59 | 25 | 1 | 20 | 28 | 79.9241975 | 34.911674 | 0 | 150 | 600 | 0 | 1732.836 | 30 | 5 | 0 | 0 | 2557.922 | 0 | 2685.576 | 0.6452381 | 3150 | 0.1904762 | 0.15 | 0.01428571 | 0 | 1
740 | 1 | 3.15 | 1 | 2.1 | 3 | 2.671152 | 2.7 | 2 | 2.525844 | 2.59 | 25 | 1 | 20 | 28 | 82.8661925 | 44.4241245 | 0 | 150 | 600 | 0 | 1694.47 | 60 | 10 | 0 | 0 | 2557.922 | 0 | 2685.576 | 0.6309524 | 3150 | 0.1904762 | 0.15 | 0.02857143 | 0 | 1
741 | 2 | 3.13 | 1 | 2.1 | 3 | 2.671152 | 2.7 | 2 | 2.525844 | 2.59 | 25 | 1 | 20 | 28 | 93.0651085 | 35.500073 | 0 | 150 | 600 | 0 | 1729.567 | 30 | 5 | 0 | 0 | 2557.922 | 0 | 2685.576 | 0.644021 | 3130 | 0.1916933 | 0.15 | 0.01428571 | 0 | 1
742 | 2 | 3.13 | 1 | 2.1 | 3 | 2.671152 | 2.7 | 2 | 2.525844 | 2.59 | 25 | 1 | 20 | 28 | 95.516771 | 35.500073 | 0 | 150 | 600 | 0 | 1691.202 | 60 | 10 | 0 | 0 | 2557.922 | 0 | 2685.576 | 0.6297353 | 3130 | 0.1916933 | 0.15 | 0.02857143 | 0 | 1
743 | 6 | 2.88 | 0 | 1 | 3 | 2.671152 | 2.7 | 2 | 2.525844 | 2.59 | 22.5 | 1 | 20 | 28 | 71.000146 | 34.2252085 | 0 | 180 | 800 | 0 | 1456.179 | 0 | 0 | 0 | 0 | 2557.922 | 0 | 2685.576 | 0.5422222 | 2880 | 0.2777778 | 0.18 | 0 | 0 | 1
744 | 6 | 2.88 | 1 | 2.1 | 3 | 2.671152 | 2.7 | 2 | 2.525844 | 2.59 | 22.5 | 1 | 20 | 28 | 74.6286065 | 32.6561445 | 0 | 189 | 840 | 0 | 1343.576 | 39.984 | 4.76 | 0 | 0 | 2557.922 | 0 | 2685.576 | 0.5002933 | 2880 | 0.2916667 | 0.189 | 0.01904 | 0 | 1
745 | 6 | 2.9 | 0 | 1 | 3 | 2.671152 | 2.7 | 2 | 2.525844 | 2.59 | 22.5 | 1 | 20 | 28 | 76.9822025 | 33.6368095 | 0 | 180 | 800 | 0 | 1461.324 | 0 | 0 | 0 | 0 | 2557.922 | 0 | 2685.576 | 0.5441379 | 2900 | 0.2758621 | 0.18 | 0 | 0 | 1
746 | 6 | 2.9 | 1 | 2.1 | 3 | 2.671152 | 2.7 | 2 | 2.525844 | 2.59 | 22.5 | 1 | 20 | 28 | 79.237732 | 34.519408 | 0 | 189 | 840 | 0 | 1348.978 | 39.984 | 4.76 | 0 | 0 | 2557.922 | 0 | 2685.576 | 0.5023048 | 2900 | 0.2896552 | 0.189 | 0.01904 | 0 | 1
747 | 6 | 2.94 | 0 | 1 | 3 | 2.671152 | 2.7 | 2 | 2.525844 | 2.59 | 28.5 | 1 | 20 | 28 | 66.489087 | 39.814999 | 0 | 228 | 800 | 0 | 1342.496 | 0 | 0 | 0 | 0 | 2557.922 | 0 | 2685.576 | 0.4998912 | 2940 | 0.2721088 | 0.228 | 0 | 0 | 1
748 | 6 | 2.94 | 1 | 2.1 | 3 | 2.671152 | 2.7 | 2 | 2.525844 | 2.59 | 28.5 | 1 | 20 | 28 | 69.9214145 | 29.027684 | 0 | 239 | 838.5965 | 0 | 1226.65 | 39.91719 | 4.76 | 0 | 0 | 2557.922 | 0 | 2685.576 | 0.4567549 | 2940 | 0.2852369 | 0.239 | 0.01900819 | 0 | 1
749 | 6 | 2.94 | 1 | 2.1 | 3 | 2.671152 | 2.7 | 2 | 2.525844 | 2.59 | 17.5 | 1 | 20 | 28 | 81.199062 | 39.618866 | 0 | 140 | 800 | 0 | 1530.128 | 38.08 | 4.76 | 0 | 0 | 2557.922 | 0 | 2685.576 | 0.5697578 | 2940 | 0.2721088 | 0.14 | 0.01813333 | 0 | 1
750 | 6 | 2.94 | 1 | 2.1 | 3 | 2.671152 | 2.7 | 2 | 2.525844 | 2.59 | 16 | 1 | 20 | 28 | 89.7308475 | 37.7556025 | 0 | 140 | 875 | 0 | 1408.6 | 79.5375 | 9.09 | 0 | 0 | 2557.922 | 0 | 2685.576 | 0.524506 | 2940 | 0.297619 | 0.14 | 0.037875 | 0 | 1
751 | 1 | 0 | 1 | 2.1 | 1 | 2.6 | 2.6 | 2 | 2.6 | 2.6 | 28.7 | 6 | 0 | 7 | 80.806796 | 35.30394 | 0 | 155 | 540.0697 | 1133.6 | 0 | 139.878 | 25.9 | 436 | 0 | 2600 | 0.436 | 2600 | 0.3423914 | 0 | 0 | 0.155 | 0.06660859 | 0 | 0
752 | 1 | 0 | 1 | 2.1 | 1 | 2.6 | 2.6 | 2 | 2.6 | 2.6 | 28.7 | 6 | 0 | 28 | 86.9849855 | 33.538743 | 0 | 155 | 540.0697 | 1133.6 | 0 | 139.878 | 25.9 | 436 | 0 | 2600 | 0.436 | 2600 | 0.3423914 | 0 | 0 | 0.155 | 0.06660859 | 0 | 0
753 | 1 | 0 | 1 | 2.1 | 1 | 2.6 | 2.6 | 2 | 2.6 | 2.6 | 28.7 | 6 | 0 | 90 | 92.0844435 | 33.931009 | 0 | 155 | 540.0697 | 1133.6 | 0 | 139.878 | 25.9 | 436 | 0 | 2600 | 0.436 | 2600 | 0.3423914 | 0 | 0 | 0.155 | 0.06660859 | 0 | 0
754 | 1 | 0 | 1 | 2.1 | 1 | 2.6 | 2.6 | 2 | 2.6 | 2.6 | 28.7 | 6 | 0 | 7 | 43.8357255 | 28.9296175 | 0 | 155 | 540.0697 | 1133.6 | 0 | 139.878 | 25.9 | 436 | 0 | 2600 | 0.436 | 2600 | 0.3423914 | 0 | 0 | 0.155 | 0.06660859 | 0 | 0
755 | 1 | 0 | 1 | 2.1 | 1 | 2.6 | 2.6 | 2 | 2.6 | 2.6 | 28.7 | 6 | 0 | 28 | 50.406181 | 31.6754795 | 0 | 155 | 540.0697 | 1133.6 | 0 | 139.878 | 25.9 | 436 | 0 | 2600 | 0.436 | 2600 | 0.3423914 | 0 | 0 | 0.155 | 0.06660859 | 0 | 0
756 | 1 | 0 | 1 | 2.1 | 1 | 2.6 | 2.6 | 2 | 2.6 | 2.6 | 28.7 | 6 | 0 | 90 | 58.251501 | 34.127142 | 0 | 155 | 540.0697 | 1133.6 | 0 | 139.878 | 25.9 | 436 | 0 | 2600 | 0.436 | 2600 | 0.3423914 | 0 | 0 | 0.155 | 0.06660859 | 0 | 0
757 | 6 | 0 | 0 | 1 | 1 | 2.57 | 2.57 | 2 | 2.67 | 2.67 | 30 | 1 | 20 | 3 | 47.07192 | 0 | 2.6477955 | 150 | 500 | 1089.36 | 0 | 0 | 0 | 408 | 0 | 2670 | 0.408 | 2570 | 0.442 | 0 | 0 | 0.15 | 0 | 0 | 0
758 | 6 | 0 | 0 | 1 | 1 | 2.57 | 2.57 | 2 | 2.67 | 2.67 | 30 | 1 | 20 | 7 | 55.701772 | 36.284605 | 3.99130655 | 150 | 500 | 1089.36 | 0 | 0 | 0 | 408 | 0 | 2670 | 0.408 | 2570 | 0.442 | 0 | 0 | 0.15 | 0 | 0 | 0
759 | 6 | 0 | 0 | 1 | 1 | 2.57 | 2.57 | 2 | 2.67 | 2.67 | 30 | 1 | 20 | 28 | 57.1727695 | 37.853669 | 4.8248718 | 150 | 500 | 1089.36 | 0 | 0 | 0 | 408 | 0 | 2670 | 0.408 | 2570 | 0.442 | 0 | 0 | 0.15 | 0 | 0 | 0
760 | 6 | 0 | 0 | 1 | 1 | 2.57 | 2.57 | 2 | 2.67 | 2.67 | 30 | 1 | 20 | 90 | 61.978028 | 39.618866 | 4.34434595 | 150 | 500 | 1089.36 | 0 | 0 | 0 | 408 | 0 | 2670 | 0.408 | 2570 | 0.442 | 0 | 0 | 0.15 | 0 | 0 | 0
761 | 6 | 0 | 0 | 1 | 1 | 2.57 | 2.57 | 2 | 2.67 | 2.67 | 30 | 1 | 20 | 180 | 72.6672765 | 37.853669 | 4.3933792 | 150 | 500 | 1089.36 | 0 | 0 | 0 | 408 | 0 | 2670 | 0.408 | 2570 | 0.442 | 0 | 0 | 0.15 | 0 | 0 | 0
762 | 6 | 0 | 0 | 1 | 1 | 2.57 | 2.57 | 2 | 2.67 | 2.67 | 32.5 | 1 | 20 | 3 | 44.522191 | 0 | 2.93218835 | 162.5 | 500 | 1068 | 0 | 0 | 0 | 400 | 0 | 2670 | 0.4 | 2570 | 0.4375 | 0 | 0 | 0.1625 | 0 | 0 | 0
763 | 6 | 0 | 0 | 1 | 1 | 2.57 | 2.57 | 2 | 2.67 | 2.67 | 32.5 | 1 | 20 | 7 | 51.190713 | 32.8522775 | 4.0403398 | 162.5 | 500 | 1068 | 0 | 0 | 0 | 400 | 0 | 2670 | 0.4 | 2570 | 0.4375 | 0 | 0 | 0.1625 | 0 | 0 | 0
764 | 6 | 0 | 0 | 1 | 1 | 2.57 | 2.57 | 2 | 2.67 | 2.67 | 32.5 | 1 | 20 | 28 | 54.4269075 | 36.480738 | 4.0795664 | 162.5 | 500 | 1068 | 0 | 0 | 0 | 400 | 0 | 2670 | 0.4 | 2570 | 0.4375 | 0 | 0 | 0.1625 | 0 | 0 | 0
765 | 6 | 0 | 0 | 1 | 1 | 2.57 | 2.57 | 2 | 2.67 | 2.67 | 32.5 | 1 | 20 | 90 | 59.036033 | 37.1672035 | 3.9618866 | 162.5 | 500 | 1068 | 0 | 0 | 0 | 400 | 0 | 2670 | 0.4 | 2570 | 0.4375 | 0 | 0 | 0.1625 | 0 | 0 | 0
766 | 6 | 0 | 0 | 1 | 1 | 2.57 | 2.57 | 2 | 2.67 | 2.67 | 32.5 | 1 | 20 | 180 | 66.881353 | 39.3246665 | 4.5698989 | 162.5 | 500 | 1068 | 0 | 0 | 0 | 400 | 0 | 2670 | 0.4 | 2570 | 0.4375 | 0 | 0 | 0.1625 | 0 | 0 | 0
767 | 6 | 0 | 0 | 1 | 1 | 2.57 | 2.57 | 2 | 2.67 | 2.67 | 35 | 1 | 20 | 3 | 38.834334 | 0 | 2.87334845 | 175 | 500 | 1049.31 | 0 | 0 | 0 | 393 | 0 | 2670 | 0.393 | 2570 | 0.432 | 0 | 0 | 0.175 | 0 | 0 | 0
768 | 6 | 0 | 0 | 1 | 1 | 2.57 | 2.57 | 2 | 2.67 | 2.67 | 35 | 1 | 20 | 7 | 45.2086565 | 30.204482 | 3.44213415 | 175 | 500 | 1049.31 | 0 | 0 | 0 | 393 | 0 | 2670 | 0.393 | 2570 | 0.432 | 0 | 0 | 0.175 | 0 | 0 | 0
769 | 6 | 0 | 0 | 1 | 1 | 2.57 | 2.57 | 2 | 2.67 | 2.67 | 35 | 1 | 20 | 28 | 50.5042475 | 34.911674 | 3.44213415 | 175 | 500 | 1049.31 | 0 | 0 | 0 | 393 | 0 | 2670 | 0.393 | 2570 | 0.432 | 0 | 0 | 0.175 | 0 | 0 | 0
770 | 6 | 0 | 0 | 1 | 1 | 2.57 | 2.57 | 2 | 2.67 | 2.67 | 35 | 1 | 20 | 90 | 50.1119815 | 25.3992235 | 3.6088472 | 175 | 500 | 1049.31 | 0 | 0 | 0 | 393 | 0 | 2670 | 0.393 | 2570 | 0.432 | 0 | 0 | 0.175 | 0 | 0 | 0
771 | 6 | 0 | 0 | 1 | 1 | 2.57 | 2.57 | 2 | 2.67 | 2.67 | 35 | 1 | 20 | 180 | 58.9379665 | 37.657536 | 4.4326058 | 175 | 500 | 1049.31 | 0 | 0 | 0 | 393 | 0 | 2670 | 0.393 | 2570 | 0.432 | 0 | 0 | 0.175 | 0 | 0 | 0
772 | 6 | 0 | 0 | 1 | 1 | 2.57 | 2.57 | 2 | 2.67 | 2.67 | 30 | 1 | 20 | 3 | 46.875787 | 0 | 3.8245935 | 150 | 500 | 995.91 | 0 | 0 | 0 | 373 | 0 | 2670 | 0.373 | 2570 | 0.477 | 0 | 0 | 0.15 | 0 | 0 | 0
773 | 6 | 0 | 0 | 1 | 1 | 2.57 | 2.57 | 2 | 2.67 | 2.67 | 30 | 1 | 20 | 7 | 52.171378 | 32.950344 | 3.32445435 | 150 | 500 | 995.91 | 0 | 0 | 0 | 373 | 0 | 2670 | 0.373 | 2570 | 0.477 | 0 | 0 | 0.15 | 0 | 0 | 0
774 | 6 | 0 | 0 | 1 | 1 | 2.57 | 2.57 | 2 | 2.67 | 2.67 | 30 | 1 | 20 | 28 | 57.859235 | 39.618866 | 4.34434595 | 150 | 500 | 995.91 | 0 | 0 | 0 | 373 | 0 | 2670 | 0.373 | 2570 | 0.477 | 0 | 0 | 0.15 | 0 | 0 | 0
775 | 6 | 0 | 0 | 1 | 1 | 2.57 | 2.57 | 2 | 2.67 | 2.67 | 30 | 1 | 20 | 90 | 60.212831 | 39.814999 | 4.1580196 | 150 | 500 | 995.91 | 0 | 0 | 0 | 373 | 0 | 2670 | 0.373 | 2570 | 0.477 | 0 | 0 | 0.15 | 0 | 0 | 0
776 | 6 | 0 | 0 | 1 | 1 | 2.57 | 2.57 | 2 | 2.67 | 2.67 | 30 | 1 | 20 | 180 | 67.862018 | 41.972462 | 4.2364728 | 150 | 500 | 995.91 | 0 | 0 | 0 | 373 | 0 | 2670 | 0.373 | 2570 | 0.477 | 0 | 0 | 0.15 | 0 | 0 | 0
777 | 6 | 0 | 0 | 1 | 1 | 2.57 | 2.57 | 2 | 2.67 | 2.67 | 32.5 | 1 | 20 | 3 | 42.8550605 | 0 | 3.5107807 | 162.5 | 500 | 979.89 | 0 | 0 | 0 | 367 | 0 | 2670 | 0.367 | 2570 | 0.4705 | 0 | 0 | 0.1625 | 0 | 0 | 0
778 | 6 | 0 | 0 | 1 | 1 | 2.57 | 2.57 | 2 | 2.67 | 2.67 | 32.5 | 1 | 20 | 7 | 48.837117 | 32.165812 | 3.63826715 | 162.5 | 500 | 979.89 | 0 | 0 | 0 | 367 | 0 | 2670 | 0.367 | 2570 | 0.4705 | 0 | 0 | 0.1625 | 0 | 0 | 0
779 | 6 | 0 | 0 | 1 | 1 | 2.57 | 2.57 | 2 | 2.67 | 2.67 | 32.5 | 1 | 20 | 28 | 49.425516 | 36.284605 | 3.8245935 | 162.5 | 500 | 979.89 | 0 | 0 | 0 | 367 | 0 | 2670 | 0.367 | 2570 | 0.4705 | 0 | 0 | 0.1625 | 0 | 0 | 0
780 | 6 | 0 | 0 | 1 | 1 | 2.57 | 2.57 | 2 | 2.67 | 2.67 | 32.5 | 1 | 20 | 90 | 57.3689025 | 38.245935 | 3.530394 | 162.5 | 500 | 979.89 | 0 | 0 | 0 | 367 | 0 | 2670 | 0.367 | 2570 | 0.4705 | 0 | 0 | 0.1625 | 0 | 0 | 0
781 | 6 | 0 | 0 | 1 | 1 | 2.57 | 2.57 | 2 | 2.67 | 2.67 | 32.5 | 1 | 20 | 180 | 64.72389 | 41.776329 | 4.3737659 | 162.5 | 500 | 979.89 | 0 | 0 | 0 | 367 | 0 | 2670 | 0.367 | 2570 | 0.4705 | 0 | 0 | 0.1625 | 0 | 0 | 0
782 | 6 | 0 | 0 | 1 | 1 | 2.57 | 2.57 | 2 | 2.67 | 2.67 | 35 | 1 | 20 | 3 | 41.2859965 | 0 | 3.2558078 | 175 | 500 | 961.2 | 0 | 0 | 0 | 360 | 0 | 2670 | 0.36 | 2570 | 0.465 | 0 | 0 | 0.175 | 0 | 0 | 0
783 | 6 | 0 | 0 | 1 | 1 | 2.57 | 2.57 | 2 | 2.67 | 2.67 | 35 | 1 | 20 | 7 | 47.3661195 | 32.2638785 | 3.22638785 | 175 | 500 | 961.2 | 0 | 0 | 0 | 360 | 0 | 2670 | 0.36 | 2570 | 0.465 | 0 | 0 | 0.175 | 0 | 0 | 0
784 | 6 | 0 | 0 | 1 | 1 | 2.57 | 2.57 | 2 | 2.67 | 2.67 | 35 | 1 | 20 | 28 | 48.052585 | 31.8716125 | 3.3538743 | 175 | 500 | 961.2 | 0 | 0 | 0 | 360 | 0 | 2670 | 0.36 | 2570 | 0.465 | 0 | 0 | 0.175 | 0 | 0 | 0
785 | 6 | 0 | 0 | 1 | 1 | 2.57 | 2.57 | 2 | 2.67 | 2.67 | 35 | 1 | 20 | 90 | 53.6423755 | 36.480738 | 3.7657536 | 175 | 500 | 961.2 | 0 | 0 | 0 | 360 | 0 | 2670 | 0.36 | 2570 | 0.465 | 0 | 0 | 0.175 | 0 | 0 | 0
786 | 6 | 0 | 0 | 1 | 1 | 2.57 | 2.57 | 2 | 2.67 | 2.67 | 35 | 1 | 20 | 180 | 60.7031635 | 38.1478685 | 3.61865385 | 175 | 500 | 961.2 | 0 | 0 | 0 | 360 | 0 | 2670 | 0.36 | 2570 | 0.465 | 0 | 0 | 0.175 | 0 | 0 | 0
787 | 1 | 0 | 0 | 1 | 1 | 2.551676 | 2.58 | 2 | 2.69 | 2.69 | 41 | 4 | 20 | 28 | 41.384063 | 28.831551 | 3.3734876 | 196 | 478.0488 | 936.12 | 0 | 0 | 0 | 348 | 0 | 2690 | 0.348 | 2565.838 | 0.456 | 0 | 0 | 0.196 | 0 | 0 | 0
788 | 1 | 0 | 0 | 1 | 1 | 2.551676 | 2.58 | 2 | 2.69 | 2.69 | 41 | 4 | 20 | 28 | 47.07192 | 32.8522775 | 3.42252085 | 196 | 478.0488 | 936.12 | 0 | 0 | 0 | 348 | 0 | 2690 | 0.348 | 2565.838 | 0.456 | 0 | 0 | 0.196 | 0 | 0 | 0
789 | 1 | 0 | 0 | 1 | 1 | 2.551676 | 2.58 | 2 | 2.69 | 2.69 | 41 | 4 | 20 | 28 | 44.4241245 | 32.558078 | 3.30484105 | 196 | 478.0488 | 936.12 | 0 | 0 | 0 | 348 | 0 | 2690 | 0.348 | 2565.838 | 0.456 | 0 | 0 | 0.196 | 0 | 0 | 0
790 | 2 | 3.13 | 0 | 1 | 1 | 2.58 | 2.63 | 2 | 2.71 | 2.74 | 25 | 1 | 20 | 28 | 83.356525 | 39.1285335 | 0 | 127 | 508 | 1084.55 | 785.9277 | 0 | 0 | 398 | 1.1 | 2725 | 0.398 | 2605 | 0.3016997 | 3130 | 0.1623003 | 0.127 | 0 | 0.011 | 1
791 | 2 | 3.13 | 0 | 1 | 1 | 2.58 | 2.63 | 2 | 2.68 | 2.72 | 25 | 1 | 20 | 28 | 94.928372 | 39.2266 | 0 | 127 | 508 | 1074.6 | 778.1127 | 0 | 0 | 398 | 1.4 | 2700 | 0.398 | 2605 | 0.2986997 | 3130 | 0.1623003 | 0.127 | 0 | 0.014 | 1
792 | 2 | 3.13 | 0 | 1 | 1 | 2.58 | 2.63 | 2 | 2.66 | 2.68 | 25 | 1 | 20 | 28 | 96.2032365 | 37.7556025 | 0 | 127 | 508 | 1062.66 | 762.4827 | 0 | 0 | 398 | 2 | 2670 | 0.398 | 2605 | 0.2926997 | 3130 | 0.1623003 | 0.127 | 0 | 0.02 | 1
793 | 2 | 3.13 | 0 | 1 | 1 | 2.58 | 2.63 | 2 | 2.66 | 2.67 | 25 | 1 | 20 | 28 | 77.864801 | 44.4241245 | 0 | 127 | 508 | 1060.67 | 798.9527 | 0 | 0 | 398 | 0.6 | 2665 | 0.398 | 2605 | 0.3066997 | 3130 | 0.1623003 | 0.127 | 0 | 0.006 | 1
794 | 2 | 3.13 | 0 | 1 | 1 | 2.58 | 2.63 | 2 | 2.64 | 2.65 | 25 | 1 | 20 | 28 | 82.37586 | 44.522191 | 0 | 127 | 508 | 1052.71 | 765.0877 | 0 | 0 | 398 | 1.9 | 2645 | 0.398 | 2605 | 0.2936997 | 3130 | 0.1623003 | 0.127 | 0 | 0.019 | 1
795 | 2 | 3.13 | 0 | 1 | 1 | 2.58 | 2.63 | 2 | 2.61 | 2.63 | 25 | 1 | 20 | 28 | 89.240515 | 36.1865385 | 0 | 127 | 508 | 1042.76 | 783.3227 | 0 | 0 | 398 | 1.2 | 2620 | 0.398 | 2605 | 0.3006997 | 3130 | 0.1623003 | 0.127 | 0 | 0.012 | 1
796 | 2 | 3.13 | 0 | 1 | 1 | 2.58 | 2.63 | 4 | 2.46 | 2.54 | 25 | 1 | 20 | 28 | 66.489087 | 35.696206 | 0 | 127 | 508 | 995 | 759.8777 | 0 | 0 | 398 | 2.1 | 2500 | 0.398 | 2605 | 0.2916997 | 3130 | 0.1623003 | 0.127 | 0 | 0.021 | 1
797 | 2 | 3.13 | 0 | 1 | 1 | 2.58 | 2.63 | 4 | 2.41 | 2.51 | 25 | 1 | 20 | 28 | 67.3716855 | 34.323275 | 0 | 127 | 508 | 979.08 | 775.5077 | 0 | 0 | 398 | 1.5 | 2460 | 0.398 | 2605 | 0.2976997 | 3130 | 0.1623003 | 0.127 | 0 | 0.015 | 1
798 | 2 | 3.13 | 0 | 1 | 1 | 2.58 | 2.63 | 4 | 2.48 | 2.55 | 25 | 1 | 20 | 28 | 96.3993695 | 44.718324 | 0 | 127 | 508 | 1000.97 | 757.2727 | 0 | 0 | 398 | 2.2 | 2515 | 0.398 | 2605 | 0.2906997 | 3130 | 0.1623003 | 0.127 | 0 | 0.022 | 1
799 | 2 | 3.13 | 0 | 1 | 1 | 2.58 | 2.63 | 1 | 2.57 | 2.61 | 25 | 1 | 20 | 28 | 87.279185 | 40.8937305 | 0 | 127 | 508 | 1030.82 | 765.0877 | 0 | 0 | 398 | 1.9 | 2590 | 0.398 | 2605 | 0.2936997 | 3130 | 0.1623003 | 0.127 | 0 | 0.019 | 1
800 | 2 | 3.13 | 0 | 1 | 1 | 2.58 | 2.63 | 3 | 1.57 | 1.61 | 25 | 1 | 20 | 28 | 64.4296905 | 25.9876225 | 0 | 127 | 508 | 632.82 | 746.8527 | 0 | 0 | 398 | 2.6 | 1590 | 0.398 | 2605 | 0.2866997 | 3130 | 0.1623003 | 0.127 | 0 | 0.026 | 1
801 | 2 | 3.13 | 0 | 1 | 1 | 2.61 | 2.65 | 2 | 2.61 | 2.63 | 25 | 1 | 20 | 28 | 100.1258965 | 40.207265 | 0 | 127 | 508 | 1042.76 | 801.3602 | 0 | 0 | 398 | 0.8 | 2620 | 0.398 | 2630 | 0.3046997 | 3130 | 0.1623003 | 0.127 | 0 | 0.008 | 1
802 | 2 | 3.13 | 0 | 1 | 2 | 2.59 | 2.62 | 2 | 2.64 | 2.65 | 25 | 1 | 20 | 28 | 81.395195 | 47.7583855 | 0 | 127 | 508 | 1052.71 | 778.1127 | 0 | 0 | 398 | 1.4 | 2645 | 0.398 | 2605 | 0.2986997 | 3130 | 0.1623003 | 0.127 | 0 | 0.014 | 1
803 | 2 | 3.13 | 0 | 1 | 2 | 2.61 | 2.63 | 2 | 2.61 | 2.63 | 25 | 1 | 20 | 28 | 107.87315 | 37.853669 | 0 | 127 | 508 | 1042.76 | 769.4932 | 0 | 0 | 398 | 1.9 | 2620 | 0.398 | 2620 | 0.2936997 | 3130 | 0.1623003 | 0.127 | 0 | 0.019 | 1
804 | 2 | 3.13 | 0 | 1 | 4 | 1.57 | 1.85 | 3 | 1.57 | 1.61 | 25 | 1 | 20 | 28 | 58.643767 | 20.201699 | 0 | 127 | 508 | 632.82 | 502.2265 | 0 | 0 | 398 | 1.9 | 1590 | 0.398 | 1710 | 0.2936997 | 3130 | 0.1623003 | 0.127 | 0 | 0.019 | 1
805 | 1 | 3.16 | 1 | 0 | 1 | 0 | 0 | 1 | 0 | 0 | 27 | 5 | 0 | 2 | 121.994726 | 42.0705285 | 0 | 136 | 503.7037 | 0 | 0 | 100.7407 | 20 | 0 | 0 | 0 | 0 | 0 | 0.7046001 | 3160 | 0.1593999 | 0.136 | 0 | 0 | 0
806 | 1 | 3.16 | 1 | 0 | 1 | 0 | 0 | 1 | 0 | 0 | 27 | 5 | 0 | 2 | 120.9159945 | 41.2859965 | 0 | 136 | 503.7037 | 0 | 0 | 100.7407 | 20 | 0 | 0 | 0 | 0 | 0 | 0.7046001 | 3160 | 0.1593999 | 0.136 | 0 | 0 | 0
807 | 1 | 3.16 | 1 | 0 | 1 | 0 | 0 | 1 | 0 | 0 | 27 | 5 | 0 | 2 | 118.9546645 | 42.364728 | 0 | 136 | 503.7037 | 0 | 0 | 100.7407 | 20 | 0 | 0 | 0 | 0 | 0 | 0.7046001 | 3160 | 0.1593999 | 0.136 | 0 | 0 | 0
808 | 1 | 3.16 | 1 | 0 | 1 | 0 | 0 | 1 | 0 | 0 | 27 | 5 | 0 | 2 | 123.0734575 | 43.2473265 | 0 | 136 | 503.7037 | 0 | 0 | 100.7407 | 20 | 0 | 0 | 0 | 0 | 0 | 0.7046001 | 3160 | 0.1593999 | 0.136 | 0 | 0 | 0
809 | 1 | 3.16 | 1 | 0 | 1 | 0 | 0 | 1 | 0 | 0 | 27 | 5 | 0 | 2 | 117.3856005 | 40.207265 | 0 | 136 | 503.7037 | 0 | 0 | 100.7407 | 20 | 0 | 0 | 0 | 0 | 0 | 0.7046001 | 3160 | 0.1593999 | 0.136 | 0 | 0 | 0
810 | 1 | 3.16 | 1 | 0 | 1 | 0 | 0 | 1 | 0 | 0 | 27 | 5 | 0 | 2 | 120.3275955 | 42.0705285 | 0 | 136 | 503.7037 | 0 | 0 | 100.7407 | 20 | 0 | 0 | 0 | 0 | 0 | 0.7046001 | 3160 | 0.1593999 | 0.136 | 0 | 0 | 0
811 | 1 | 3.16 | 1 | 0 | 1 | 0 | 0 | 1 | 0 | 0 | 27 | 5 | 0 | 2 | 126.309652 | 38.638201 | 0 | 136 | 503.7037 | 0 | 0 | 100.7407 | 20 | 0 | 0 | 0 | 0 | 0 | 0.7046001 | 3160 | 0.1593999 | 0.136 | 0 | 0 | 0
812 | 1 | 3.16 | 1 | 0 | 1 | 0 | 0 | 1 | 0 | 0 | 27 | 5 | 0 | 2 | 105.6176205 | 0 | 0 | 136 | 503.7037 | 0 | 0 | 100.7407 | 20 | 0 | 0 | 0 | 0 | 0 | 0.7046001 | 3160 | 0.1593999 | 0.136 | 0 | 0 | 0
813 | 1 | 3.16 | 1 | 0 | 1 | 0 | 0 | 1 | 0 | 0 | 27 | 5 | 0 | 2 | 102.6756255 | 37.7556025 | 0 | 136 | 503.7037 | 0 | 0 | 100.7407 | 20 | 0 | 0 | 0 | 0 | 0 | 0.7046001 | 3160 | 0.1593999 | 0.136 | 0 | 0 | 0
814 | 6 | 0 | 0 | 0 | 1 | 0 | 0 | 1 | 0 | 0 | 30 | 5 | 0 | 2 | 104.8330885 | 37.26527 | 0 | 149 | 496.6667 | 0 | 0 | 0 | 0 | 0 | 0 | 0 | 0 | 0 | 0.851 | 0 | 0 | 0.149 | 0 | 0 | 0
815 | 6 | 0 | 0 | 0 | 1 | 0 | 0 | 1 | 0 | 0 | 30 | 5 | 0 | 2 | 91.8883105 | 36.1865385 | 0 | 149 | 496.6667 | 0 | 0 | 0 | 0 | 0 | 0 | 0 | 0 | 0 | 0.851 | 0 | 0 | 0.149 | 0 | 0 | 0
816 | 1 | 3.16 | 1 | 0 | 1 | 0 | 0 | 1 | 0 | 0 | 27 | 5 | 0 | 2 | 52.8578435 | 35.7942725 | 0 | 136 | 503.7037 | 0 | 0 | 100.7407 | 20 | 0 | 0 | 0 | 0 | 0 | 0.7046001 | 3160 | 0.1593999 | 0.136 | 0 | 0 | 0
817 | 2 | 3.13 | 0 | 0 | 1 | 0 | 0 | 1 | 0 | 0 | 70 | 3 | 20 | 7 | 20.1036325 | 0 | 0 | 0 | 0 | 0 | 0 | 0 | 0 | 400 | 0 | 0 | 0 | 0 | 1 | 3130 | 0 | 0 | 0 | 0 | 0
818 | 2 | 3.13 | 0 | 0 | 1 | 0 | 0 | 1 | 0 | 0 | 60 | 3 | 20 | 7 | 27.1644205 | 0 | 0 | 0 | 0 | 0 | 0 | 0 | 0 | 400 | 0 | 0 | 0 | 0 | 1 | 3130 | 0 | 0 | 0 | 0 | 0
819 | 2 | 3.13 | 0 | 0 | 1 | 0 | 0 | 1 | 0 | 0 | 50 | 3 | 20 | 7 | 37.26527 | 0 | 0 | 0 | 0 | 0 | 0 | 0 | 0 | 400 | 0 | 0 | 0 | 0 | 1 | 3130 | 0 | 0 | 0 | 0 | 0
820 | 2 | 3.13 | 0 | 0 | 1 | 0 | 0 | 1 | 0 | 0 | 40 | 3 | 20 | 7 | 42.560861 | 0 | 0 | 0 | 0 | 0 | 0 | 0 | 0 | 400 | 0 | 0 | 0 | 0 | 1 | 3130 | 0 | 0 | 0 | 0 | 0
821 | 2 | 3.13 | 0 | 0 | 1 | 0 | 0 | 3 | 0 | 0 | 70 | 3 | 20 | 7 | 19.7113665 | 0 | 0 | 0 | 0 | 0 | 0 | 0 | 0 | 400 | 0 | 0 | 0 | 0 | 1 | 3130 | 0 | 0 | 0 | 0 | 0
822 | 2 | 3.13 | 0 | 0 | 1 | 0 | 0 | 3 | 0 | 0 | 60 | 3 | 20 | 7 | 25.2030905 | 0 | 0 | 0 | 0 | 0 | 0 | 0 | 0 | 400 | 0 | 0 | 0 | 0 | 1 | 3130 | 0 | 0 | 0 | 0 | 0
823 | 2 | 3.13 | 0 | 0 | 1 | 0 | 0 | 3 | 0 | 0 | 50 | 3 | 20 | 7 | 36.3826715 | 0 | 0 | 0 | 0 | 0 | 0 | 0 | 0 | 400 | 0 | 0 | 0 | 0 | 1 | 3130 | 0 | 0 | 0 | 0 | 0
824 | 2 | 3.13 | 0 | 0 | 1 | 0 | 0 | 3 | 0 | 0 | 40 | 3 | 20 | 7 | 43.2473265 | 0 | 0 | 0 | 0 | 0 | 0 | 0 | 0 | 400 | 0 | 0 | 0 | 0 | 1 | 3130 | 0 | 0 | 0 | 0 | 0
825 | 2 | 3.13 | 0 | 0 | 1 | 0 | 0 | 1 | 0 | 0 | 70 | 1 | 20 | 28 | 24.2224255 | 0 | 0 | 0 | 0 | 0 | 0 | 0 | 0 | 400 | 0 | 0 | 0 | 0 | 1 | 3130 | 0 | 0 | 0 | 0 | 0
826 | 2 | 3.13 | 0 | 0 | 1 | 0 | 0 | 1 | 0 | 0 | 55 | 1 | 20 | 28 | 32.0677455 | 0 | 0 | 0 | 0 | 0 | 0 | 0 | 0 | 400 | 0 | 0 | 0 | 0 | 1 | 3130 | 0 | 0 | 0 | 0 | 0
827 | 2 | 3.13 | 0 | 0 | 1 | 0 | 0 | 1 | 0 | 0 | 45 | 1 | 20 | 28 | 42.2666615 | 0 | 0 | 0 | 0 | 0 | 0 | 0 | 0 | 400 | 0 | 0 | 0 | 0 | 1 | 3130 | 0 | 0 | 0 | 0 | 0
828 | 2 | 3.13 | 0 | 0 | 1 | 0 | 0 | 3 | 0 | 0 | 70 | 1 | 20 | 28 | 20.4958985 | 0 | 0 | 0 | 0 | 0 | 0 | 0 | 0 | 400 | 0 | 0 | 0 | 0 | 1 | 3130 | 0 | 0 | 0 | 0 | 0
829 | 2 | 3.13 | 0 | 0 | 1 | 0 | 0 | 3 | 0 | 0 | 55 | 1 | 20 | 28 | 29.3218835 | 0 | 0 | 0 | 0 | 0 | 0 | 0 | 0 | 400 | 0 | 0 | 0 | 0 | 1 | 3130 | 0 | 0 | 0 | 0 | 0
830 | 2 | 3.13 | 0 | 0 | 1 | 0 | 0 | 3 | 0 | 0 | 45 | 1 | 20 | 28 | 36.676871 | 0 | 0 | 0 | 0 | 0 | 0 | 0 | 0 | 400 | 0 | 0 | 0 | 0 | 1 | 3130 | 0 | 0 | 0 | 0 | 0
831 | 2 | 3.13 | 0 | 0 | 1 | 0 | 0 | 1 | 0 | 0 | 70 | 1 | 20 | 28 | 17.455837 | 0 | 0 | 0 | 0 | 0 | 0 | 0 | 0 | 390 | 0 | 0 | 0 | 0 | 1 | 3130 | 0 | 0 | 0 | 0 | 0
832 | 2 | 3.13 | 0 | 0 | 1 | 0 | 0 | 1 | 0 | 0 | 60 | 1 | 20 | 28 | 24.516625 | 0 | 0 | 0 | 0 | 0 | 0 | 0 | 0 | 390 | 0 | 0 | 0 | 0 | 1 | 3130 | 0 | 0 | 0 | 0 | 0
833 | 2 | 3.13 | 0 | 0 | 1 | 0 | 0 | 1 | 0 | 0 | 50 | 1 | 20 | 28 | 33.146477 | 0 | 0 | 0 | 0 | 0 | 0 | 0 | 0 | 390 | 0 | 0 | 0 | 0 | 1 | 3130 | 0 | 0 | 0 | 0 | 0
834 | 2 | 3.13 | 0 | 0 | 1 | 0 | 0 | 1 | 0 | 0 | 70 | 4 | 20 | 28 | 19.024901 | 0 | 0 | 0 | 0 | 0 | 0 | 0 | 0 | 390 | 0 | 0 | 0 | 0 | 1 | 3130 | 0 | 0 | 0 | 0 | 0
835 | 2 | 3.13 | 0 | 0 | 1 | 0 | 0 | 1 | 0 | 0 | 60 | 4 | 20 | 28 | 22.2610955 | 0 | 0 | 0 | 0 | 0 | 0 | 0 | 0 | 390 | 0 | 0 | 0 | 0 | 1 | 3130 | 0 | 0 | 0 | 0 | 0
836 | 2 | 3.13 | 0 | 0 | 1 | 0 | 0 | 1 | 0 | 0 | 50 | 4 | 20 | 28 | 31.577413 | 0 | 0 | 0 | 0 | 0 | 0 | 0 | 0 | 390 | 0 | 0 | 0 | 0 | 1 | 3130 | 0 | 0 | 0 | 0 | 0
837 | 1 | 3.16 | 0 | 0 | 1 | 0 | 0 | 1 | 0 | 0 | 70 | 6 | 20 | 28 | 19.9074995 | 0 | 0 | 0 | 0 | 0 | 0 | 0 | 0 | 430 | 0 | 0 | 0 | 0 | 1 | 3160 | 0 | 0 | 0 | 0 | 0
838 | 1 | 3.16 | 0 | 0 | 1 | 0 | 0 | 1 | 0 | 0 | 60 | 6 | 20 | 28 | 34.8136075 | 0 | 0 | 0 | 0 | 0 | 0 | 0 | 0 | 430 | 0 | 0 | 0 | 0 | 1 | 3160 | 0 | 0 | 0 | 0 | 0
839 | 1 | 3.16 | 0 | 0 | 1 | 0 | 0 | 1 | 0 | 0 | 50 | 6 | 20 | 28 | 41.18793 | 0 | 0 | 0 | 0 | 0 | 0 | 0 | 0 | 430 | 0 | 0 | 0 | 0 | 1 | 3160 | 0 | 0 | 0 | 0 | 0
840 | 1 | 3.16 | 0 | 0 | 1 | 0 | 0 | 1 | 0 | 0 | 70 | 6 | 20 | 28 | 18.9268345 | 0 | 0 | 0 | 0 | 0 | 0 | 0 | 0 | 390 | 0 | 0 | 0 | 0 | 1 | 3160 | 0 | 0 | 0 | 0 | 0
841 | 1 | 3.16 | 0 | 0 | 1 | 0 | 0 | 1 | 0 | 0 | 60 | 6 | 20 | 28 | 32.558078 | 0 | 0 | 0 | 0 | 0 | 0 | 0 | 0 | 390 | 0 | 0 | 0 | 0 | 1 | 3160 | 0 | 0 | 0 | 0 | 0
842 | 1 | 3.16 | 0 | 0 | 1 | 0 | 0 | 1 | 0 | 0 | 50 | 6 | 20 | 28 | 39.1285335 | 0 | 0 | 0 | 0 | 0 | 0 | 0 | 0 | 390 | 0 | 0 | 0 | 0 | 1 | 3160 | 0 | 0 | 0 | 0 | 0
843 | 1 | 3.16 | 0 | 0 | 1 | 0 | 0 | 1 | 0 | 0 | 70 | 6 | 20 | 28 | 17.5539035 | 0 | 0 | 0 | 0 | 0 | 0 | 0 | 0 | 350 | 0 | 0 | 0 | 0 | 1 | 3160 | 0 | 0 | 0 | 0 | 0
844 | 1 | 3.16 | 0 | 0 | 1 | 0 | 0 | 1 | 0 | 0 | 70 | 6 | 20 | 28 | 19.6133 | 0 | 0 | 0 | 0 | 0 | 0 | 0 | 0 | 350 | 0 | 0 | 0 | 0 | 1 | 3160 | 0 | 0 | 0 | 0 | 0
845 | 1 | 3.16 | 0 | 0 | 1 | 0 | 0 | 1 | 0 | 0 | 70 | 6 | 20 | 28 | 22.2610955 | 0 | 0 | 0 | 0 | 0 | 0 | 0 | 0 | 350 | 0 | 0 | 0 | 0 | 1 | 3160 | 0 | 0 | 0 | 0 | 0
846 | 1 | 3.16 | 0 | 0 | 1 | 0 | 0 | 1 | 0 | 0 | 70 | 6 | 20 | 28 | 24.516625 | 0 | 0 | 0 | 0 | 0 | 0 | 0 | 0 | 350 | 0 | 0 | 0 | 0 | 1 | 3160 | 0 | 0 | 0 | 0 | 0
847 | 1 | 3.16 | 0 | 0 | 1 | 0 | 0 | 1 | 0 | 0 | 60 | 6 | 20 | 28 | 27.850886 | 0 | 0 | 0 | 0 | 0 | 0 | 0 | 0 | 350 | 0 | 0 | 0 | 0 | 1 | 3160 | 0 | 0 | 0 | 0 | 0
848 | 1 | 3.16 | 0 | 0 | 1 | 0 | 0 | 1 | 0 | 0 | 60 | 6 | 20 | 28 | 26.477955 | 0 | 0 | 0 | 0 | 0 | 0 | 0 | 0 | 350 | 0 | 0 | 0 | 0 | 1 | 3160 | 0 | 0 | 0 | 0 | 0
849 | 1 | 3.16 | 0 | 0 | 1 | 0 | 0 | 1 | 0 | 0 | 60 | 6 | 20 | 28 | 29.41995 | 0 | 0 | 0 | 0 | 0 | 0 | 0 | 0 | 350 | 0 | 0 | 0 | 0 | 1 | 3160 | 0 | 0 | 0 | 0 | 0
850 | 1 | 3.16 | 0 | 0 | 1 | 0 | 0 | 1 | 0 | 0 | 60 | 6 | 20 | 28 | 32.950344 | 0 | 0 | 0 | 0 | 0 | 0 | 0 | 0 | 350 | 0 | 0 | 0 | 0 | 1 | 3160 | 0 | 0 | 0 | 0 | 0
851 | 1 | 3.16 | 0 | 0 | 1 | 0 | 0 | 1 | 0 | 0 | 50 | 6 | 20 | 28 | 37.069137 | 0 | 0 | 0 | 0 | 0 | 0 | 0 | 0 | 350 | 0 | 0 | 0 | 0 | 1 | 3160 | 0 | 0 | 0 | 0 | 0
852 | 1 | 3.16 | 0 | 0 | 1 | 0 | 0 | 1 | 0 | 0 | 50 | 6 | 20 | 28 | 36.873004 | 0 | 0 | 0 | 0 | 0 | 0 | 0 | 0 | 350 | 0 | 0 | 0 | 0 | 1 | 3160 | 0 | 0 | 0 | 0 | 0
853 | 1 | 3.16 | 0 | 0 | 1 | 0 | 0 | 1 | 0 | 0 | 50 | 6 | 20 | 28 | 35.4020065 | 0 | 0 | 0 | 0 | 0 | 0 | 0 | 0 | 350 | 0 | 0 | 0 | 0 | 1 | 3160 | 0 | 0 | 0 | 0 | 0
854 | 1 | 3.16 | 0 | 0 | 1 | 0 | 0 | 1 | 0 | 0 | 50 | 6 | 20 | 28 | 40.991797 | 0 | 0 | 0 | 0 | 0 | 0 | 0 | 0 | 350 | 0 | 0 | 0 | 0 | 1 | 3160 | 0 | 0 | 0 | 0 | 0
855 | 1 | 3.16 | 0 | 0 | 1 | 0 | 0 | 1 | 0 | 0 | 70 | 1 | 20 | 30 | 19.221034 | 0 | 0 | 0 | 0 | 0 | 0 | 0 | 0 | 390 | 0 | 0 | 0 | 0 | 1 | 3160 | 0 | 0 | 0 | 0 | 0
856 | 1 | 3.16 | 0 | 0 | 1 | 0 | 0 | 1 | 0 | 0 | 70 | 1 | 20 | 30 | 21.0842975 | 0 | 0 | 0 | 0 | 0 | 0 | 0 | 0 | 390 | 0 | 0 | 0 | 0 | 1 | 3160 | 0 | 0 | 0 | 0 | 0
857 | 1 | 3.16 | 0 | 0 | 1 | 0 | 0 | 1 | 0 | 0 | 60 | 1 | 20 | 30 | 23.928226 | 0 | 0 | 0 | 0 | 0 | 0 | 0 | 0 | 390 | 0 | 0 | 0 | 0 | 1 | 3160 | 0 | 0 | 0 | 0 | 0
858 | 1 | 3.16 | 0 | 0 | 1 | 0 | 0 | 1 | 0 | 0 | 60 | 1 | 20 | 30 | 27.5566865 | 0 | 0 | 0 | 0 | 0 | 0 | 0 | 0 | 390 | 0 | 0 | 0 | 0 | 1 | 3160 | 0 | 0 | 0 | 0 | 0
859 | 1 | 3.16 | 0 | 0 | 1 | 0 | 0 | 1 | 0 | 0 | 50 | 1 | 20 | 30 | 31.38128 | 0 | 0 | 0 | 0 | 0 | 0 | 0 | 0 | 390 | 0 | 0 | 0 | 0 | 1 | 3160 | 0 | 0 | 0 | 0 | 0
860 | 1 | 3.16 | 0 | 0 | 1 | 0 | 0 | 1 | 0 | 0 | 50 | 1 | 20 | 30 | 35.4020065 | 0 | 0 | 0 | 0 | 0 | 0 | 0 | 0 | 390 | 0 | 0 | 0 | 0 | 1 | 3160 | 0 | 0 | 0 | 0 | 0
861 | 1 | 3.16 | 0 | 0 | 1 | 0 | 0 | 1 | 0 | 0 | 70 | 4 | 20 | 30 | 18.828768 | 0 | 0 | 0 | 0 | 0 | 0 | 0 | 0 | 390 | 0 | 0 | 0 | 0 | 1 | 3160 | 0 | 0 | 0 | 0 | 0
862 | 1 | 3.16 | 0 | 0 | 1 | 0 | 0 | 1 | 0 | 0 | 70 | 4 | 20 | 30 | 20.397832 | 0 | 0 | 0 | 0 | 0 | 0 | 0 | 0 | 390 | 0 | 0 | 0 | 0 | 1 | 3160 | 0 | 0 | 0 | 0 | 0
863 | 1 | 3.16 | 0 | 0 | 1 | 0 | 0 | 1 | 0 | 0 | 60 | 4 | 20 | 30 | 23.0456275 | 0 | 0 | 0 | 0 | 0 | 0 | 0 | 0 | 390 | 0 | 0 | 0 | 0 | 1 | 3160 | 0 | 0 | 0 | 0 | 0
864 | 1 | 3.16 | 0 | 0 | 1 | 0 | 0 | 1 | 0 | 0 | 60 | 4 | 20 | 30 | 25.5953565 | 0 | 0 | 0 | 0 | 0 | 0 | 0 | 0 | 390 | 0 | 0 | 0 | 0 | 1 | 3160 | 0 | 0 | 0 | 0 | 0
865 | 1 | 3.16 | 0 | 0 | 1 | 0 | 0 | 1 | 0 | 0 | 50 | 4 | 20 | 30 | 29.223817 | 0 | 0 | 0 | 0 | 0 | 0 | 0 | 0 | 390 | 0 | 0 | 0 | 0 | 1 | 3160 | 0 | 0 | 0 | 0 | 0
866 | 1 | 3.16 | 0 | 0 | 1 | 0 | 0 | 1 | 0 | 0 | 50 | 4 | 20 | 30 | 32.6561445 | 0 | 0 | 0 | 0 | 0 | 0 | 0 | 0 | 390 | 0 | 0 | 0 | 0 | 1 | 3160 | 0 | 0 | 0 | 0 | 0
867 | 1 | 3.16 | 0 | 0 | 1 | 0 | 0 | 3 | 0 | 0 | 60 | 1 | 20 | 30 | 22.0649625 | 0 | 0 | 0 | 0 | 0 | 0 | 0 | 0 | 390 | 0 | 0 | 0 | 0 | 1 | 3160 | 0 | 0 | 0 | 0 | 0
868 | 1 | 3.16 | 0 | 0 | 1 | 0 | 0 | 3 | 0 | 0 | 60 | 1 | 20 | 30 | 26.7721545 | 0 | 0 | 0 | 0 | 0 | 0 | 0 | 0 | 390 | 0 | 0 | 0 | 0 | 1 | 3160 | 0 | 0 | 0 | 0 | 0
869 | 1 | 3.16 | 0 | 0 | 1 | 0 | 0 | 3 | 0 | 0 | 60 | 4 | 20 | 30 | 23.53596 | 0 | 0 | 0 | 0 | 0 | 0 | 0 | 0 | 390 | 0 | 0 | 0 | 0 | 1 | 3160 | 0 | 0 | 0 | 0 | 0
870 | 1 | 3.16 | 0 | 0 | 1 | 0 | 0 | 3 | 0 | 0 | 60 | 4 | 20 | 30 | 26.085689 | 0 | 0 | 0 | 0 | 0 | 0 | 0 | 0 | 390 | 0 | 0 | 0 | 0 | 1 | 3160 | 0 | 0 | 0 | 0 | 0
871 | 0 | 0 | 0 | 0 | 0 | 0 | 0 | 0 | 0 | 0 | 43 | 0 | 0 | 0 | 54.6230405 | 36.7749375 | 3.726527 | 159 | 369.7674 | 0 | 0 | 0 | 0 | 0 | 0 | 0 | 0 | 0 | 0.841 | 0 | 0 | 0.159 | 0 | 0 | 0
872 | 0 | 0 | 0 | 0 | 0 | 0 | 0 | 0 | 0 | 0 | 43 | 0 | 0 | 0 | 62.6644935 | 35.107807 | 3.34406765 | 159 | 369.7674 | 0 | 0 | 0 | 0 | 0 | 0 | 0 | 0 | 0 | 0.841 | 0 | 0 | 0.159 | 0 | 0 | 0
873 | 0 | 0 | 0 | 0 | 0 | 0 | 0 | 0 | 0 | 0 | 43 | 0 | 0 | 0 | 49.817782 | 31.773546 | 3.0008349 | 159 | 369.7674 | 0 | 0 | 0 | 0 | 0 | 0 | 0 | 0 | 0 | 0.841 | 0 | 0 | 0.159 | 0 | 0 | 0
874 | 0 | 0 | 0 | 0 | 0 | 0 | 0 | 0 | 0 | 0 | 43 | 0 | 0 | 0 | 55.9959715 | 35.7942725 | 3.36368095 | 159 | 369.7674 | 0 | 0 | 0 | 0 | 0 | 0 | 0 | 0 | 0 | 0.841 | 0 | 0 | 0.159 | 0 | 0 | 0
875 | 0 | 0 | 0 | 0 | 0 | 0 | 0 | 0 | 0 | 0 | 43 | 0 | 0 | 0 | 53.936575 | 36.480738 | 3.26561445 | 159 | 369.7674 | 0 | 0 | 0 | 0 | 0 | 0 | 0 | 0 | 0 | 0.841 | 0 | 0 | 0.159 | 0 | 0 | 0
876 | 0 | 0 | 0 | 0 | 0 | 0 | 0 | 0 | 0 | 0 | 43 | 0 | 0 | 0 | 49.425516 | 30.8909475 | 3.50097405 | 159 | 369.7674 | 0 | 0 | 0 | 0 | 0 | 0 | 0 | 0 | 0 | 0.841 | 0 | 0 | 0.159 | 0 | 0 | 0
877 | 0 | 0 | 0 | 0 | 0 | 0 | 0 | 0 | 0 | 0 | 43 | 0 | 0 | 0 | 55.6037055 | 33.8329425 | 3.2950344 | 159 | 369.7674 | 0 | 0 | 0 | 0 | 0 | 0 | 0 | 0 | 0 | 0.841 | 0 | 0 | 0.159 | 0 | 0 | 0
878 | 0 | 0 | 0 | 0 | 0 | 0 | 0 | 0 | 0 | 0 | 43 | 0 | 0 | 0 | 55.701772 | 35.500073 | 3.2165812 | 159 | 369.7674 | 0 | 0 | 0 | 0 | 0 | 0 | 0 | 0 | 0 | 0.841 | 0 | 0 | 0.159 | 0 | 0 | 0
879 | 1 | 3.16 | 0 | 1 | 1 | 2.54 | 2.59 | 1 | 2.647234 | 2.67 | 60 | 1 | 20 | 28 | 33.8329425 | 28.1450855 | 2.549729 | 183 | 305 | 1132.571 | 729.6938 | 0 | 0 | 426 | 1 | 2658.617 | 0.426 | 2565 | 0.284481 | 3160 | 0.09651899 | 0.183 | 0 | 0.01 | 1
880 | 1 | 3.16 | 0 | 1 | 1 | 2.54 | 2.59 | 1 | 2.647234 | 2.67 | 50 | 1 | 20 | 28 | 46.5815875 | 31.6754795 | 3.0400615 | 189 | 378 | 1087.374 | 698.6541 | 0 | 0 | 409 | 1 | 2658.617 | 0.409 | 2565 | 0.2723797 | 3160 | 0.1196203 | 0.189 | 0 | 0.01 | 1
881 | 1 | 3.16 | 0 | 1 | 1 | 2.54 | 2.59 | 1 | 2.647234 | 2.67 | 40 | 1 | 20 | 28 | 49.3274495 | 33.734876 | 3.334261 | 161 | 402.5 | 1119.278 | 719.8072 | 0 | 0 | 421 | 1 | 2658.617 | 0.421 | 2565 | 0.2806266 | 3160 | 0.1273734 | 0.161 | 0 | 0.01 | 1
882 | 1 | 3.16 | 0 | 1 | 1 | 2.54 | 2.59 | 1 | 2.647234 | 2.67 | 33 | 1 | 20 | 28 | 61.389629 | 32.8522775 | 3.726527 | 158 | 478.7879 | 1084.716 | 698.9236 | 0 | 0 | 408 | 1 | 2658.617 | 0.408 | 2565 | 0.2724848 | 3160 | 0.1515152 | 0.158 | 0 | 0.01 | 1
883 | 1 | 3.16 | 0 | 1 | 1 | 2.54 | 2.59 | 1 | 2.647234 | 2.67 | 31 | 1 | 20 | 28 | 61.8799615 | 29.812216 | 3.92266 | 155 | 500 | 1079.398 | 694.5306 | 0 | 0 | 406 | 1 | 2658.617 | 0.406 | 2565 | 0.2707722 | 3160 | 0.1582278 | 0.155 | 0 | 0.01 | 1
884 | 1 | 3.16 | 0 | 1 | 1 | 2.54 | 2.59 | 1 | 2.647234 | 2.67 | 30 | 1 | 20 | 28 | 70.1175475 | 37.461403 | 4.118793 | 153 | 510 | 1076.74 | 694.1085 | 0 | 0 | 405 | 1 | 2658.617 | 0.405 | 2565 | 0.2706076 | 3160 | 0.1613924 | 0.153 | 0 | 0.01 | 1
885 | 1 | 3.16 | 0 | 1 | 1 | 2.54 | 2.59 | 1 | 2.647234 | 2.67 | 27 | 1 | 20 | 28 | 88.9463155 | 34.323275 | 4.118793 | 148 | 548.1481 | 1063.447 | 688.7933 | 0 | 0 | 400 | 1 | 2658.617 | 0.4 | 2565 | 0.2685354 | 3160 | 0.1734646 | 0.148 | 0 | 0.01 | 1
886 | 1 | 3.16 | 0 | 1 | 1 | 2.54 | 2.59 | 1 | 2.647234 | 2.67 | 25 | 1 | 20 | 28 | 81.787461 | 39.814999 | 4.2168595 | 159 | 636 | 1004.957 | 645.6982 | 0 | 0 | 378 | 1 | 2658.617 | 0.378 | 2565 | 0.2517342 | 3160 | 0.2012658 | 0.159 | 0 | 0.01 | 1
887 | 1 | 3.16 | 0 | 1 | 1 | 2.54 | 2.59 | 1 | 2.647234 | 2.67 | 20 | 1 | 20 | 28 | 124.6425215 | 40.1091985 | 5.0013915 | 150 | 750 | 1039.519 | 542.9034 | 0 | 0 | 391 | 1 | 2658.617 | 0.391 | 2565 | 0.2116582 | 3160 | 0.2373418 | 0.15 | 0 | 0.01 | 1
888 | 1 | 3.16 | 0 | 1 | 1 | 2.54 | 2.59 | 2 | 2.614314 | 2.63 | 50 | 1 | 20 | 28 | 39.9130655 | 29.223817 | 3.0400615 | 189 | 378 | 1072.462 | 698.6541 | 0 | 0 | 409 | 1 | 2622.157 | 0.409 | 2565 | 0.2723797 | 3160 | 0.1196203 | 0.189 | 0 | 0.01 | 1
889 | 1 | 3.16 | 0 | 1 | 1 | 2.54 | 2.59 | 2 | 2.614314 | 2.63 | 30 | 1 | 20 | 28 | 67.862018 | 34.519408 | 3.726527 | 153 | 510 | 1061.974 | 694.1085 | 0 | 0 | 405 | 1 | 2622.157 | 0.405 | 2565 | 0.2706076 | 3160 | 0.1613924 | 0.153 | 0 | 0.01 | 1
890 | 1 | 3.16 | 0 | 1 | 1 | 2.54 | 2.59 | 1 | 2.590674 | 2.6 | 60 | 6 | 0 | 3 | 36.088472 | 21.182364 | 2.8439285 | 218 | 363.3333 | 851.2705 | 843.9391 | 0 | 0 | 328 | 1 | 2595.337 | 0.328 | 2565 | 0.3290211 | 3160 | 0.1149789 | 0.218 | 0 | 0.01 | 1
891 | 1 | 3.16 | 0 | 1 | 1 | 2.54 | 2.59 | 1 | 2.590674 | 2.6 | 50 | 6 | 0 | 3 | 39.5207995 | 25.2030905 | 3.6284605 | 192 | 384 | 965.4653 | 780.9938 | 0 | 0 | 372 | 1 | 2595.337 | 0.372 | 2565 | 0.304481 | 3160 | 0.121519 | 0.192 | 0 | 0.01 | 1
892 | 1 | 3.16 | 0 | 1 | 1 | 2.54 | 2.59 | 1 | 2.590674 | 2.6 | 47 | 6 | 0 | 3 | 41.972462 | 28.5373515 | 3.138128 | 0 | 0 | 0 | 2565 | 0 | 0 | 0 | 0 | 2595.337 | 0 | 2565 | 1 | 3160 | 0 | 0 | 0 | 0 | 1
893 | 1 | 3.16 | 0 | 1 | 1 | 2.54 | 2.59 | 1 | 2.590674 | 2.6 | 40 | 6 | 0 | 3 | 55.7998385 | 28.439285 | 4.314926 | 165 | 412.5 | 1079.66 | 714.2551 | 0 | 0 | 416 | 1 | 2595.337 | 0.416 | 2565 | 0.278462 | 3160 | 0.130538 | 0.165 | 0 | 0.01 | 1
894 | 1 | 3.16 | 0 | 1 | 1 | 2.54 | 2.59 | 1 | 2.590674 | 2.6 | 30 | 6 | 0 | 3 | 78.4532 | 34.323275 | 5.687857 | 157 | 523.3333 | 1074.469 | 649.9407 | 0 | 0 | 414 | 1 | 2595.337 | 0.414 | 2565 | 0.2533882 | 3160 | 0.1656118 | 0.157 | 0 | 0.01 | 1
895 | 1 | 3.16 | 0 | 1 | 1 | 2.54 | 2.59 | 1 | 2.590674 | 2.6 | 25 | 6 | 0 | 3 | 102.2833595 | 36.284605 | 5.491724 | 138 | 552 | 1001.8 | 747.2267 | 0 | 0 | 386 | 1 | 2595.337 | 0.386 | 2565 | 0.2913165 | 3160 | 0.1746835 | 0.138 | 0 | 0.01 | 1
896 | 1 | 3.16 | 0 | 1 | 1 | 2.54 | 2.59 | 1 | 2.590674 | 2.6 | 20 | 6 | 0 | 3 | 115.130071 | 42.8550605 | 7.1588545 | 150 | 750 | 1014.777 | 542.9034 | 0 | 0 | 391 | 1 | 2595.337 | 0.391 | 2565 | 0.2116582 | 3160 | 0.2373418 | 0.15 | 0 | 0.01 | 1
897 | 1 | 3.16 | 0 | 1 | 1 | 2.54 | 2.59 | 1 | 2.58179 | 2.62 | 60 | 6 | 0 | 3 | 34.127142 | 21.57463 | 2.745862 | 218 | 363.3333 | 853.0935 | 843.9391 | 0 | 0 | 328 | 1 | 2600.895 | 0.328 | 2565 | 0.3290211 | 3160 | 0.1149789 | 0.218 | 0 | 0.01 | 1
898 | 1 | 3.16 | 0 | 1 | 1 | 2.54 | 2.59 | 1 | 2.58179 | 2.62 | 50 | 6 | 0 | 3 | 40.6975975 | 20.1036325 | 3.334261 | 188 | 376 | 977.9364 | 787.4875 | 0 | 0 | 376 | 1 | 2600.895 | 0.376 | 2565 | 0.3070127 | 3160 | 0.1189873 | 0.188 | 0 | 0.01 | 1
899 | 1 | 3.16 | 0 | 1 | 1 | 2.54 | 2.59 | 1 | 2.58179 | 2.62 | 40 | 6 | 0 | 3 | 49.9158485 | 23.143694 | 4.8052585 | 165 | 412.5 | 1081.972 | 714.2551 | 0 | 0 | 416 | 1 | 2600.895 | 0.416 | 2565 | 0.278462 | 3160 | 0.130538 | 0.165 | 0 | 0.01 | 1
900 | 1 | 3.16 | 0 | 1 | 1 | 2.54 | 2.59 | 1 | 2.58179 | 2.62 | 30 | 6 | 0 | 3 | 91.986377 | 29.3218835 | 5.3936575 | 157 | 523.3333 | 1076.77 | 649.9407 | 0 | 0 | 414 | 1 | 2600.895 | 0.414 | 2565 | 0.2533882 | 3160 | 0.1656118 | 0.157 | 0 | 0.01 | 1
901 | 1 | 3.16 | 0 | 1 | 1 | 2.54 | 2.59 | 1 | 2.58179 | 2.62 | 25 | 6 | 0 | 3 | 102.6756255 | 33.146477 | 6.276256 | 138 | 552 | 1058.564 | 693.3617 | 0 | 0 | 407 | 1 | 2600.895 | 0.407 | 2565 | 0.2703165 | 3160 | 0.1746835 | 0.138 | 0 | 0.01 | 1
902 | 1 | 3.16 | 0 | 1 | 1 | 2.54 | 2.59 | 1 | 2.58179 | 2.62 | 20 | 6 | 0 | 3 | 119.3469305 | 34.715541 | 6.864655 | 150 | 750 | 1016.95 | 542.9034 | 0 | 0 | 391 | 1 | 2600.895 | 0.391 | 2565 | 0.2116582 | 3160 | 0.2373418 | 0.15 | 0 | 0.01 | 1
903 | 1 | 3.16 | 0 | 1 | 1 | 2.54 | 2.59 | 3 | 1.28 | 1.55 | 47 | 1 | 20 | 28 | 31.773546 | 18.1423025 | 2.2555295 | 154 | 327.6596 | 529.21 | 919.0658 | 0 | 0 | 374 | 1 | 1415 | 0.374 | 2565 | 0.3583103 | 3160 | 0.1036897 | 0.154 | 0 | 0.01 | 1
904 | 1 | 3.16 | 0 | 1 | 4 | 1.58 | 1.88 | 3 | 1.28 | 1.55 | 47 | 1 | 20 | 28 | 28.9296175 | 13.337044 | 2.0593965 | 154 | 327.6596 | 529.21 | 619.8768 | 0 | 0 | 374 | 1 | 1415 | 0.374 | 1730 | 0.3583103 | 3160 | 0.1036897 | 0.154 | 0 | 0.01 | 1
905 | 1 | 3.16 | 0 | 1 | 1 | 2.54 | 2.59 | 3 | 1.25 | 1.56 | 47 | 1 | 20 | 28 | 32.4600115 | 16.867438 | 2.157463 | 159 | 338.2979 | 518.445 | 910.4306 | 0 | 0 | 369 | 1 | 1405 | 0.369 | 2565 | 0.3549437 | 3160 | 0.1070563 | 0.159 | 0 | 0.01 | 1
906 | 1 | 3.16 | 0 | 1 | 4 | 1.59 | 1.86 | 3 | 1.25 | 1.56 | 47 | 1 | 20 | 28 | 25.5953565 | 12.0621795 | 2.157463 | 153 | 325.5319 | 526.875 | 619.2467 | 0 | 0 | 375 | 1 | 1405 | 0.375 | 1725 | 0.3589836 | 3160 | 0.1030164 | 0.153 | 0 | 0.01 | 1
907 | 1 | 0 | 0 | 0 | 0 | 0 | 0 | 0 | 0 | 0 | 50 | 1 | 20 | 28 | 44.6202575 | 0 | 0 | 183 | 366 | 0 | 0 | 0 | 0 | 0 | 3.9 | 0 | 0 | 0 | 0.778 | 0 | 0 | 0.183 | 0 | 0.039 | 0
908 | 1 | 0 | 0 | 0 | 0 | 0 | 0 | 0 | 0 | 0 | 50 | 1 | 20 | 28 | 38.1478685 | 0 | 0 | 183 | 366 | 0 | 0 | 0 | 0 | 0 | 3.9 | 0 | 0 | 0 | 0.778 | 0 | 0 | 0.183 | 0 | 0.039 | 0
909 | 2 | 0 | 0 | 0 | 0 | 0 | 0 | 0 | 0 | 0 | 26 | 1 | 20 | 28 | 110.1286795 | 0 | 0 | 152 | 584.6154 | 0 | 0 | 0 | 0 | 0 | 1.8 | 0 | 0 | 0 | 0.83 | 0 | 0 | 0.152 | 0 | 0.018 | 0
910 | 1 | 0 | 0 | 1 | 1 | 2.53 | 2.58 | 2 | 2.683769 | 2.72 | 27 | 6 | 0 | 1 | 84.8275225 | 41.4821295 | 0 | 135 | 500 | 0 | 0 | 0 | 0 | 0 | 0 | 2701.885 | 0 | 2555 | 0.865 | 0 | 0 | 0.135 | 0 | 0 | 0
911 | 1 | 0 | 0 | 1 | 1 | 2.53 | 2.58 | 2 | 2.683769 | 2.72 | 27 | 6 | 0 | 7 | 93.751574 | 42.953127 | 0 | 135 | 500 | 0 | 0 | 0 | 0 | 0 | 0 | 2701.885 | 0 | 2555 | 0.865 | 0 | 0 | 0.135 | 0 | 0 | 0
912 | 1 | 0 | 0 | 1 | 1 | 2.53 | 2.58 | 2 | 2.683769 | 2.72 | 35.6 | 6 | 0 | 1 | 54.6230405 | 35.696206 | 0 | 160 | 449.4382 | 0 | 0 | 0 | 0 | 0 | 0 | 2701.885 | 0 | 2555 | 0.84 | 0 | 0 | 0.16 | 0 | 0 | 0
913 | 1 | 0 | 0 | 1 | 1 | 2.53 | 2.58 | 2 | 2.683769 | 2.72 | 35.6 | 6 | 0 | 7 | 64.527757 | 37.3633365 | 0 | 160 | 449.4382 | 0 | 0 | 0 | 0 | 0 | 0 | 2701.885 | 0 | 2555 | 0.84 | 0 | 0 | 0.16 | 0 | 0 | 0
914 | 2 | 0 | 0 | 0 | 7 | 0 | 0 | 2 | 0 | 0 | 34 | 6 | 0 | 0 | 62.174161 | 34.6174745 | 0 | 149.6 | 440 | 0 | 0 | 0 | 0 | 0 | 0 | 0 | 0 | 0 | 0.8504 | 0 | 0 | 0.1496 | 0 | 0 | 0
915 | 2 | 0 | 0 | 0 | 7 | 0 | 0 | 2 | 0 | 0 | 37 | 6 | 0 | 0 | 71.784678 | 34.4213415 | 0 | 170.2 | 460 | 0 | 0 | 0 | 0 | 0 | 0 | 0 | 0 | 0 | 0.8298 | 0 | 0 | 0.1702 | 0 | 0 | 0
916 | 2 | 0 | 0 | 0 | 7 | 0 | 0 | 2 | 0 | 0 | 34 | 6 | 0 | 0 | 63.939358 | 31.185147 | 0 | 149.6 | 440 | 0 | 0 | 0 | 0 | 0 | 0 | 0 | 0 | 0 | 0.8504 | 0 | 0 | 0.1496 | 0 | 0 | 0
917 | 2 | 0 | 0 | 0 | 7 | 0 | 0 | 2 | 0 | 0 | 70 | 0 | 0 | 0 | 25.42864345 | 0 | 0 | 205 | 292.8571 | 0 | 0 | 0 | 0 | 0 | 0 | 0 | 0 | 0 | 0.795 | 0 | 0 | 0.205 | 0 | 0 | 0
918 | 2 | 0 | 0 | 0 | 7 | 0 | 0 | 2 | 0 | 0 | 58 | 0 | 0 | 0 | 31.4989598 | 0 | 0 | 209 | 360.3448 | 0 | 0 | 0 | 0 | 0 | 0 | 0 | 0 | 0 | 0.791 | 0 | 0 | 0.209 | 0 | 0 | 0
919 | 2 | 0 | 0 | 0 | 7 | 0 | 0 | 2 | 0 | 0 | 49 | 0 | 0 | 0 | 41.9332354 | 0 | 0 | 193 | 393.8776 | 0 | 0 | 0 | 0 | 0 | 0 | 0 | 0 | 0 | 0.807 | 0 | 0 | 0.193 | 0 | 0 | 0
920 | 2 | 0 | 0 | 0 | 7 | 0 | 0 | 2 | 0 | 0 | 35 | 0 | 0 | 0 | 66.94999955 | 0 | 0 | 157.5 | 450 | 0 | 0 | 0 | 0 | 0 | 0 | 0 | 0 | 0 | 0.8425 | 0 | 0 | 0.1575 | 0 | 0 | 0
921 | 0 | 0 | 0 | 0 | 0 | 0 | 0 | 0 | 0 | 0 | 52 | 0 | 0 | 77 | 42.168595 | 24.6146915 | 3.6676871 | 0 | 0 | 0 | 0 | 0 | 0 | 0 | 0 | 0 | 0 | 0 | 1 | 0 | 0 | 0 | 0 | 0 | 0
922 | 0 | 0 | 0 | 0 | 0 | 0 | 0 | 0 | 0 | 0 | 52 | 0 | 0 | 77 | 40.3053315 | 24.8108245 | 3.2950344 | 0 | 0 | 0 | 0 | 0 | 0 | 0 | 0 | 0 | 0 | 0 | 1 | 0 | 0 | 0 | 0 | 0 | 0
923 | 0 | 0 | 0 | 0 | 0 | 0 | 0 | 0 | 0 | 0 | 52 | 0 | 0 | 77 | 43.2473265 | 25.889556 | 3.138128 | 0 | 0 | 0 | 0 | 0 | 0 | 0 | 0 | 0 | 0 | 0 | 1 | 0 | 0 | 0 | 0 | 0 | 0
924 | 0 | 0 | 0 | 0 | 0 | 0 | 0 | 0 | 0 | 0 | 52 | 0 | 0 | 77 | 38.049802 | 27.066354 | 3.0008349 | 0 | 0 | 0 | 0 | 0 | 0 | 0 | 0 | 0 | 0 | 0 | 1 | 0 | 0 | 0 | 0 | 0 | 0
925 | 0 | 0 | 0 | 0 | 0 | 0 | 0 | 0 | 0 | 0 | 52 | 0 | 0 | 77 | 44.0318585 | 24.516625 | 3.63826715 | 0 | 0 | 0 | 0 | 0 | 0 | 0 | 0 | 0 | 0 | 0 | 1 | 0 | 0 | 0 | 0 | 0 | 0
926 | 1 | 3.16 | 0 | 1 | 1 | 2.59 | 2.62 | 2 | 2.62 | 2.62 | 50 | 1 | 20 | 28 | 58.8399 | 0 | 0 | 225 | 450 | 521.38 | 1025.315 | 0 | 0 | 199 | 4 | 2620 | 0.199 | 2605 | 0.3935949 | 3160 | 0.1424051 | 0.225 | 0 | 0.04 | 1
927 | 1 | 3.16 | 0 | 1 | 1 | 2.59 | 2.62 | 2 | 2.62 | 2.62 | 50 | 1 | 20 | 28 | 60.1147645 | 0 | 0 | 225 | 450 | 521.38 | 1025.315 | 0 | 0 | 199 | 4 | 2620 | 0.199 | 2605 | 0.3935949 | 3160 | 0.1424051 | 0.225 | 0 | 0.04 | 1
928 | 1 | 3.16 | 0 | 1 | 1 | 2.59 | 2.62 | 2 | 2.62 | 2.62 | 50 | 1 | 20 | 28 | 47.660319 | 0 | 0 | 225 | 450 | 521.38 | 1025.315 | 0 | 0 | 199 | 4 | 2620 | 0.199 | 2605 | 0.3935949 | 3160 | 0.1424051 | 0.225 | 0 | 0.04 | 1
929 | 1 | 3.16 | 0 | 1 | 1 | 2.52 | 2.57796 | 1 | 2.57 | 2.61626 | 40 | 1 | 20 | 28 | 45.502856 | 32.361945 | 0 | 173 | 432.5 | 1045.03139 | 632.4858 | 0 | 0 | 403 | 3.9 | 2593.13 | 0.403 | 2548.98 | 0.2481329 | 3160 | 0.1368671 | 0.173 | 0 | 0.039 | 1
930 | 1 | 3.16 | 0 | 1 | 1 | 2.52 | 2.57796 | 1 | 2.57 | 2.61626 | 40 | 1 | 20 | 365 | 51.190713 | 33.34261 | 0 | 173 | 432.5 | 1045.03139 | 632.4858 | 0 | 0 | 403 | 3.9 | 2593.13 | 0.403 | 2548.98 | 0.2481329 | 3160 | 0.1368671 | 0.173 | 0 | 0.039 | 1
931 | 1 | 3.16 | 0 | 1 | 1 | 2.52 | 2.57796 | 1 | 2.57 | 2.61626 | 40 | 1 | 20 | 730 | 51.8771785 | 34.323275 | 0 | 173 | 432.5 | 1045.03139 | 632.4858 | 0 | 0 | 403 | 3.9 | 2593.13 | 0.403 | 2548.98 | 0.2481329 | 3160 | 0.1368671 | 0.173 | 0 | 0.039 | 1
932 | 1 | 3.16 | 0 | 1 | 1 | 2.52 | 2.57796 | 1 | 2.57 | 2.61626 | 50 | 1 | 20 | 28 | 28.439285 | 25.49729 | 0 | 161 | 322 | 1045.03139 | 742.0113 | 0 | 0 | 403 | 4.3 | 2593.13 | 0.403 | 2548.98 | 0.2911013 | 3160 | 0.1018987 | 0.161 | 0 | 0.043 | 1
933 | 1 | 3.16 | 0 | 1 | 1 | 2.52 | 2.57796 | 1 | 2.57 | 2.61626 | 50 | 1 | 20 | 365 | 35.696206 | 28.439285 | 0 | 161 | 322 | 1045.03139 | 742.0113 | 0 | 0 | 403 | 4.3 | 2593.13 | 0.403 | 2548.98 | 0.2911013 | 3160 | 0.1018987 | 0.161 | 0 | 0.043 | 1
934 | 1 | 3.16 | 0 | 1 | 1 | 2.52 | 2.57796 | 1 | 2.57 | 2.61626 | 50 | 1 | 20 | 730 | 36.480738 | 29.41995 | 0 | 161 | 322 | 1045.03139 | 742.0113 | 0 | 0 | 403 | 4.3 | 2593.13 | 0.403 | 2548.98 | 0.2911013 | 3160 | 0.1018987 | 0.161 | 0 | 0.043 | 1
935 | 1 | 3.16 | 2 | 2.91 | 1 | 2.52 | 2.57796 | 1 | 2.57 | 2.61626 | 40 | 1 | 20 | 28 | 50.602314 | 34.323275 | 0 | 173 | 432.5 | 1045.03139 | 599.6995 | 43.25 | 10 | 403 | 3.7 | 2593.13 | 0.403 | 2548.98 | 0.2352704 | 3160 | 0.1368671 | 0.173 | 0.01486254 | 0.037 | 1
936 | 1 | 3.16 | 2 | 2.91 | 1 | 2.52 | 2.57796 | 1 | 2.57 | 2.61626 | 40 | 1 | 20 | 365 | 59.820565 | 37.26527 | 0 | 173 | 432.5 | 1045.03139 | 599.6995 | 43.25 | 10 | 403 | 3.7 | 2593.13 | 0.403 | 2548.98 | 0.2352704 | 3160 | 0.1368671 | 0.173 | 0.01486254 | 0.037 | 1
937 | 1 | 3.16 | 2 | 2.91 | 1 | 2.52 | 2.57796 | 1 | 2.57 | 2.61626 | 40 | 1 | 20 | 730 | 62.174161 | 38.245935 | 0 | 173 | 432.5 | 1045.03139 | 599.6995 | 43.25 | 10 | 403 | 3.7 | 2593.13 | 0.403 | 2548.98 | 0.2352704 | 3160 | 0.1368671 | 0.173 | 0.01486254 | 0.037 | 1
938 | 1 | 3.16 | 2 | 2.91 | 1 | 2.52 | 2.57796 | 1 | 2.57 | 2.61626 | 50 | 1 | 20 | 28 | 32.165812 | 27.45862 | 0 | 161 | 322 | 1045.03139 | 713.8061 | 32.2 | 10 | 403 | 4.3 | 2593.13 | 0.403 | 2548.98 | 0.280036 | 3160 | 0.1018987 | 0.161 | 0.01106529 | 0.043 | 1
939 | 1 | 3.16 | 2 | 2.91 | 1 | 2.52 | 2.57796 | 1 | 2.57 | 2.61626 | 50 | 1 | 20 | 365 | 38.638201 | 29.41995 | 0 | 161 | 322 | 1045.03139 | 713.8061 | 32.2 | 10 | 403 | 4.3 | 2593.13 | 0.403 | 2548.98 | 0.280036 | 3160 | 0.1018987 | 0.161 | 0.01106529 | 0.043 | 1
940 | 1 | 3.16 | 2 | 2.91 | 1 | 2.52 | 2.57796 | 1 | 2.57 | 2.61626 | 50 | 1 | 20 | 730 | 39.618866 | 30.400615 | 0 | 161 | 322 | 1045.03139 | 713.8061 | 32.2 | 10 | 403 | 4.3 | 2593.13 | 0.403 | 2548.98 | 0.280036 | 3160 | 0.1018987 | 0.161 | 0.01106529 | 0.043 | 1
941 | 1 | 3.16 | 2 | 2.91 | 1 | 2.52 | 2.57796 | 1 | 2.57 | 2.61626 | 40 | 1 | 20 | 28 | 50.798447 | 34.323275 | 0 | 173 | 432.5 | 1045.03139 | 592.0525 | 43.25 | 10 | 403 | 4 | 2593.13 | 0.403 | 2548.98 | 0.2322704 | 3160 | 0.1368671 | 0.173 | 0.01486254 | 0.04 | 1
942 | 1 | 3.16 | 2 | 2.91 | 1 | 2.52 | 2.57796 | 1 | 2.57 | 2.61626 | 40 | 1 | 20 | 365 | 59.624432 | 37.26527 | 0 | 173 | 432.5 | 1045.03139 | 592.0525 | 43.25 | 10 | 403 | 4 | 2593.13 | 0.403 | 2548.98 | 0.2322704 | 3160 | 0.1368671 | 0.173 | 0.01486254 | 0.04 | 1
943 | 1 | 3.16 | 2 | 2.91 | 1 | 2.52 | 2.57796 | 1 | 2.57 | 2.61626 | 40 | 1 | 20 | 730 | 63.0567595 | 38.245935 | 0 | 173 | 432.5 | 1045.03139 | 592.0525 | 43.25 | 10 | 403 | 4 | 2593.13 | 0.403 | 2548.98 | 0.2322704 | 3160 | 0.1368671 | 0.173 | 0.01486254 | 0.04 | 1
944 | 1 | 3.16 | 2 | 2.91 | 1 | 2.52 | 2.57796 | 1 | 2.57 | 2.61626 | 50 | 1 | 20 | 28 | 31.6754795 | 27.45862 | 0 | 161 | 322 | 1045.03139 | 716.3551 | 32.2 | 10 | 403 | 4.2 | 2593.13 | 0.403 | 2548.98 | 0.281036 | 3160 | 0.1018987 | 0.161 | 0.01106529 | 0.042 | 1
945 | 1 | 3.16 | 2 | 2.91 | 1 | 2.52 | 2.57796 | 1 | 2.57 | 2.61626 | 50 | 1 | 20 | 365 | 39.2266 | 28.439285 | 0 | 161 | 322 | 1045.03139 | 716.3551 | 32.2 | 10 | 403 | 4.2 | 2593.13 | 0.403 | 2548.98 | 0.281036 | 3160 | 0.1018987 | 0.161 | 0.01106529 | 0.042 | 1
946 | 1 | 3.16 | 2 | 2.91 | 1 | 2.52 | 2.57796 | 1 | 2.57 | 2.61626 | 50 | 1 | 20 | 730 | 40.5014645 | 29.41995 | 0 | 161 | 322 | 1045.03139 | 716.3551 | 32.2 | 10 | 403 | 4.2 | 2593.13 | 0.403 | 2548.98 | 0.281036 | 3160 | 0.1018987 | 0.161 | 0.01106529 | 0.042 | 1
947 | 1 | 3.16 | 2 | 2.91 | 1 | 2.52 | 2.57796 | 1 | 2.57 | 2.61626 | 40 | 1 | 20 | 28 | 53.936575 | 35.30394 | 0 | 173 | 432.5 | 1045.03139 | 554.1682 | 86.5 | 20 | 403 | 4 | 2593.13 | 0.403 | 2548.98 | 0.2174078 | 3160 | 0.1368671 | 0.173 | 0.02972509 | 0.04 | 1
948 | 1 | 3.16 | 2 | 2.91 | 1 | 2.52 | 2.57796 | 1 | 2.57 | 2.61626 | 40 | 1 | 20 | 365 | 63.743225 | 38.245935 | 0 | 173 | 432.5 | 1045.03139 | 554.1682 | 86.5 | 20 | 403 | 4 | 2593.13 | 0.403 | 2548.98 | 0.2174078 | 3160 | 0.1368671 | 0.173 | 0.02972509 | 0.04 | 1
949 | 1 | 3.16 | 2 | 2.91 | 1 | 2.52 | 2.57796 | 1 | 2.57 | 2.61626 | 40 | 1 | 20 | 730 | 64.920023 | 38.245935 | 0 | 173 | 432.5 | 1045.03139 | 554.1682 | 86.5 | 20 | 403 | 4 | 2593.13 | 0.403 | 2548.98 | 0.2174078 | 3160 | 0.1368671 | 0.173 | 0.02972509 | 0.04 | 1
950 | 1 | 3.16 | 2 | 2.91 | 1 | 2.52 | 2.57796 | 1 | 2.57 | 2.61626 | 50 | 1 | 20 | 28 | 39.2266 | 29.41995 | 0 | 161 | 322 | 1045.03139 | 688.1499 | 64.4 | 20 | 403 | 4.2 | 2593.13 | 0.403 | 2548.98 | 0.2699707 | 3160 | 0.1018987 | 0.161 | 0.02213058 | 0.042 | 1
951 | 1 | 3.16 | 2 | 2.91 | 1 | 2.52 | 2.57796 | 1 | 2.57 | 2.61626 | 50 | 1 | 20 | 365 | 43.933792 | 31.38128 | 0 | 161 | 322 | 1045.03139 | 688.1499 | 64.4 | 20 | 403 | 4.2 | 2593.13 | 0.403 | 2548.98 | 0.2699707 | 3160 | 0.1018987 | 0.161 | 0.02213058 | 0.042 | 1
952 | 1 | 3.16 | 2 | 2.91 | 1 | 2.52 | 2.57796 | 1 | 2.57 | 2.61626 | 50 | 1 | 20 | 730 | 47.268053 | 33.34261 | 0 | 161 | 322 | 1045.03139 | 688.1499 | 64.4 | 20 | 403 | 4.2 | 2593.13 | 0.403 | 2548.98 | 0.2699707 | 3160 | 0.1018987 | 0.161 | 0.02213058 | 0.042 | 1
953 | 1 | 3.15 | 0 | 1 | 1 | 2.55 | 2.61 | 2 | 2.64 | 2.66 | 65 | 1 | 20 | 28 | 28.5373515 | 25.693423 | 2.4320492 | 0 | 0 | 0 | 2580 | 0 | 0 | 0 | 0 | 2650 | 0 | 2580 | 1 | 3150 | 0 | 0 | 0 | 0 | 1
954 | 1 | 3.15 | 0 | 1 | 1 | 2.55 | 2.61 | 2 | 2.64 | 2.66 | 65 | 1 | 20 | 28 | 27.9489525 | 25.105024 | 2.4712758 | 0 | 0 | 0 | 2580 | 0 | 0 | 0 | 0 | 2650 | 0 | 2580 | 1 | 3150 | 0 | 0 | 0 | 0 | 1
955 | 2 | 3.13 | 0 | 1 | 1 | 2.55 | 2.61 | 2 | 2.64 | 2.66 | 65 | 1 | 20 | 28 | 33.34261 | 28.243152 | 2.8831551 | 0 | 0 | 0 | 2580 | 0 | 0 | 0 | 0 | 2650 | 0 | 2580 | 1 | 3130 | 0 | 0 | 0 | 0 | 1
956 | 2 | 3.13 | 0 | 1 | 1 | 2.55 | 2.61 | 2 | 2.64 | 2.66 | 65 | 1 | 20 | 28 | 34.323275 | 26.281822 | 2.87334845 | 0 | 0 | 0 | 2580 | 0 | 0 | 0 | 0 | 2650 | 0 | 2580 | 1 | 3130 | 0 | 0 | 0 | 0 | 1
957 | 5 | 3.2 | 0 | 1 | 1 | 2.55 | 2.61 | 2 | 2.64 | 2.66 | 65 | 1 | 20 | 28 | 22.359162 | 24.320492 | 2.1182364 | 0 | 0 | 0 | 2580 | 0 | 0 | 0 | 0 | 2650 | 0 | 2580 | 1 | 3200 | 0 | 0 | 0 | 0 | 1
958 | 5 | 3.2 | 0 | 1 | 1 | 2.55 | 2.61 | 2 | 2.64 | 2.66 | 65 | 1 | 20 | 28 | 24.320492 | 26.870221 | 2.0790098 | 0 | 0 | 0 | 2580 | 0 | 0 | 0 | 0 | 2650 | 0 | 2580 | 1 | 3200 | 0 | 0 | 0 | 0 | 1
959 | 3 | 3.04 | 0 | 1 | 1 | 2.55 | 2.61 | 2 | 2.64 | 2.66 | 65 | 1 | 20 | 28 | 25.0069575 | 24.516625 | 2.30456275 | 0 | 0 | 0 | 2580 | 0 | 0 | 0 | 0 | 2650 | 0 | 2580 | 1 | 3040 | 0 | 0 | 0 | 0 | 1
960 | 3 | 3.04 | 0 | 1 | 1 | 2.55 | 2.61 | 2 | 2.64 | 2.66 | 65 | 1 | 20 | 28 | 24.8108245 | 23.6340265 | 2.24572285 | 0 | 0 | 0 | 2580 | 0 | 0 | 0 | 0 | 2650 | 0 | 2580 | 1 | 3040 | 0 | 0 | 0 | 0 | 1
961 | 1 | 3.15 | 0 | 1 | 1 | 2.55 | 2.61 | 2 | 2.64 | 2.66 | 50 | 1 | 20 | 28 | 42.8550605 | 29.3218835 | 3.03025485 | 0 | 0 | 0 | 2580 | 0 | 0 | 0 | 0 | 2650 | 0 | 2580 | 1 | 3150 | 0 | 0 | 0 | 0 | 1
962 | 1 | 3.15 | 0 | 1 | 1 | 2.55 | 2.61 | 2 | 2.64 | 2.66 | 50 | 1 | 20 | 28 | 42.4627945 | 28.1450855 | 3.08909475 | 0 | 0 | 0 | 2580 | 0 | 0 | 0 | 0 | 2650 | 0 | 2580 | 1 | 3150 | 0 | 0 | 0 | 0 | 1
963 | 2 | 3.13 | 0 | 1 | 1 | 2.55 | 2.61 | 2 | 2.64 | 2.66 | 50 | 1 | 20 | 28 | 48.248718 | 30.204482 | 3.3734876 | 0 | 0 | 0 | 2580 | 0 | 0 | 0 | 0 | 2650 | 0 | 2580 | 1 | 3130 | 0 | 0 | 0 | 0 | 1
964 | 2 | 3.13 | 0 | 1 | 1 | 2.55 | 2.61 | 2 | 2.64 | 2.66 | 50 | 1 | 20 | 28 | 49.229383 | 30.6948145 | 3.4519408 | 0 | 0 | 0 | 2580 | 0 | 0 | 0 | 0 | 2650 | 0 | 2580 | 1 | 3130 | 0 | 0 | 0 | 0 | 1
965 | 5 | 3.2 | 0 | 1 | 1 | 2.55 | 2.61 | 2 | 2.64 | 2.66 | 50 | 1 | 20 | 28 | 42.168595 | 28.9296175 | 3.46174745 | 0 | 0 | 0 | 2580 | 0 | 0 | 0 | 0 | 2650 | 0 | 2580 | 1 | 3200 | 0 | 0 | 0 | 0 | 1
966 | 5 | 3.2 | 0 | 1 | 1 | 2.55 | 2.61 | 2 | 2.64 | 2.66 | 50 | 1 | 20 | 28 | 41.18793 | 28.635418 | 3.18716125 | 0 | 0 | 0 | 2580 | 0 | 0 | 0 | 0 | 2650 | 0 | 2580 | 1 | 3200 | 0 | 0 | 0 | 0 | 1
967 | 3 | 3.04 | 0 | 1 | 1 | 2.55 | 2.61 | 2 | 2.64 | 2.66 | 50 | 1 | 20 | 28 | 36.480738 | 27.850886 | 2.75566865 | 0 | 0 | 0 | 2580 | 0 | 0 | 0 | 0 | 2650 | 0 | 2580 | 1 | 3040 | 0 | 0 | 0 | 0 | 1
968 | 3 | 3.04 | 0 | 1 | 1 | 2.55 | 2.61 | 2 | 2.64 | 2.66 | 50 | 1 | 20 | 28 | 35.0097405 | 27.1644205 | 2.59876225 | 0 | 0 | 0 | 2580 | 0 | 0 | 0 | 0 | 2650 | 0 | 2580 | 1 | 3040 | 0 | 0 | 0 | 0 | 1
969 | 1 | 3.15 | 0 | 1 | 1 | 2.55 | 2.61 | 2 | 2.64 | 2.66 | 40 | 1 | 20 | 28 | 55.7998385 | 31.4793465 | 3.530394 | 0 | 0 | 0 | 2580 | 0 | 0 | 0 | 0 | 2650 | 0 | 2580 | 1 | 3150 | 0 | 0 | 0 | 0 | 1
970 | 1 | 3.15 | 0 | 1 | 1 | 2.55 | 2.61 | 2 | 2.64 | 2.66 | 40 | 1 | 20 | 28 | 53.4462425 | 30.204482 | 3.4323275 | 0 | 0 | 0 | 2580 | 0 | 0 | 0 | 0 | 2650 | 0 | 2580 | 1 | 3150 | 0 | 0 | 0 | 0 | 1
971 | 2 | 3.13 | 0 | 1 | 1 | 2.55 | 2.61 | 2 | 2.64 | 2.66 | 40 | 1 | 20 | 28 | 64.6258235 | 30.8909475 | 4.0011132 | 0 | 0 | 0 | 2580 | 0 | 0 | 0 | 0 | 2650 | 0 | 2580 | 1 | 3130 | 0 | 0 | 0 | 0 | 1
972 | 2 | 3.13 | 0 | 1 | 1 | 2.55 | 2.61 | 2 | 2.64 | 2.66 | 40 | 1 | 20 | 28 | 60.997363 | 30.6948145 | 3.59904055 | 0 | 0 | 0 | 2580 | 0 | 0 | 0 | 0 | 2650 | 0 | 2580 | 1 | 3130 | 0 | 0 | 0 | 0 | 1
973 | 5 | 3.2 | 0 | 1 | 1 | 2.55 | 2.61 | 2 | 2.64 | 2.66 | 40 | 1 | 20 | 28 | 61.193496 | 32.950344 | 3.77556025 | 0 | 0 | 0 | 2580 | 0 | 0 | 0 | 0 | 2650 | 0 | 2580 | 1 | 3200 | 0 | 0 | 0 | 0 | 1
974 | 5 | 3.2 | 0 | 1 | 1 | 2.55 | 2.61 | 2 | 2.64 | 2.66 | 40 | 1 | 20 | 28 | 56.1921045 | 32.361945 | 3.7461403 | 0 | 0 | 0 | 2580 | 0 | 0 | 0 | 0 | 2650 | 0 | 2580 | 1 | 3200 | 0 | 0 | 0 | 0 | 1
975 | 3 | 3.04 | 0 | 1 | 1 | 2.55 | 2.61 | 2 | 2.64 | 2.66 | 40 | 1 | 20 | 28 | 47.268053 | 27.066354 | 3.3146477 | 0 | 0 | 0 | 2580 | 0 | 0 | 0 | 0 | 2650 | 0 | 2580 | 1 | 3040 | 0 | 0 | 0 | 0 | 1
976 | 3 | 3.04 | 0 | 1 | 1 | 2.55 | 2.61 | 2 | 2.64 | 2.66 | 40 | 1 | 20 | 28 | 45.895122 | 26.1837555 | 3.1969679 | 0 | 0 | 0 | 2580 | 0 | 0 | 0 | 0 | 2650 | 0 | 2580 | 1 | 3040 | 0 | 0 | 0 | 0 | 1
977 | 1 | 0 | 0 | 0 | 0 | 0 | 0 | 0 | 0 | 0 | 57 | 4 | 0 | 49 | 24.908891 | 25.693423 | 2.7066354 | 168 | 294.7368 | 0 | 0 | 0 | 0 | 0 | 0 | 0 | 0 | 0 | 0.832 | 0 | 0 | 0.168 | 0 | 0 | 0
978 | 1 | 0 | 0 | 0 | 0 | 0 | 0 | 0 | 0 | 0 | 57 | 4 | 0 | 133 | 39.5207995 | 24.4185585 | 2.91257505 | 168 | 294.7368 | 0 | 0 | 0 | 0 | 0 | 0 | 0 | 0 | 0 | 0.832 | 0 | 0 | 0.168 | 0 | 0 | 0
979 | 1 | 0 | 0 | 0 | 0 | 0 | 0 | 0 | 0 | 0 | 57 | 4 | 0 | 154 | 37.069137 | 24.0262925 | 3.0792881 | 168 | 294.7368 | 0 | 0 | 0 | 0 | 0 | 0 | 0 | 0 | 0 | 0.832 | 0 | 0 | 0.168 | 0 | 0 | 0
980 | 1 | 0 | 0 | 0 | 0 | 0 | 0 | 0 | 0 | 0 | 57 | 4 | 0 | 133 | 40.3053315 | 26.674088 | 3.46174745 | 168 | 294.7368 | 0 | 0 | 0 | 0 | 0 | 0 | 0 | 0 | 0 | 0.832 | 0 | 0 | 0.168 | 0 | 0 | 0
981 | 1 | 0 | 0 | 0 | 0 | 0 | 0 | 0 | 0 | 0 | 57 | 4 | 0 | 154 | 39.814999 | 24.4185585 | 3.48136075 | 168 | 294.7368 | 0 | 0 | 0 | 0 | 0 | 0 | 0 | 0 | 0 | 0.832 | 0 | 0 | 0.168 | 0 | 0 | 0
982 | 1 | 0 | 0 | 0 | 0 | 0 | 0 | 0 | 0 | 0 | 47 | 4 | 20 | 35 | 32.165812 | 32.2638785 | 3.1577413 | 174 | 370.2128 | 0 | 0 | 0 | 0 | 0 | 0 | 0 | 0 | 0 | 0.826 | 0 | 0 | 0.174 | 0 | 0 | 0
983 | 1 | 0 | 0 | 0 | 0 | 0 | 0 | 0 | 0 | 0 | 47 | 4 | 20 | 63 | 43.345393 | 29.027684 | 3.63826715 | 174 | 370.2128 | 0 | 0 | 0 | 0 | 0 | 0 | 0 | 0 | 0 | 0.826 | 0 | 0 | 0.174 | 0 | 0 | 0
984 | 1 | 0 | 0 | 0 | 0 | 0 | 0 | 0 | 0 | 0 | 47 | 4 | 20 | 77 | 49.03325 | 27.850886 | 3.4715541 | 174 | 370.2128 | 0 | 0 | 0 | 0 | 0 | 0 | 0 | 0 | 0 | 0.826 | 0 | 0 | 0.174 | 0 | 0 | 0
985 | 1 | 0 | 0 | 0 | 0 | 0 | 0 | 0 | 0 | 0 | 47 | 4 | 20 | 98 | 44.914457 | 27.7528195 | 2.55953565 | 174 | 370.2128 | 0 | 0 | 0 | 0 | 0 | 0 | 0 | 0 | 0 | 0.826 | 0 | 0 | 0.174 | 0 | 0 | 0
986 | 1 | 3.16 | 0 | 1 | 4 | 1.492412 | 1.78 | 2 | 2.627665 | 2.65 | 53 | 1 | 20 | 28 | 33.146477 | 21.378497 | 2.8635418 | 159 | 300 | 926.2302 | 564.5947 | 0 | 0 | 351 | 5 | 2638.832 | 0.351 | 1636.206 | 0.3450633 | 3160 | 0.09493671 | 0.159 | 0 | 0.05 | 1
987 | 1 | 3.16 | 0 | 1 | 4 | 1.220212 | 1.7 | 2 | 2.627665 | 2.65 | 55 | 1 | 20 | 28 | 19.5152335 | 13.4351105 | 2.0005566 | 165 | 300 | 899.8419 | 509.6695 | 0 | 0 | 341 | 5 | 2638.832 | 0.341 | 1460.106 | 0.3490633 | 3160 | 0.09493671 | 0.165 | 0 | 0.05 | 1
988 | 1 | 3.16 | 0 | 1 | 4 | 1.492412 | 1.78 | 2 | 2.627665 | 2.65 | 45.4 | 1 | 20 | 28 | 42.8550605 | 23.53596 | 3.3734876 | 159 | 350.2203 | 949.9797 | 523.8654 | 0 | 0 | 360 | 5 | 2638.832 | 0.36 | 1636.206 | 0.3201708 | 3160 | 0.1108292 | 0.159 | 0 | 0.05 | 1
989 | 1 | 3.16 | 0 | 1 | 4 | 1.220212 | 1.7 | 2 | 2.627665 | 2.65 | 47.4 | 1 | 20 | 28 | 21.57463 | 14.709975 | 2.32417605 | 166 | 350.211 | 905.1195 | 482.0887 | 0 | 0 | 343 | 5 | 2638.832 | 0.343 | 1460.106 | 0.3301737 | 3160 | 0.1108263 | 0.166 | 0 | 0.05 | 1
990 | 1 | 3.16 | 0 | 1 | 4 | 1.492412 | 1.78 | 2 | 2.627665 | 2.65 | 40 | 1 | 20 | 28 | 47.07192 | 23.53596 | 3.48136075 | 160 | 400 | 944.702 | 499.7263 | 0 | 0 | 358 | 5 | 2638.832 | 0.358 | 1636.206 | 0.3054177 | 3160 | 0.1265823 | 0.16 | 0 | 0.05 | 1
991 | 1 | 3.16 | 0 | 1 | 4 | 1.220212 | 1.7 | 2 | 2.627665 | 2.65 | 41.5 | 1 | 20 | 28 | 24.908891 | 17.063571 | 2.4712758 | 166 | 400 | 902.4807 | 460.5434 | 0 | 0 | 342 | 5 | 2638.832 | 0.342 | 1460.106 | 0.3154177 | 3160 | 0.1265823 | 0.166 | 0 | 0.05 | 1
992 | 1 | 3.16 | 0 | 1 | 1 | 2.59 | 2.62108 | 1 | 2.6 | 2.6104 | 36 | 6 | 0 | 28 | 70.804013 | 41.4821295 | 0 | 151 | 419.4444 | 1096.7892 | 735.4512 | 0 | 0 | 421 | 1.3 | 2605.2 | 0.421 | 2605.54 | 0.2822644 | 3160 | 0.1327356 | 0.151 | 0 | 0.013 | 1
993 | 1 | 3.16 | 0 | 1 | 1 | 2.59 | 2.62108 | 1 | 2.6 | 2.6104 | 36 | 6 | 0 | 28 | 64.8219565 | 38.834334 | 0 | 151 | 419.4444 | 1096.7892 | 735.4512 | 0 | 0 | 421 | 1.3 | 2605.2 | 0.421 | 2605.54 | 0.2822644 | 3160 | 0.1327356 | 0.151 | 0 | 0.013 | 1
994 | 1 | 3.16 | 0 | 1 | 1 | 2.59 | 2.62108 | 1 | 2.6 | 2.6104 | 36 | 1 | 20 | 28 | 54.524974 | 37.461403 | 0 | 151 | 419.4444 | 1096.7892 | 735.4512 | 0 | 0 | 421 | 1.3 | 2605.2 | 0.421 | 2605.54 | 0.2822644 | 3160 | 0.1327356 | 0.151 | 0 | 0.013 | 1
995 | 1 | 3.16 | 0 | 1 | 1 | 2.59 | 2.62108 | 4 | 2.45 | 2.5333 | 35 | 6 | 0 | 28 | 65.8026215 | 37.26527 | 0 | 145 | 414.2857 | 1066.4262 | 690.1995 | 0 | 0 | 428 | 3.1 | 2491.65 | 0.428 | 2605.54 | 0.2648969 | 3160 | 0.1311031 | 0.145 | 0 | 0.031 | 1
996 | 1 | 3.16 | 0 | 1 | 1 | 2.59 | 2.62108 | 4 | 2.45 | 2.5333 | 35 | 6 | 0 | 28 | 63.350959 | 32.950344 | 0 | 145 | 414.2857 | 1066.4262 | 690.1995 | 0 | 0 | 428 | 3.1 | 2491.65 | 0.428 | 2605.54 | 0.2648969 | 3160 | 0.1311031 | 0.145 | 0 | 0.031 | 1
997 | 1 | 3.16 | 0 | 1 | 1 | 2.59 | 2.62108 | 4 | 2.45 | 2.5333 | 35 | 1 | 20 | 28 | 58.251501 | 31.4793465 | 0 | 145 | 414.2857 | 1066.4262 | 690.1995 | 0 | 0 | 428 | 3.1 | 2491.65 | 0.428 | 2605.54 | 0.2648969 | 3160 | 0.1311031 | 0.145 | 0 | 0.031 | 1
998 | 1 | 3.16 | 0 | 1 | 6 | 2.58 | 2.62644 | 1 | 2.6 | 2.6104 | 37 | 6 | 0 | 28 | 62.8606265 | 41.2859965 | 0 | 149 | 402.7027 | 1117.6308 | 662.682 | 0 | 0 | 429 | 4 | 2605.2 | 0.429 | 2603.22 | 0.2545624 | 3160 | 0.1274376 | 0.149 | 0 | 0.04 | 1
999 | 1 | 3.16 | 0 | 1 | 6 | 2.58 | 2.62644 | 1 | 2.6 | 2.6104 | 37 | 6 | 0 | 28 | 59.9186315 | 39.030467 | 0 | 149 | 402.7027 | 1117.6308 | 662.682 | 0 | 0 | 429 | 4 | 2605.2 | 0.429 | 2603.22 | 0.2545624 | 3160 | 0.1274376 | 0.149 | 0 | 0.04 | 1
1000 | 1 | 3.16 | 0 | 1 | 6 | 2.58 | 2.62644 | 1 | 2.6 | 2.6104 | 37 | 1 | 20 | 28 | 55.6037055 | 38.3440015 | 0 | 149 | 402.7027 | 1117.6308 | 662.682 | 0 | 0 | 429 | 4 | 2605.2 | 0.429 | 2603.22 | 0.2545624 | 3160 | 0.1274376 | 0.149 | 0 | 0.04 | 1
1001 | 1 | 3.16 | 0 | 1 | 6 | 2.58 | 2.62644 | 4 | 2.45 | 2.5333 | 35 | 6 | 0 | 28 | 66.5871535 | 37.3633365 | 0 | 139 | 397.1429 | 1078.88445 | 659.4526 | 0 | 0 | 433 | 4.9 | 2491.65 | 0.433 | 2603.22 | 0.2533219 | 3160 | 0.1256781 | 0.139 | 0 | 0.049 | 1
1002 | 1 | 3.16 | 0 | 1 | 6 | 2.58 | 2.62644 | 4 | 2.45 | 2.5333 | 35 | 6 | 0 | 28 | 59.1340995 | 35.0097405 | 0 | 139 | 397.1429 | 1078.88445 | 659.4526 | 0 | 0 | 433 | 4.9 | 2491.65 | 0.433 | 2603.22 | 0.2533219 | 3160 | 0.1256781 | 0.139 | 0 | 0.049 | 1
1003 | 1 | 3.16 | 0 | 1 | 6 | 2.58 | 2.62644 | 4 | 2.45 | 2.5333 | 35 | 1 | 20 | 28 | 52.171378 | 32.6561445 | 0 | 139 | 397.1429 | 1078.88445 | 659.4526 | 0 | 0 | 433 | 4.9 | 2491.65 | 0.433 | 2603.22 | 0.2533219 | 3160 | 0.1256781 | 0.139 | 0 | 0.049 | 1
1004 | 1 | 3.16 | 0 | 1 | 1 | 2.59 | 2.62108 | 1 | 2.6 | 2.6104 | 36 | 6 | 0 | 0.125 | 36.676871 | 0 | 0 | 151 | 419.4444 | 1096.7892 | 735.4512 | 0 | 0 | 421 | 1.3 | 2605.2 | 0.421 | 2605.54 | 0.2822644 | 3160 | 0.1327356 | 0.151 | 0 | 0.013 | 1
1005 | 1 | 3.16 | 0 | 1 | 1 | 2.59 | 2.62108 | 1 | 2.6 | 2.6104 | 36 | 6 | 0 | 14 | 66.489087 | 0 | 0 | 151 | 419.4444 | 1096.7892 | 735.4512 | 0 | 0 | 421 | 1.3 | 2605.2 | 0.421 | 2605.54 | 0.2822644 | 3160 | 0.1327356 | 0.151 | 0 | 0.013 | 1
1006 | 1 | 3.16 | 0 | 1 | 1 | 2.59 | 2.62108 | 1 | 2.6 | 2.6104 | 36 | 6 | 0 | 91 | 75.0208725 | 0 | 0 | 151 | 419.4444 | 1096.7892 | 735.4512 | 0 | 0 | 421 | 1.3 | 2605.2 | 0.421 | 2605.54 | 0.2822644 | 3160 | 0.1327356 | 0.151 | 0 | 0.013 | 1
1007 | 1 | 3.16 | 0 | 1 | 1 | 2.59 | 2.62108 | 4 | 2.45 | 2.5333 | 35 | 6 | 0 | 0.125 | 37.461403 | 0 | 0 | 145 | 414.2857 | 1066.4262 | 690.1995 | 0 | 0 | 428 | 3.1 | 2491.65 | 0.428 | 2605.54 | 0.2648969 | 3160 | 0.1311031 | 0.145 | 0 | 0.031 | 1
1008 | 1 | 3.16 | 0 | 1 | 1 | 2.59 | 2.62108 | 4 | 2.45 | 2.5333 | 35 | 6 | 0 | 14 | 62.76256 | 0 | 0 | 145 | 414.2857 | 1066.4262 | 690.1995 | 0 | 0 | 428 | 3.1 | 2491.65 | 0.428 | 2605.54 | 0.2648969 | 3160 | 0.1311031 | 0.145 | 0 | 0.031 | 1
1009 | 1 | 3.16 | 0 | 1 | 1 | 2.59 | 2.62108 | 4 | 2.45 | 2.5333 | 35 | 6 | 0 | 91 | 74.2363405 | 0 | 0 | 145 | 414.2857 | 1066.4262 | 690.1995 | 0 | 0 | 428 | 3.1 | 2491.65 | 0.428 | 2605.54 | 0.2648969 | 3160 | 0.1311031 | 0.145 | 0 | 0.031 | 1
1010 | 1 | 3.16 | 0 | 1 | 6 | 2.58 | 2.62644 | 1 | 2.6 | 2.6104 | 37 | 6 | 0 | 0.125 | 36.284605 | 0 | 0 | 149 | 402.7027 | 1117.6308 | 662.682 | 0 | 0 | 429 | 4 | 2605.2 | 0.429 | 2603.22 | 0.2545624 | 3160 | 0.1274376 | 0.149 | 0 | 0.04 | 1
1011 | 1 | 3.16 | 0 | 1 | 6 | 2.58 | 2.62644 | 1 | 2.6 | 2.6104 | 37 | 6 | 0 | 14 | 59.036033 | 0 | 0 | 149 | 402.7027 | 1117.6308 | 662.682 | 0 | 0 | 429 | 4 | 2605.2 | 0.429 | 2603.22 | 0.2545624 | 3160 | 0.1274376 | 0.149 | 0 | 0.04 | 1
1012 | 1 | 3.16 | 0 | 1 | 6 | 2.58 | 2.62644 | 1 | 2.6 | 2.6104 | 37 | 6 | 0 | 91 | 70.7059465 | 0 | 0 | 149 | 402.7027 | 1117.6308 | 662.682 | 0 | 0 | 429 | 4 | 2605.2 | 0.429 | 2603.22 | 0.2545624 | 3160 | 0.1274376 | 0.149 | 0 | 0.04 | 1
1013 | 1 | 3.16 | 0 | 1 | 6 | 2.58 | 2.62644 | 4 | 2.45 | 2.5333 | 35 | 6 | 0 | 0.125 | 34.715541 | 0 | 0 | 139 | 397.1429 | 1078.88445 | 659.4526 | 0 | 0 | 433 | 4.9 | 2491.65 | 0.433 | 2603.22 | 0.2533219 | 3160 | 0.1256781 | 0.139 | 0 | 0.049 | 1
1014 | 1 | 3.16 | 0 | 1 | 6 | 2.58 | 2.62644 | 4 | 2.45 | 2.5333 | 35 | 6 | 0 | 14 | 60.1147645 | 0 | 0 | 139 | 397.1429 | 1078.88445 | 659.4526 | 0 | 0 | 433 | 4.9 | 2491.65 | 0.433 | 2603.22 | 0.2533219 | 3160 | 0.1256781 | 0.139 | 0 | 0.049 | 1
1015 | 1 | 3.16 | 0 | 1 | 6 | 2.58 | 2.62644 | 4 | 2.45 | 2.5333 | 35 | 6 | 0 | 91 | 70.411747 | 0 | 0 | 139 | 397.1429 | 1078.88445 | 659.4526 | 0 | 0 | 433 | 4.9 | 2491.65 | 0.433 | 2603.22 | 0.2533219 | 3160 | 0.1256781 | 0.139 | 0 | 0.049 | 1
1016 | 0 | 0 | 0 | 0 | 0 | 0 | 0 | 0 | 0 | 0 | 49.9 | 0 | 0 | 0 | 43.541526 | 0 | 0 | 179 | 358.7174 | 0 | 0 | 0 | 0 | 0 | 0 | 0 | 0 | 0 | 0.821 | 0 | 0 | 0.179 | 0 | 0 | 0
1017 | 0 | 0 | 0 | 0 | 0 | 0 | 0 | 0 | 0 | 0 | 26.2 | 0 | 0 | 0 | 109.049948 | 0 | 0 | 152 | 580.1527 | 0 | 0 | 0 | 0 | 0 | 0 | 0 | 0 | 0 | 0.848 | 0 | 0 | 0.152 | 0 | 0 | 0
1018 | 1 | 0 | 0 | 0 | 1 | 0 | 0 | 1 | 0 | 0 | 30 | 1 | 20 | 28 | 65.6064885 | 34.715541 | 4.2168595 | 164 | 546.6667 | 0 | 0 | 0 | 0 | 0 | 2.5 | 0 | 0 | 0 | 0.811 | 0 | 0 | 0.164 | 0 | 0.025 | 0
1019 | 1 | 0 | 0 | 0 | 1 | 0 | 0 | 1 | 0 | 0 | 40 | 1 | 20 | 28 | 56.7805035 | 34.519408 | 3.92266 | 171 | 427.5 | 0 | 0 | 0 | 0 | 0 | 1.7 | 0 | 0 | 0 | 0.812 | 0 | 0 | 0.171 | 0 | 0.017 | 0
1020 | 1 | 0 | 0 | 0 | 1 | 0 | 0 | 1 | 0 | 0 | 50 | 1 | 20 | 28 | 40.6975975 | 28.5373515 | 3.2361945 | 180 | 360 | 0 | 0 | 0 | 0 | 0 | 1.2 | 0 | 0 | 0 | 0.808 | 0 | 0 | 0.18 | 0 | 0.012 | 0
1021 | 1 | 0 | 0 | 0 | 1 | 0 | 0 | 1 | 0 | 0 | 60 | 1 | 20 | 28 | 37.069137 | 29.616083 | 3.2361945 | 172 | 286.6667 | 0 | 0 | 0 | 0 | 0 | 1.9 | 0 | 0 | 0 | 0.809 | 0 | 0 | 0.172 | 0 | 0.019 | 0
1022 | 1 | 0 | 0 | 0 | 1 | 0 | 0 | 1 | 0 | 0 | 30 | 1 | 20 | 28 | 55.6037055 | 36.1865385 | 3.6284605 | 162 | 540 | 0 | 0 | 0 | 0 | 0 | 2.9 | 0 | 0 | 0 | 0.809 | 0 | 0 | 0.162 | 0 | 0.029 | 0
1023 | 1 | 0 | 0 | 0 | 1 | 0 | 0 | 1 | 0 | 0 | 40 | 1 | 20 | 28 | 47.3661195 | 35.696206 | 3.334261 | 176 | 440 | 0 | 0 | 0 | 0 | 0 | 2.7 | 0 | 0 | 0 | 0.797 | 0 | 0 | 0.176 | 0 | 0.027 | 0
1024 | 1 | 0 | 0 | 0 | 1 | 0 | 0 | 1 | 0 | 0 | 50 | 1 | 20 | 28 | 37.9517355 | 32.4600115 | 3.0400615 | 179 | 358 | 0 | 0 | 0 | 0 | 0 | 1.6 | 0 | 0 | 0 | 0.805 | 0 | 0 | 0.179 | 0 | 0.016 | 0
1025 | 1 | 0 | 0 | 0 | 1 | 0 | 0 | 1 | 0 | 0 | 60 | 1 | 20 | 28 | 32.165812 | 30.989014 | 2.941995 | 174 | 290 | 0 | 0 | 0 | 0 | 0 | 2.1 | 0 | 0 | 0 | 0.805 | 0 | 0 | 0.174 | 0 | 0.021 | 0
1026 | 1 | 3.16 | 0 | 1 | 1 | 2.6 | 2.63 | 2 | 2.63 | 2.64 | 36 | 4 | 0 | 0 | 76.884136 | 0 | 0 | 151 | 419.4444 | 1106.7 | 735.5064 | 0 | 0 | 420 | 1.5 | 2635 | 0.42 | 2615 | 0.2812644 | 3160 | 0.1327356 | 0.151 | 0 | 0.015 | 1
1027 | 1 | 3.16 | 0 | 1 | 1 | 2.6 | 2.63 | 2 | 2.63 | 2.64 | 36 | 4 | 0 | 0 | 59.428299 | 0 | 0 | 151 | 419.4444 | 1106.7 | 735.5064 | 0 | 0 | 420 | 1.5 | 2635 | 0.42 | 2615 | 0.2812644 | 3160 | 0.1327356 | 0.151 | 0 | 0.015 | 1
1028 | 1 | 3.16 | 0 | 1 | 1 | 2.6 | 2.63 | 2 | 2.63 | 2.64 | 55 | 4 | 0 | 0 | 35.500073 | 0 | 0 | 173 | 314.5455 | 1069.81 | 801.3937 | 0 | 0 | 406 | 1.5 | 2635 | 0.406 | 2615 | 0.3064603 | 3160 | 0.0995397 | 0.173 | 0 | 0.015 | 1
1029 | 1 | 0 | 3 | 0 | 6 | 0 | 0 | 4 | 0 | 0 | 43.5 | 6 | 0 | 0 | 11.2776475 | 0 | 1.02969825 | 148 | 340.2299 | 0 | 0 | 42.52874 | 12.5 | 0 | 0 | 0 | 0 | 0 | 0.852 | 0 | 0 | 0.148 | 0 | 0 | 0
1030 | 1 | 0 | 3 | 0 | 6 | 0 | 0 | 4 | 0 | 0 | 43.5 | 6 | 0 | 7 | 29.1257505 | 0 | 2.63798885 | 148 | 340.2299 | 0 | 0 | 42.52874 | 12.5 | 0 | 0 | 0 | 0 | 0 | 0.852 | 0 | 0 | 0.148 | 0 | 0 | 0
1031 | 1 | 0 | 3 | 0 | 6 | 0 | 0 | 4 | 0 | 0 | 43.5 | 6 | 0 | 14 | 31.8716125 | 0 | 3.138128 | 148 | 340.2299 | 0 | 0 | 42.52874 | 12.5 | 0 | 0 | 0 | 0 | 0 | 0.852 | 0 | 0 | 0.148 | 0 | 0 | 0
1032 | 1 | 0 | 3 | 0 | 6 | 0 | 0 | 4 | 0 | 0 | 43.5 | 6 | 0 | 28 | 42.4627945 | 0 | 3.8638201 | 148 | 340.2299 | 0 | 0 | 42.52874 | 12.5 | 0 | 0 | 0 | 0 | 0 | 0.852 | 0 | 0 | 0.148 | 0 | 0 | 0
1033 | 1 | 0 | 0 | 0 | 6 | 0 | 0 | 4 | 0 | 0 | 46.5 | 6 | 0 | 0 | 10.8853815 | 0 | 1.22583125 | 158 | 339.7849 | 0 | 0 | 0 | 0 | 0 | 0 | 0 | 0 | 0 | 0.842 | 0 | 0 | 0.158 | 0 | 0 | 0
1034 | 1 | 0 | 0 | 0 | 6 | 0 | 0 | 4 | 0 | 0 | 46.5 | 6 | 0 | 7 | 27.9489525 | 0 | 2.9223817 | 158 | 339.7849 | 0 | 0 | 0 | 0 | 0 | 0 | 0 | 0 | 0 | 0.842 | 0 | 0 | 0.158 | 0 | 0 | 0
1035 | 1 | 0 | 0 | 0 | 6 | 0 | 0 | 4 | 0 | 0 | 46.5 | 6 | 0 | 14 | 35.892339 | 0 | 3.6676871 | 158 | 339.7849 | 0 | 0 | 0 | 0 | 0 | 0 | 0 | 0 | 0 | 0.842 | 0 | 0 | 0.158 | 0 | 0 | 0
1036 | 1 | 0 | 0 | 0 | 6 | 0 | 0 | 4 | 0 | 0 | 46.5 | 6 | 0 | 28 | 40.991797 | 0 | 3.81478685 | 158 | 339.7849 | 0 | 0 | 0 | 0 | 0 | 0 | 0 | 0 | 0 | 0.842 | 0 | 0 | 0.158 | 0 | 0 | 0
1037 | 1 | 0 | 3 | 0 | 6 | 0 | 0 | 4 | 0 | 0 | 40.8 | 6 | 0 | 0 | 14.0235095 | 0 | 1.4121576 | 155 | 379.902 | 0 | 0 | 47.48775 | 12.5 | 0 | 0 | 0 | 0 | 0 | 0.845 | 0 | 0 | 0.155 | 0 | 0 | 0
1038 | 1 | 0 | 3 | 0 | 6 | 0 | 0 | 4 | 0 | 0 | 40.8 | 6 | 0 | 7 | 31.4793465 | 0 | 2.5301157 | 155 | 379.902 | 0 | 0 | 47.48775 | 12.5 | 0 | 0 | 0 | 0 | 0 | 0.845 | 0 | 0 | 0.155 | 0 | 0 | 0
1039 | 1 | 0 | 3 | 0 | 6 | 0 | 0 | 4 | 0 | 0 | 40.8 | 6 | 0 | 14 | 36.873004 | 0 | 3.4911674 | 155 | 379.902 | 0 | 0 | 47.48775 | 12.5 | 0 | 0 | 0 | 0 | 0 | 0.845 | 0 | 0 | 0.155 | 0 | 0 | 0
1040 | 1 | 0 | 3 | 0 | 6 | 0 | 0 | 4 | 0 | 0 | 40.8 | 6 | 0 | 28 | 42.953127 | 0 | 3.63826715 | 155 | 379.902 | 0 | 0 | 47.48775 | 12.5 | 0 | 0 | 0 | 0 | 0 | 0.845 | 0 | 0 | 0.155 | 0 | 0 | 0
1041 | 1 | 0 | 0 | 0 | 6 | 0 | 0 | 4 | 0 | 0 | 43.9 | 6 | 0 | 0 | 15.0041745 | 0 | 1.50041745 | 166 | 378.1321 | 0 | 0 | 0 | 0 | 0 | 0 | 0 | 0 | 0 | 0.834 | 0 | 0 | 0.166 | 0 | 0 | 0
1042 | 1 | 0 | 0 | 0 | 6 | 0 | 0 | 4 | 0 | 0 | 43.9 | 6 | 0 | 7 | 30.8909475 | 0 | 2.1966896 | 166 | 378.1321 | 0 | 0 | 0 | 0 | 0 | 0 | 0 | 0 | 0 | 0.834 | 0 | 0 | 0.166 | 0 | 0 | 0
1043 | 1 | 0 | 0 | 0 | 6 | 0 | 0 | 4 | 0 | 0 | 43.9 | 6 | 0 | 14 | 36.676871 | 0 | 3.7461403 | 166 | 378.1321 | 0 | 0 | 0 | 0 | 0 | 0 | 0 | 0 | 0 | 0.834 | 0 | 0 | 0.166 | 0 | 0 | 0
1044 | 1 | 0 | 0 | 0 | 6 | 0 | 0 | 4 | 0 | 0 | 43.9 | 6 | 0 | 28 | 41.580196 | 0 | 4.24627945 | 166 | 378.1321 | 0 | 0 | 0 | 0 | 0 | 0 | 0 | 0 | 0 | 0.834 | 0 | 0 | 0.166 | 0 | 0 | 0
1045 | 1 | 0 | 0 | 0 | 6 | 0 | 0 | 4 | 0 | 0 | 33.1 | 6 | 0 | 0 | 37.9517355 | 0 | 3.42252085 | 139 | 419.9396 | 0 | 0 | 0 | 0 | 0 | 0 | 0 | 0 | 0 | 0.861 | 0 | 0 | 0.139 | 0 | 0 | 0
1046 | 1 | 0 | 0 | 0 | 6 | 0 | 0 | 4 | 0 | 0 | 33.1 | 6 | 0 | 7 | 67.077486 | 0 | 4.6287388 | 139 | 419.9396 | 0 | 0 | 0 | 0 | 0 | 0 | 0 | 0 | 0 | 0.861 | 0 | 0 | 0.139 | 0 | 0 | 0
1047 | 1 | 0 | 0 | 0 | 6 | 0 | 0 | 4 | 0 | 0 | 33.1 | 6 | 0 | 14 | 75.8054045 | 0 | 4.24627945 | 139 | 419.9396 | 0 | 0 | 0 | 0 | 0 | 0 | 0 | 0 | 0 | 0.861 | 0 | 0 | 0.139 | 0 | 0 | 0
1048 | 1 | 0 | 0 | 0 | 6 | 0 | 0 | 4 | 0 | 0 | 33.1 | 6 | 0 | 28 | 81.591328 | 0 | 4.59931885 | 139 | 419.9396 | 0 | 0 | 0 | 0 | 0 | 0 | 0 | 0 | 0 | 0.861 | 0 | 0 | 0.139 | 0 | 0 | 0
1049 | 1 | 0 | 0 | 0 | 6 | 0 | 0 | 4 | 0 | 0 | 33.1 | 6 | 0 | 0 | 40.3053315 | 0 | 3.34406765 | 139 | 419.9396 | 0 | 0 | 0 | 0 | 0 | 0 | 0 | 0 | 0 | 0.861 | 0 | 0 | 0.139 | 0 | 0 | 0
1050 | 1 | 0 | 0 | 0 | 6 | 0 | 0 | 4 | 0 | 0 | 33.1 | 6 | 0 | 7 | 68.058151 | 0 | 5.01119815 | 139 | 419.9396 | 0 | 0 | 0 | 0 | 0 | 0 | 0 | 0 | 0 | 0.861 | 0 | 0 | 0.139 | 0 | 0 | 0
1051 | 1 | 0 | 0 | 0 | 6 | 0 | 0 | 4 | 0 | 0 | 33.1 | 6 | 0 | 14 | 72.0788775 | 0 | 4.85429175 | 139 | 419.9396 | 0 | 0 | 0 | 0 | 0 | 0 | 0 | 0 | 0 | 0.861 | 0 | 0 | 0.139 | 0 | 0 | 0
1052 | 1 | 0 | 0 | 0 | 6 | 0 | 0 | 4 | 0 | 0 | 33.1 | 6 | 0 | 28 | 79.237732 | 0 | 4.9229383 | 139 | 419.9396 | 0 | 0 | 0 | 0 | 0 | 0 | 0 | 0 | 0 | 0.861 | 0 | 0 | 0.139 | 0 | 0 | 0
1053 | 1 | 0 | 0 | 0 | 6 | 0 | 0 | 4 | 0 | 0 | 33.1 | 6 | 0 | 0 | 38.1478685 | 0 | 2.99102825 | 139 | 419.9396 | 0 | 0 | 0 | 0 | 0 | 0 | 0 | 0 | 0 | 0.861 | 0 | 0 | 0.139 | 0 | 0 | 0
1054 | 1 | 0 | 0 | 0 | 6 | 0 | 0 | 4 | 0 | 0 | 33.1 | 6 | 0 | 7 | 66.7832865 | 0 | 4.77583855 | 139 | 419.9396 | 0 | 0 | 0 | 0 | 0 | 0 | 0 | 0 | 0 | 0.861 | 0 | 0 | 0.139 | 0 | 0 | 0
1055 | 1 | 0 | 0 | 0 | 6 | 0 | 0 | 4 | 0 | 0 | 33.1 | 6 | 0 | 14 | 77.276402 | 0 | 5.03081145 | 139 | 419.9396 | 0 | 0 | 0 | 0 | 0 | 0 | 0 | 0 | 0 | 0.861 | 0 | 0 | 0.139 | 0 | 0 | 0
1056 | 1 | 0 | 0 | 0 | 6 | 0 | 0 | 4 | 0 | 0 | 33.1 | 6 | 0 | 28 | 82.179727 | 0 | 5.12887795 | 139 | 419.9396 | 0 | 0 | 0 | 0 | 0 | 0 | 0 | 0 | 0 | 0.861 | 0 | 0 | 0.139 | 0 | 0 | 0
1057 | 1 | 0 | 0 | 0 | 6 | 0 | 0 | 4 | 0 | 0 | 33.1 | 6 | 0 | 0 | 21.8688295 | 0 | 2.1378497 | 139 | 419.9396 | 0 | 0 | 0 | 0 | 0 | 0 | 0 | 0 | 0 | 0.861 | 0 | 0 | 0.139 | 0 | 0 | 0
1058 | 1 | 0 | 0 | 0 | 6 | 0 | 0 | 4 | 0 | 0 | 33.1 | 6 | 0 | 7 | 67.077486 | 0 | 4.30511935 | 139 | 419.9396 | 0 | 0 | 0 | 0 | 0 | 0 | 0 | 0 | 0 | 0.861 | 0 | 0 | 0.139 | 0 | 0 | 0
1059 | 1 | 0 | 0 | 0 | 6 | 0 | 0 | 4 | 0 | 0 | 33.1 | 6 | 0 | 14 | 76.5899365 | 0 | 5.22694445 | 139 | 419.9396 | 0 | 0 | 0 | 0 | 0 | 0 | 0 | 0 | 0 | 0.861 | 0 | 0 | 0.139 | 0 | 0 | 0
1060 | 1 | 0 | 0 | 0 | 6 | 0 | 0 | 4 | 0 | 0 | 33.1 | 6 | 0 | 28 | 83.0623255 | 0 | 5.26617105 | 139 | 419.9396 | 0 | 0 | 0 | 0 | 0 | 0 | 0 | 0 | 0 | 0.861 | 0 | 0 | 0.139 | 0 | 0 | 0
1061 | 1 | 0 | 0 | 0 | 6 | 0 | 0 | 4 | 0 | 0 | 33.1 | 6 | 0 | 0 | 28.7334845 | 0 | 2.53992235 | 139 | 419.9396 | 0 | 0 | 0 | 0 | 0 | 0 | 0 | 0 | 0 | 0.861 | 0 | 0 | 0.139 | 0 | 0 | 0
1062 | 1 | 0 | 0 | 0 | 6 | 0 | 0 | 4 | 0 | 0 | 33.1 | 6 | 0 | 7 | 66.68522 | 0 | 4.67777205 | 139 | 419.9396 | 0 | 0 | 0 | 0 | 0 | 0 | 0 | 0 | 0 | 0.861 | 0 | 0 | 0.139 | 0 | 0 | 0
1063 | 1 | 0 | 0 | 0 | 6 | 0 | 0 | 4 | 0 | 0 | 33.1 | 6 | 0 | 14 | 78.060934 | 0 | 4.9621649 | 139 | 419.9396 | 0 | 0 | 0 | 0 | 0 | 0 | 0 | 0 | 0 | 0.861 | 0 | 0 | 0.139 | 0 | 0 | 0
1064 | 1 | 0 | 0 | 0 | 6 | 0 | 0 | 4 | 0 | 0 | 33.1 | 6 | 0 | 28 | 83.6507245 | 0 | 5.1190713 | 139 | 419.9396 | 0 | 0 | 0 | 0 | 0 | 0 | 0 | 0 | 0 | 0.861 | 0 | 0 | 0.139 | 0 | 0 | 0
1065 | 1 | 0 | 3 | 0 | 6 | 0 | 0 | 4 | 0 | 0 | 34.5 | 6 | 0 | 0 | 38.834334 | 0 | 3.36368095 | 145 | 420.2899 | 0 | 0 | 52.53623 | 12.5 | 0 | 0 | 0 | 0 | 0 | 0.855 | 0 | 0 | 0.145 | 0 | 0 | 0
1066 | 1 | 0 | 3 | 0 | 6 | 0 | 0 | 4 | 0 | 0 | 34.5 | 6 | 0 | 7 | 71.196279 | 0 | 5.20733115 | 145 | 420.2899 | 0 | 0 | 52.53623 | 12.5 | 0 | 0 | 0 | 0 | 0 | 0.855 | 0 | 0 | 0.145 | 0 | 0 | 0
1067 | 1 | 0 | 3 | 0 | 6 | 0 | 0 | 4 | 0 | 0 | 34.5 | 6 | 0 | 14 | 78.1590005 | 0 | 4.99158485 | 145 | 420.2899 | 0 | 0 | 52.53623 | 12.5 | 0 | 0 | 0 | 0 | 0 | 0.855 | 0 | 0 | 0.145 | 0 | 0 | 0
1068 | 1 | 0 | 3 | 0 | 6 | 0 | 0 | 4 | 0 | 0 | 34.5 | 6 | 0 | 28 | 83.748791 | 0 | 5.1975245 | 145 | 420.2899 | 0 | 0 | 52.53623 | 12.5 | 0 | 0 | 0 | 0 | 0 | 0.855 | 0 | 0 | 0.145 | 0 | 0 | 0
1069 | 1 | 0 | 3 | 0 | 6 | 0 | 0 | 4 | 0 | 0 | 34.5 | 6 | 0 | 0 | 46.679654 | 0 | 3.67749375 | 145 | 420.2899 | 0 | 0 | 52.53623 | 12.5 | 0 | 0 | 0 | 0 | 0 | 0.855 | 0 | 0 | 0.145 | 0 | 0 | 0
1070 | 1 | 0 | 3 | 0 | 6 | 0 | 0 | 4 | 0 | 0 | 34.5 | 6 | 0 | 7 | 72.0788775 | 0 | 4.89351835 | 145 | 420.2899 | 0 | 0 | 52.53623 | 12.5 | 0 | 0 | 0 | 0 | 0 | 0.855 | 0 | 0 | 0.145 | 0 | 0 | 0
1071 | 1 | 0 | 3 | 0 | 6 | 0 | 0 | 4 | 0 | 0 | 34.5 | 6 | 0 | 14 | 78.257067 | 0 | 4.69738535 | 145 | 420.2899 | 0 | 0 | 52.53623 | 12.5 | 0 | 0 | 0 | 0 | 0 | 0.855 | 0 | 0 | 0.145 | 0 | 0 | 0
1072 | 1 | 0 | 3 | 0 | 6 | 0 | 0 | 4 | 0 | 0 | 34.5 | 6 | 0 | 28 | 81.395195 | 0 | 4.7268053 | 145 | 420.2899 | 0 | 0 | 52.53623 | 12.5 | 0 | 0 | 0 | 0 | 0 | 0.855 | 0 | 0 | 0.145 | 0 | 0 | 0
1073 | 1 | 0 | 3 | 0 | 6 | 0 | 0 | 4 | 0 | 0 | 34.5 | 6 | 0 | 0 | 42.2666615 | 0 | 3.0989014 | 145 | 420.2899 | 0 | 0 | 52.53623 | 12.5 | 0 | 0 | 0 | 0 | 0 | 0.855 | 0 | 0 | 0.145 | 0 | 0 | 0
1074 | 1 | 0 | 3 | 0 | 6 | 0 | 0 | 4 | 0 | 0 | 34.5 | 6 | 0 | 7 | 67.665885 | 0 | 4.65815875 | 145 | 420.2899 | 0 | 0 | 52.53623 | 12.5 | 0 | 0 | 0 | 0 | 0 | 0.855 | 0 | 0 | 0.145 | 0 | 0 | 0
1075 | 1 | 0 | 3 | 0 | 6 | 0 | 0 | 4 | 0 | 0 | 34.5 | 6 | 0 | 14 | 74.8247395 | 0 | 4.75622525 | 145 | 420.2899 | 0 | 0 | 52.53623 | 12.5 | 0 | 0 | 0 | 0 | 0 | 0.855 | 0 | 0 | 0.145 | 0 | 0 | 0
1076 | 1 | 0 | 3 | 0 | 6 | 0 | 0 | 4 | 0 | 0 | 34.5 | 6 | 0 | 28 | 82.2777935 | 0 | 5.1975245 | 145 | 420.2899 | 0 | 0 | 52.53623 | 12.5 | 0 | 0 | 0 | 0 | 0 | 0.855 | 0 | 0 | 0.145 | 0 | 0 | 0
1077 | 1 | 0 | 3 | 0 | 6 | 0 | 0 | 4 | 0 | 0 | 34.5 | 6 | 0 | 0 | 28.831551 | 0 | 2.7262487 | 145 | 420.2899 | 0 | 0 | 52.53623 | 12.5 | 0 | 0 | 0 | 0 | 0 | 0.855 | 0 | 0 | 0.145 | 0 | 0 | 0
1078 | 1 | 0 | 3 | 0 | 6 | 0 | 0 | 4 | 0 | 0 | 34.5 | 6 | 0 | 7 | 72.0788775 | 0 | 4.8640984 | 145 | 420.2899 | 0 | 0 | 52.53623 | 12.5 | 0 | 0 | 0 | 0 | 0 | 0.855 | 0 | 0 | 0.145 | 0 | 0 | 0
1079 | 1 | 0 | 3 | 0 | 6 | 0 | 0 | 4 | 0 | 0 | 34.5 | 6 | 0 | 14 | 77.080269 | 0 | 4.77583855 | 145 | 420.2899 | 0 | 0 | 52.53623 | 12.5 | 0 | 0 | 0 | 0 | 0 | 0.855 | 0 | 0 | 0.145 | 0 | 0 | 0
1080 | 1 | 0 | 3 | 0 | 6 | 0 | 0 | 4 | 0 | 0 | 34.5 | 6 | 0 | 28 | 84.925589 | 0 | 5.1779112 | 145 | 420.2899 | 0 | 0 | 52.53623 | 12.5 | 0 | 0 | 0 | 0 | 0 | 0.855 | 0 | 0 | 0.145 | 0 | 0 | 0
1081 | 1 | 0 | 3 | 0 | 6 | 0 | 0 | 4 | 0 | 0 | 34.5 | 6 | 0 | 0 | 34.323275 | 0 | 3.1577413 | 145 | 420.2899 | 0 | 0 | 52.53623 | 12.5 | 0 | 0 | 0 | 0 | 0 | 0.855 | 0 | 0 | 0.145 | 0 | 0 | 0
1082 | 1 | 0 | 3 | 0 | 6 | 0 | 0 | 4 | 0 | 0 | 34.5 | 6 | 0 | 7 | 72.2750105 | 0 | 4.79545185 | 145 | 420.2899 | 0 | 0 | 52.53623 | 12.5 | 0 | 0 | 0 | 0 | 0 | 0.855 | 0 | 0 | 0.145 | 0 | 0 | 0
1083 | 1 | 0 | 3 | 0 | 6 | 0 | 0 | 4 | 0 | 0 | 34.5 | 6 | 0 | 14 | 76.9822025 | 0 | 5.7074703 | 145 | 420.2899 | 0 | 0 | 52.53623 | 12.5 | 0 | 0 | 0 | 0 | 0 | 0.855 | 0 | 0 | 0.145 | 0 | 0 | 0
1084 | 1 | 0 | 3 | 0 | 6 | 0 | 0 | 4 | 0 | 0 | 34.5 | 6 | 0 | 28 | 88.455983 | 0 | 5.81534345 | 145 | 420.2899 | 0 | 0 | 52.53623 | 12.5 | 0 | 0 | 0 | 0 | 0 | 0.855 | 0 | 0 | 0.145 | 0 | 0 | 0
1085 | 1 | 0 | 0 | 0 | 6 | 0 | 0 | 4 | 0 | 0 | 36.9 | 6 | 0 | 0 | 37.21623675 | 0 | 0 | 155 | 420.0542 | 0 | 0 | 0 | 0 | 449 | 0 | 0 | 0 | 0 | 0.845 | 0 | 0 | 0.155 | 0 | 0 | 0
1086 | 1 | 0 | 0 | 0 | 6 | 0 | 0 | 4 | 0 | 0 | 36.9 | 6 | 0 | 7 | 61.87015485 | 0 | 0 | 155 | 420.0542 | 0 | 0 | 0 | 0 | 449 | 0 | 0 | 0 | 0 | 0.845 | 0 | 0 | 0.155 | 0 | 0 | 0
1087 | 1 | 0 | 0 | 0 | 6 | 0 | 0 | 4 | 0 | 0 | 36.9 | 6 | 0 | 14 | 68.40138375 | 0 | 0 | 155 | 420.0542 | 0 | 0 | 0 | 0 | 449 | 0 | 0 | 0 | 0 | 0.845 | 0 | 0 | 0.155 | 0 | 0 | 0
1088 | 1 | 0 | 0 | 0 | 6 | 0 | 0 | 4 | 0 | 0 | 36.9 | 6 | 0 | 28 | 74.40305355 | 0 | 0 | 155 | 420.0542 | 0 | 0 | 0 | 0 | 449 | 0 | 0 | 0 | 0 | 0.845 | 0 | 0 | 0.155 | 0 | 0 | 0
1089 | 1 | 0 | 0 | 0 | 6 | 0 | 0 | 4 | 0 | 0 | 36.9 | 6 | 0 | 91 | 79.7869044 | 0 | 0 | 155 | 420.0542 | 0 | 0 | 0 | 0 | 449 | 0 | 0 | 0 | 0 | 0.845 | 0 | 0 | 0.155 | 0 | 0 | 0
1090 | 1 | 0 | 0 | 0 | 6 | 0 | 0 | 2 | 0 | 0 | 37.4 | 6 | 0 | 0 | 32.4600115 | 0 | 0 | 157 | 419.7861 | 0 | 0 | 0 | 0 | 420 | 0 | 0 | 0 | 0 | 0.843 | 0 | 0 | 0.157 | 0 | 0 | 0
1091 | 1 | 0 | 0 | 0 | 6 | 0 | 0 | 2 | 0 | 0 | 37.4 | 6 | 0 | 7 | 57.5454222 | 0 | 0 | 157 | 419.7861 | 0 | 0 | 0 | 0 | 420 | 0 | 0 | 0 | 0 | 0.843 | 0 | 0 | 0.157 | 0 | 0 | 0
1092 | 1 | 0 | 0 | 0 | 6 | 0 | 0 | 2 | 0 | 0 | 37.4 | 6 | 0 | 14 | 60.7227768 | 0 | 0 | 157 | 419.7861 | 0 | 0 | 0 | 0 | 420 | 0 | 0 | 0 | 0 | 0.843 | 0 | 0 | 0.157 | 0 | 0 | 0
1093 | 1 | 0 | 0 | 0 | 6 | 0 | 0 | 2 | 0 | 0 | 37.4 | 6 | 0 | 28 | 63.547092 | 0 | 0 | 157 | 419.7861 | 0 | 0 | 0 | 0 | 420 | 0 | 0 | 0 | 0 | 0.843 | 0 | 0 | 0.157 | 0 | 0 | 0
1094 | 1 | 0 | 0 | 0 | 6 | 0 | 0 | 2 | 0 | 0 | 37.4 | 6 | 0 | 91 | 66.3714072 | 0 | 0 | 157 | 419.7861 | 0 | 0 | 0 | 0 | 420 | 0 | 0 | 0 | 0 | 0.843 | 0 | 0 | 0.157 | 0 | 0 | 0
1095 | 1 | 0 | 3 | 0 | 6 | 0 | 0 | 4 | 0 | 0 | 42.4 | 6 | 0 | 0 | 10.7088618 | 0 | 0 | 161 | 379.717 | 0 | 0 | 47.46462 | 12.5 | 0 | 0 | 0 | 0 | 0 | 0.839 | 0 | 0 | 0.161 | 0 | 0 | 0
1096 | 1 | 0 | 3 | 0 | 6 | 0 | 0 | 4 | 0 | 0 | 42.4 | 6 | 0 | 7 | 33.6564228 | 0 | 0 | 161 | 379.717 | 0 | 0 | 47.46462 | 12.5 | 0 | 0 | 0 | 0 | 0 | 0.839 | 0 | 0 | 0.161 | 0 | 0 | 0
1097 | 1 | 0 | 3 | 0 | 6 | 0 | 0 | 4 | 0 | 0 | 42.4 | 6 | 0 | 14 | 41.18793 | 0 | 0 | 161 | 379.717 | 0 | 0 | 47.46462 | 12.5 | 0 | 0 | 0 | 0 | 0 | 0.839 | 0 | 0 | 0.161 | 0 | 0 | 0
1098 | 1 | 0 | 3 | 0 | 6 | 0 | 0 | 4 | 0 | 0 | 42.4 | 6 | 0 | 28 | 48.0133584 | 0 | 0 | 161 | 379.717 | 0 | 0 | 47.46462 | 12.5 | 0 | 0 | 0 | 0 | 0 | 0.839 | 0 | 0 | 0.161 | 0 | 0 | 0
1099 | 1 | 0 | 3 | 0 | 6 | 0 | 0 | 4 | 0 | 0 | 42.4 | 6 | 0 | 91 | 51.14167975 | 0 | 0 | 161 | 379.717 | 0 | 0 | 47.46462 | 12.5 | 0 | 0 | 0 | 0 | 0 | 0.839 | 0 | 0 | 0.161 | 0 | 0 | 0
1100 | 1 | 0 | 3 | 0 | 6 | 0 | 0 | 2 | 0 | 0 | 43.4 | 6 | 0 | 0 | 17.063571 | 0 | 0 | 165 | 380.1843 | 0 | 0 | 47.52304 | 12.5 | 0 | 0 | 0 | 0 | 0 | 0.835 | 0 | 0 | 0.165 | 0 | 0 | 0
1101 | 1 | 0 | 3 | 0 | 6 | 0 | 0 | 2 | 0 | 0 | 43.4 | 6 | 0 | 7 | 30.7536544 | 0 | 0 | 165 | 380.1843 | 0 | 0 | 47.52304 | 12.5 | 0 | 0 | 0 | 0 | 0 | 0.835 | 0 | 0 | 0.165 | 0 | 0 | 0
1102 | 1 | 0 | 3 | 0 | 6 | 0 | 0 | 2 | 0 | 0 | 43.4 | 6 | 0 | 14 | 31.5970263 | 0 | 0 | 165 | 380.1843 | 0 | 0 | 47.52304 | 12.5 | 0 | 0 | 0 | 0 | 0 | 0.835 | 0 | 0 | 0.165 | 0 | 0 | 0
1103 | 1 | 0 | 3 | 0 | 6 | 0 | 0 | 2 | 0 | 0 | 43.4 | 6 | 0 | 28 | 39.6777059 | 0 | 0 | 165 | 380.1843 | 0 | 0 | 47.52304 | 12.5 | 0 | 0 | 0 | 0 | 0 | 0.835 | 0 | 0 | 0.165 | 0 | 0 | 0
1104 | 1 | 0 | 3 | 0 | 6 | 0 | 0 | 2 | 0 | 0 | 43.4 | 6 | 0 | 91 | 43.1884866 | 0 | 0 | 165 | 380.1843 | 0 | 0 | 47.52304 | 12.5 | 0 | 0 | 0 | 0 | 0 | 0.835 | 0 | 0 | 0.165 | 0 | 0 | 0
1105 | 1 | 0 | 0 | 0 | 6 | 0 | 0 | 4 | 0 | 0 | 44.7 | 6 | 0 | 0 | 13.72931 | 0 | 0 | 152 | 340.0447 | 0 | 0 | 0 | 0 | 438 | 0 | 0 | 0 | 0 | 0.848 | 0 | 0 | 0.152 | 0 | 0 | 0
1106 | 1 | 0 | 0 | 0 | 6 | 0 | 0 | 4 | 0 | 0 | 44.7 | 6 | 0 | 7 | 36.088472 | 0 | 0 | 152 | 340.0447 | 0 | 0 | 0 | 0 | 438 | 0 | 0 | 0 | 0 | 0.848 | 0 | 0 | 0.152 | 0 | 0 | 0
1107 | 1 | 0 | 0 | 0 | 6 | 0 | 0 | 4 | 0 | 0 | 44.7 | 6 | 0 | 14 | 40.5603044 | 0 | 0 | 152 | 340.0447 | 0 | 0 | 0 | 0 | 438 | 0 | 0 | 0 | 0 | 0.848 | 0 | 0 | 0.152 | 0 | 0 | 0
1108 | 1 | 0 | 0 | 0 | 6 | 0 | 0 | 4 | 0 | 0 | 44.7 | 6 | 0 | 28 | 46.5227476 | 0 | 0 | 152 | 340.0447 | 0 | 0 | 0 | 0 | 438 | 0 | 0 | 0 | 0 | 0.848 | 0 | 0 | 0.152 | 0 | 0 | 0
1109 | 1 | 0 | 0 | 0 | 6 | 0 | 0 | 4 | 0 | 0 | 44.7 | 6 | 0 | 91 | 45.7186023 | 0 | 0 | 152 | 340.0447 | 0 | 0 | 0 | 0 | 438 | 0 | 0 | 0 | 0 | 0.848 | 0 | 0 | 0.152 | 0 | 0 | 0
1110 | 1 | 0 | 0 | 0 | 6 | 0 | 0 | 2 | 0 | 0 | 46.5 | 6 | 0 | 0 | 15.72005995 | 0 | 0 | 158 | 339.7849 | 0 | 0 | 0 | 0 | 434 | 0 | 0 | 0 | 0 | 0.842 | 0 | 0 | 0.158 | 0 | 0 | 0
1111 | 1 | 0 | 0 | 0 | 6 | 0 | 0 | 2 | 0 | 0 | 46.5 | 6 | 0 | 7 | 32.2638785 | 0 | 0 | 158 | 339.7849 | 0 | 0 | 0 | 0 | 434 | 0 | 0 | 0 | 0 | 0.842 | 0 | 0 | 0.158 | 0 | 0 | 0
1112 | 1 | 0 | 0 | 0 | 6 | 0 | 0 | 2 | 0 | 0 | 46.5 | 6 | 0 | 14 | 37.657536 | 0 | 0 | 158 | 339.7849 | 0 | 0 | 0 | 0 | 434 | 0 | 0 | 0 | 0 | 0.842 | 0 | 0 | 0.158 | 0 | 0 | 0
1113 | 1 | 0 | 0 | 0 | 6 | 0 | 0 | 2 | 0 | 0 | 46.5 | 6 | 0 | 28 | 38.5205212 | 0 | 0 | 158 | 339.7849 | 0 | 0 | 0 | 0 | 434 | 0 | 0 | 0 | 0 | 0.842 | 0 | 0 | 0.158 | 0 | 0 | 0
1114 | 1 | 0 | 0 | 0 | 6 | 0 | 0 | 2 | 0 | 0 | 46.5 | 6 | 0 | 91 | 48.80769705 | 0 | 0 | 158 | 339.7849 | 0 | 0 | 0 | 0 | 434 | 0 | 0 | 0 | 0 | 0.842 | 0 | 0 | 0.158 | 0 | 0 | 0
1115 | 1 | 3.16 | 1 | 2.1 | 1 | 2.55 | 2.55 | 1 | 2.67 | 2.67 | 20.6 | 2 | 60 | 7 | 134.0569055 | 38.049802 | 0 | 182 | 883.4951 | 843.72 | 346.153 | 182 | 20.6 | 316 | 0 | 2670 | 0.316 | 2550 | 0.1357463 | 3160 | 0.2795871 | 0.182 | 0.08666667 | 0 | 1
1116 | 1 | 3.16 | 1 | 2.1 | 1 | 2.55 | 2.55 | 1 | 2.67 | 2.67 | 22.4 | 2 | 60 | 7 | 126.9961175 | 35.696206 | 0 | 169 | 754.4643 | 931.83 | 431.5521 | 155.4196 | 20.6 | 349 | 0 | 2670 | 0.349 | 2550 | 0.1692361 | 3160 | 0.2387545 | 0.169 | 0.07400935 | 0 | 1
1117 | 1 | 3.16 | 1 | 2.1 | 1 | 2.55 | 2.55 | 1 | 2.67 | 2.67 | 30.2 | 2 | 60 | 7 | 101.6949605 | 34.6174745 | 0 | 152 | 503.3113 | 1092.03 | 587.3972 | 103.6821 | 20.6 | 409 | 0 | 2670 | 0.409 | 2550 | 0.2303518 | 3160 | 0.1592757 | 0.152 | 0.04937244 | 0 | 1
1118 | 1 | 3.16 | 1 | 2.1 | 1 | 2.55 | 2.55 | 1 | 2.67 | 2.67 | 58.7 | 2 | 60 | 7 | 51.4849125 | 31.6754795 | 0 | 148 | 252.1295 | 1233.54 | 727.9727 | 51.93867 | 20.6 | 462 | 0 | 2670 | 0.462 | 2550 | 0.2854795 | 3160 | 0.07978781 | 0.148 | 0.0247327 | 0 | 1
1119 | 1 | 3.16 | 1 | 2.21 | 1 | 2.534854 | 2.6 | 2 | 2.554104 | 2.62 | 20.7 | 6 | 0 | 0 | 147.09975 | 36.5788045 | 5.42307745 | 178 | 859.9034 | 662.2853 | 472.3998 | 198.6377 | 23.1 | 256 | 2 | 2587.052 | 0.256 | 2567.427 | 0.1839974 | 3160 | 0.2721213 | 0.178 | 0.0898813 | 0.02 | 1
1120 | 1 | 3.16 | 1 | 2.21 | 7 | 3.202115 | 3.27 | 2 | 2.554104 | 2.62 | 20.7 | 6 | 0 | 0 | 161.809725 | 42.168595 | 9.6693569 | 178 | 859.9034 | 662.2853 | 572.7737 | 198.6377 | 23.1 | 256 | 2.7 | 2587.052 | 0.256 | 3236.058 | 0.1769974 | 3160 | 0.2721213 | 0.178 | 0.0898813 | 0.027 | 1
1121 | 1 | 3.16 | 0 | 1 | 1 | 2.55132 | 2.61 | 1 | 2.645607 | 2.68 | 30 | 1 | 20 | 91 | 66.3910205 | 35.500073 | 0 | 150 | 500 | 1041.156 | 590.3831 | 0 | 0 | 391 | 7.2 | 2662.804 | 0.391 | 2580.66 | 0.2287722 | 3160 | 0.1582278 | 0.15 | 0 | 0.072 | 1
1122 | 1 | 3.16 | 2 | 2.91 | 1 | 2.55132 | 2.61 | 1 | 2.645607 | 2.68 | 30 | 1 | 20 | 91 | 60.8992965 | 35.892339 | 0 | 150 | 500 | 1041.156 | 595.0744 | 50 | 10 | 391 | 5.3 | 2662.804 | 0.391 | 2580.66 | 0.23059 | 3160 | 0.1582278 | 0.15 | 0.01718213 | 0.053 | 1
1123 | 1 | 3.16 | 2 | 2.91 | 1 | 2.55132 | 2.61 | 1 | 2.645607 | 2.68 | 30 | 1 | 20 | 91 | 60.997363 | 37.3633365 | 0 | 150 | 500 | 1033.168 | 454.3087 | 200 | 40 | 388 | 5.9 | 2662.804 | 0.388 | 2580.66 | 0.1760436 | 3160 | 0.1582278 | 0.15 | 0.06872852 | 0.059 | 1
1124 | 1 | 3.16 | 2 | 2.91 | 1 | 2.55132 | 2.61 | 1 | 2.645607 | 2.68 | 30 | 1 | 20 | 91 | 44.522191 | 34.2252085 | 0 | 150 | 500 | 1027.842 | 310.9624 | 350 | 70 | 386 | 6.5 | 2662.804 | 0.386 | 2580.66 | 0.1204972 | 3160 | 0.1582278 | 0.15 | 0.1202749 | 0.065 | 1
1125 | 1 | 3.16 | 2 | 2.91 | 1 | 2.55132 | 2.61 | 1 | 2.645607 | 2.68 | 30 | 1 | 20 | 91 | 70.215614 | 36.480738 | 0 | 150 | 500 | 1041.156 | 564.1065 | 50 | 10 | 391 | 6.5 | 2662.804 | 0.391 | 2580.66 | 0.21859 | 3160 | 0.1582278 | 0.15 | 0.01718213 | 0.065 | 1
1126 | 1 | 3.16 | 2 | 2.91 | 1 | 2.55132 | 2.61 | 1 | 2.645607 | 2.68 | 30 | 1 | 20 | 91 | 80.7087295 | 39.422733 | 0 | 150 | 500 | 1033.168 | 456.8894 | 200 | 40 | 388 | 5.8 | 2662.804 | 0.388 | 2580.66 | 0.1770436 | 3160 | 0.1582278 | 0.15 | 0.06872852 | 0.058 | 1
1127 | 1 | 3.16 | 2 | 2.91 | 1 | 2.55132 | 2.61 | 1 | 2.645607 | 2.68 | 30 | 1 | 20 | 91 | 78.649333 | 36.9710705 | 0 | 150 | 500 | 1027.842 | 334.1883 | 350 | 70 | 386 | 5.6 | 2662.804 | 0.386 | 2580.66 | 0.1294972 | 3160 | 0.1582278 | 0.15 | 0.1202749 | 0.056 | 1
1128 | 1 | 3.16 | 1 | 2.1 | 1 | 2.55132 | 2.61 | 1 | 2.645607 | 2.68 | 30 | 1 | 20 | 91 | 70.60788 | 36.1865385 | 0 | 150 | 500 | 1014.528 | 559.9067 | 50 | 10 | 381 | 7 | 2662.804 | 0.381 | 2580.66 | 0.2169626 | 3160 | 0.1582278 | 0.15 | 0.02380952 | 0.07 | 1
1129 | 1 | 3.15 | 0 | 1 | 1 | 2.62 | 2.62 | 3 | 1.33 | 1.33 | 28 | 1 | 20 | 28 | 54.0346415 | 24.0262925 | 0 | 150 | 535.7143 | 535.99 | 594.5618 | 0 | 0 | 403 | 5 | 1330 | 0.403 | 2620 | 0.226932 | 3150 | 0.170068 | 0.15 | 0 | 0.05 | 1
1130 | 1 | 3.15 | 0 | 1 | 1 | 2.62 | 2.62 | 3 | 1.33 | 1.33 | 28 | 1 | 20 | 180 | 59.624432 | 25.105024 | 0 | 150 | 535.7143 | 535.99 | 594.5618 | 0 | 0 | 403 | 5 | 1330 | 0.403 | 2620 | 0.226932 | 3150 | 0.170068 | 0.15 | 0 | 0.05 | 1
1131 | 1 | 3.15 | 1 | 2.2 | 1 | 2.62 | 2.62 | 3 | 1.33 | 1.33 | 28 | 1 | 20 | 28 | 62.566427 | 24.124359 | 0 | 150 | 535.7143 | 529.34 | 543.8631 | 53.57143 | 10 | 398 | 5 | 1330 | 0.398 | 2620 | 0.2075813 | 3150 | 0.170068 | 0.15 | 0.02435065 | 0.05 | 1
1132 | 1 | 3.15 | 1 | 2.2 | 1 | 2.62 | 2.62 | 3 | 1.33 | 1.33 | 28 | 1 | 20 | 180 | 63.154826 | 26.3798885 | 0 | 150 | 535.7143 | 529.34 | 543.8631 | 53.57143 | 10 | 398 | 5 | 1330 | 0.398 | 2620 | 0.2075813 | 3150 | 0.170068 | 0.15 | 0.02435065 | 0.05 | 1
1133 | 1 | 3.15 | 0 | 1 | 1 | 2.62 | 2.62 | 3 | 1.41 | 1.41 | 28 | 1 | 20 | 28 | 52.6617105 | 22.2610955 | 0 | 150 | 535.7143 | 568.23 | 594.5618 | 0 | 0 | 403 | 5 | 1410 | 0.403 | 2620 | 0.226932 | 3150 | 0.170068 | 0.15 | 0 | 0.05 | 1
1134 | 1 | 3.15 | 0 | 1 | 1 | 2.62 | 2.62 | 3 | 1.41 | 1.41 | 28 | 1 | 20 | 180 | 55.9959715 | 23.4378935 | 0 | 150 | 535.7143 | 568.23 | 594.5618 | 0 | 0 | 403 | 5 | 1410 | 0.403 | 2620 | 0.226932 | 3150 | 0.170068 | 0.15 | 0 | 0.05 | 1
1135 | 1 | 3.15 | 1 | 2.2 | 1 | 2.62 | 2.62 | 3 | 1.41 | 1.41 | 28 | 1 | 20 | 28 | 57.1727695 | 22.555295 | 0 | 150 | 535.7143 | 558.36 | 549.1031 | 53.57143 | 10 | 396 | 5 | 1410 | 0.396 | 2620 | 0.2095813 | 3150 | 0.170068 | 0.15 | 0.02435065 | 0.05 | 1
1136 | 1 | 3.15 | 1 | 2.2 | 1 | 2.62 | 2.62 | 3 | 1.41 | 1.41 | 28 | 1 | 20 | 180 | 65.508422 | 24.2224255 | 0 | 150 | 535.7143 | 558.36 | 549.1031 | 53.57143 | 10 | 396 | 5 | 1410 | 0.396 | 2620 | 0.2095813 | 3150 | 0.170068 | 0.15 | 0.02435065 | 0.05 | 1
1137 | 1 | 3.15 | 0 | 1 | 1 | 2.62 | 2.62 | 1 | 2.65 | 2.65 | 40 | 1 | 20 | 28 | 45.4047895 | 33.734876 | 0 | 160 | 400 | 1020.25 | 754.6016 | 0 | 0 | 385 | 4 | 2650 | 0.385 | 2620 | 0.2880159 | 3150 | 0.1269841 | 0.16 | 0 | 0.04 | 1
1138 | 1 | 3.15 | 0 | 1 | 1 | 2.62 | 2.62 | 1 | 2.65 | 2.65 | 40 | 1 | 20 | 180 | 48.444851 | 36.284605 | 0 | 160 | 400 | 1020.25 | 754.6016 | 0 | 0 | 385 | 4 | 2650 | 0.385 | 2620 | 0.2880159 | 3150 | 0.1269841 | 0.16 | 0 | 0.04 | 1
1139 | 1 | 3.15 | 1 | 2.2 | 1 | 2.62 | 2.62 | 1 | 2.65 | 2.65 | 40 | 1 | 20 | 28 | 46.875787 | 31.969679 | 0 | 160 | 400 | 1012.3 | 726.7343 | 30 | 7.5 | 382 | 4 | 2650 | 0.382 | 2620 | 0.2773795 | 3150 | 0.1269841 | 0.16 | 0.01363636 | 0.04 | 1
1140 | 1 | 3.15 | 1 | 2.2 | 1 | 2.62 | 2.62 | 1 | 2.65 | 2.65 | 40 | 1 | 20 | 180 | 53.740442 | 37.3633365 | 0 | 160 | 400 | 1012.3 | 726.7343 | 30 | 7.5 | 382 | 4 | 2650 | 0.382 | 2620 | 0.2773795 | 3150 | 0.1269841 | 0.16 | 0.01363636 | 0.04 | 1
1141 | 1 | 3.15 | 1 | 2.2 | 1 | 2.62 | 2.62 | 1 | 2.65 | 2.65 | 40 | 1 | 20 | 28 | 51.190713 | 31.6754795 | 0 | 160 | 400 | 1007 | 696.247 | 60 | 15 | 380 | 4 | 2650 | 0.38 | 2620 | 0.2657431 | 3150 | 0.1269841 | 0.16 | 0.02727273 | 0.04 | 1
1142 | 1 | 3.15 | 1 | 2.2 | 1 | 2.62 | 2.62 | 1 | 2.65 | 2.65 | 40 | 1 | 20 | 180 | 61.2915625 | 36.1865385 | 0 | 160 | 400 | 1007 | 696.247 | 60 | 15 | 380 | 4 | 2650 | 0.38 | 2620 | 0.2657431 | 3150 | 0.1269841 | 0.16 | 0.02727273 | 0.04 | 1
1143 | 1 | 3.16 | 0 | 1 | 1 | 0 | 0 | 3 | 1.37 | 1.57 | 40.1 | 1 | 20 | 28 | 37.5594695 | 0 | 3.14793465 | 163 | 406.4838 | 717.36 | 0 | 0 | 0 | 488 | 4.9 | 1470 | 0.488 | 0 | 0.1713659 | 3160 | 0.1286341 | 0.163 | 0 | 0.049 | 1
1144 | 1 | 3.16 | 0 | 1 | 1 | 0 | 0 | 3 | 1.37 | 1.57 | 45.7 | 1 | 20 | 28 | 34.323275 | 0 | 2.99102825 | 160 | 350.1094 | 705.6 | 0 | 0 | 0 | 480 | 5 | 1470 | 0.48 | 0 | 0.1992059 | 3160 | 0.1107941 | 0.16 | 0 | 0.05 | 1
1145 | 1 | 3.16 | 0 | 1 | 1 | 0 | 0 | 3 | 1.37 | 1.57 | 44.5 | 1 | 20 | 28 | 36.7749375 | 0 | 3.20677455 | 178 | 400 | 658.56 | 0 | 0 | 0 | 448 | 5 | 1470 | 0.448 | 0 | 0.1974177 | 3160 | 0.1265823 | 0.178 | 0 | 0.05 | 1
1146 | 1 | 3.16 | 0 | 1 | 1 | 0 | 0 | 3 | 1.37 | 1.57 | 50 | 1 | 20 | 28 | 31.0870805 | 0 | 2.8439285 | 175 | 350 | 648.27 | 0 | 0 | 0 | 441 | 5.3 | 1470 | 0.441 | 0 | 0.2202405 | 3160 | 0.1107595 | 0.175 | 0 | 0.053 | 1
1147 | 1 | 3.16 | 0 | 1 | 1 | 0 | 0 | 3 | 1.35 | 1.57 | 40.1 | 1 | 20 | 28 | 37.9517355 | 0 | 2.9223817 | 163 | 406.4838 | 700.8 | 0 | 0 | 0 | 480 | 5.1 | 1460 | 0.48 | 0 | 0.1773659 | 3160 | 0.1286341 | 0.163 | 0 | 0.051 | 1
1148 | 1 | 3.16 | 0 | 1 | 1 | 0 | 0 | 3 | 1.35 | 1.57 | 45.7 | 1 | 20 | 28 | 34.519408 | 0 | 2.8243152 | 160 | 350.1094 | 700.8 | 0 | 0 | 0 | 480 | 5.2 | 1460 | 0.48 | 0 | 0.1972059 | 3160 | 0.1107941 | 0.16 | 0 | 0.052 | 1
1149 | 1 | 3.16 | 0 | 1 | 1 | 0 | 0 | 3 | 1.35 | 1.57 | 44.5 | 1 | 20 | 28 | 36.088472 | 0 | 3.08909475 | 178 | 400 | 655.54 | 0 | 0 | 0 | 449 | 5.3 | 1460 | 0.449 | 0 | 0.1934177 | 3160 | 0.1265823 | 0.178 | 0 | 0.053 | 1
1150 | 1 | 3.16 | 0 | 1 | 1 | 0 | 0 | 3 | 1.35 | 1.57 | 50 | 1 | 20 | 28 | 30.4986815 | 0 | 2.9616083 | 175 | 350 | 643.86 | 0 | 0 | 0 | 441 | 5.3 | 1460 | 0.441 | 0 | 0.2202405 | 3160 | 0.1107595 | 0.175 | 0 | 0.053 | 1
1151 | 1 | 3.16 | 0 | 1 | 1 | 0 | 0 | 3 | 1.27 | 1.41 | 42.8 | 1 | 20 | 28 | 39.2266 | 0 | 3.1969679 | 171 | 399.5327 | 692.78 | 0 | 0 | 0 | 517 | 4.6 | 1340 | 0.517 | 0 | 0.1395656 | 3160 | 0.1264344 | 0.171 | 0 | 0.046 | 1
1152 | 1 | 3.16 | 0 | 1 | 1 | 0 | 0 | 3 | 1.27 | 1.41 | 48 | 1 | 20 | 28 | 33.8329425 | 0 | 3.2165812 | 168 | 350 | 682.06 | 0 | 0 | 0 | 509 | 5 | 1340 | 0.509 | 0 | 0.1622405 | 3160 | 0.1107595 | 0.168 | 0 | 0.05 | 1
1153 | 1 | 3.16 | 0 | 1 | 1 | 0 | 0 | 3 | 1.27 | 1.41 | 46.5 | 1 | 20 | 28 | 34.8136075 | 0 | 2.97141495 | 186 | 400 | 637.84 | 0 | 0 | 0 | 476 | 4.9 | 1340 | 0.476 | 0 | 0.1624177 | 3160 | 0.1265823 | 0.186 | 0 | 0.049 | 1
1154 | 1 | 3.16 | 0 | 1 | 1 | 0 | 0 | 3 | 1.27 | 1.41 | 52.3 | 1 | 20 | 28 | 32.558078 | 0 | 2.941995 | 183 | 349.9044 | 624.44 | 0 | 0 | 0 | 466 | 5 | 1340 | 0.466 | 0 | 0.1902708 | 3160 | 0.1107292 | 0.183 | 0 | 0.05 | 1
1155 | 1 | 3.17 | 0 | 1 | 1 | 2.51 | 2.571746 | 1 | 2.54 | 2.597404 | 22 | 1 | 20 | 7 | 60.212831 | 0 | 3.61276986 | 140 | 636.3636 | 0 | 1647.132 | 0 | 0 | 0 | 1.1 | 2568.702 | 0 | 2540.873 | 0.6482544 | 3170 | 0.2007456 | 0.14 | 0 | 0.011 | 1
1156 | 1 | 3.17 | 0 | 1 | 1 | 2.51 | 2.571746 | 1 | 2.54 | 2.597404 | 22 | 1 | 20 | 28 | 90.22118 | 40.207265 | 4.511059 | 140 | 636.3636 | 0 | 1647.132 | 0 | 0 | 0 | 1.1 | 2568.702 | 0 | 2540.873 | 0.6482544 | 3170 | 0.2007456 | 0.14 | 0 | 0.011 | 1
1157 | 1 | 3.17 | 0 | 1 | 1 | 2.51 | 2.571746 | 2 | 2.68 | 2.696884 | 22 | 1 | 20 | 7 | 71.8827445 | 0 | 3.594137225 | 140 | 636.3636 | 0 | 1636.969 | 0 | 0 | 0 | 1.5 | 2688.442 | 0 | 2540.873 | 0.6442544 | 3170 | 0.2007456 | 0.14 | 0 | 0.015 | 1
1158 | 1 | 3.17 | 0 | 1 | 1 | 2.51 | 2.571746 | 2 | 2.68 | 2.696884 | 22 | 1 | 20 | 28 | 105.6176205 | 47.07192 | 5.280881025 | 140 | 636.3636 | 0 | 1636.969 | 0 | 0 | 0 | 1.5 | 2688.442 | 0 | 2540.873 | 0.6442544 | 3170 | 0.2007456 | 0.14 | 0 | 0.015 | 1
1159 | 1 | 3.17 | 0 | 1 | 1 | 2.51 | 2.571746 | 2 | 2.64 | 2.690688 | 22 | 1 | 20 | 7 | 77.3744685 | 0 | 4.64246811 | 140 | 636.3636 | 0 | 1642.05 | 0 | 0 | 0 | 1.3 | 2665.344 | 0 | 2540.873 | 0.6462544 | 3170 | 0.2007456 | 0.14 | 0 | 0.013 | 1
1160 | 1 | 3.17 | 0 | 1 | 1 | 2.51 | 2.571746 | 2 | 2.64 | 2.690688 | 22 | 1 | 20 | 28 | 105.91182 | 35.30394 | 4.2364728 | 140 | 636.3636 | 0 | 1642.05 | 0 | 0 | 0 | 1.3 | 2665.344 | 0 | 2540.873 | 0.6462544 | 3170 | 0.2007456 | 0.14 | 0 | 0.013 | 1
1161 | 1 | 3.17 | 0 | 1 | 1 | 2.51 | 2.571746 | 2 | 2.63 | 2.64841 | 22 | 1 | 20 | 7 | 84.729456 | 0 | 4.2364728 | 140 | 636.3636 | 0 | 1647.132 | 0 | 0 | 0 | 1.1 | 2639.205 | 0 | 2540.873 | 0.6482544 | 3170 | 0.2007456 | 0.14 | 0 | 0.011 | 1
1162 | 1 | 3.17 | 0 | 1 | 1 | 2.51 | 2.571746 | 2 | 2.63 | 2.64841 | 22 | 1 | 20 | 28 | 113.8552065 | 35.30394 | 5.692760325 | 140 | 636.3636 | 0 | 1647.132 | 0 | 0 | 0 | 1.1 | 2639.205 | 0 | 2540.873 | 0.6482544 | 3170 | 0.2007456 | 0.14 | 0 | 0.011 | 1
1163 | 2 | 0 | 0 | 0 | 1 | 0 | 0 | 4 | 0 | 0 | 40 | 0 | 0 | 28 | 96.5955025 | 48.052585 | 0 | 200 | 500 | 0 | 0 | 0 | 0 | 0 | 0 | 0 | 0 | 0 | 0.8 | 0 | 0 | 0.2 | 0 | 0 | 0
1164 | 2 | 0 | 0 | 0 | 1 | 0 | 0 | 4 | 0 | 0 | 40 | 0 | 0 | 28 | 102.8717585 | 46.9738535 | 0 | 200 | 500 | 0 | 0 | 0 | 0 | 0 | 0 | 0 | 0 | 0 | 0.8 | 0 | 0 | 0.2 | 0 | 0 | 0
1165 | 2 | 0 | 0 | 0 | 1 | 0 | 0 | 4 | 0 | 0 | 40 | 0 | 0 | 28 | 91.1037785 | 45.0125235 | 0 | 200 | 500 | 0 | 0 | 0 | 0 | 0 | 0 | 0 | 0 | 0 | 0.8 | 0 | 0 | 0.2 | 0 | 0 | 0
1166 | 2 | 0 | 0 | 0 | 1 | 0 | 0 | 4 | 0 | 0 | 40 | 0 | 0 | 28 | 100.7142955 | 43.8357255 | 0 | 200 | 500 | 0 | 0 | 0 | 0 | 0 | 0 | 0 | 0 | 0 | 0.8 | 0 | 0 | 0.2 | 0 | 0 | 0
1167 | 2 | 0 | 0 | 0 | 1 | 0 | 0 | 4 | 0 | 0 | 40 | 0 | 0 | 28 | 103.754357 | 46.7777205 | 0 | 200 | 500 | 0 | 0 | 0 | 0 | 0 | 0 | 0 | 0 | 0 | 0.8 | 0 | 0 | 0.2 | 0 | 0 | 0
1168 | 2 | 0 | 0 | 0 | 7 | 0 | 0 | 4 | 0 | 0 | 40 | 0 | 0 | 28 | 106.9905515 | 48.052585 | 0 | 200 | 500 | 0 | 0 | 0 | 0 | 0 | 0 | 0 | 0 | 0 | 0.8 | 0 | 0 | 0.2 | 0 | 0 | 0
1169 | 1 | 3.16 | 0 | 1 | 1 | 2.55 | 2.6 | 2 | 2.583826 | 2.62 | 52.7 | 1 | 20 | 0 | 41.6194226 | 33.8329425 | 3.01064155 | 158 | 299.8102 | 1032.96 | 767.6676 | 0 | 0 | 397 | 5.2 | 2601.913 | 0.397 | 2575 | 0.2981233 | 3160 | 0.09487666 | 0.158 | 0 | 0.052 | 1
1170 | 1 | 3.16 | 0 | 1 | 1 | 2.55 | 2.6 | 2 | 2.583826 | 2.62 | 25.6 | 1 | 20 | 0 | 88.60308275 | 40.8937305 | 0 | 179 | 699.21875 | 996.5328 | 496.2752 | 0 | 0 | 383 | 2.4 | 2601.913 | 0.383 | 2575 | 0.1927282 | 3160 | 0.2212718 | 0.179 | 0 | 0.024 | 1
1171 | 1 | 3.16 | 0 | 1 | 4 | 1.63 | 1.84 | 3 | 1.24 | 1.3 | 44.1 | 1 | 20 | 0 | 48.052585 | 17.259704 | 2.20649625 | 150 | 340.1361 | 501.65 | 519.3931 | 0 | 0 | 395 | 4.8 | 1270 | 0.395 | 1735 | 0.299362 | 3160 | 0.107638 | 0.15 | 0 | 0.048 | 1
1172 | 1 | 3.16 | 0 | 1 | 4 | 1.52 | 1.8 | 3 | 1.23 | 1.34 | 44.1 | 1 | 20 | 0 | 41.0506369 | 16.7693715 | 2.4124359 | 154 | 349.2063 | 502.435 | 490.5162 | 0 | 0 | 391 | 4.9 | 1285 | 0.391 | 1660 | 0.2954917 | 3160 | 0.1105083 | 0.154 | 0 | 0.049 | 1
1173 | 1 | 3.16 | 0 | 1 | 1 | 2.55 | 2.6 | 3 | 1.24 | 1.3 | 50 | 1 | 20 | 0 | 34.37230825 | 20.593965 | 2.0397832 | 165 | 330 | 459.74 | 804.8668 | 0 | 0 | 362 | 5.6 | 1270 | 0.362 | 2575 | 0.3125696 | 3160 | 0.1044304 | 0.165 | 0 | 0.056 | 1
1174 | 1 | 3.16 | 0 | 1 | 1 | 2.55 | 2.6 | 3 | 1.23 | 1.34 | 50 | 1 | 20 | 0 | 35.5196863 | 21.6726965 | 2.46146915 | 165 | 330 | 465.17 | 807.4418 | 0 | 0 | 362 | 5.5 | 1285 | 0.362 | 2575 | 0.3135696 | 3160 | 0.1044304 | 0.165 | 0 | 0.055 | 1
1175 | 6 | 0 | 0 | 0 | 1 | 0 | 0 | 2 | 0 | 0 | 31 | 0 | 0 | 0 | 81.6893945 | 33.931009 | 0 | 0 | 0 | 0 | 0 | 0 | 0 | 0 | 0 | 0 | 0 | 0 | 1 | 0 | 0 | 0 | 0 | 0 | 0
1176 | 6 | 0 | 0 | 0 | 1 | 0 | 0 | 2 | 0 | 0 | 27 | 0 | 0 | 0 | 102.8717585 | 39.814999 | 0 | 0 | 0 | 0 | 0 | 0 | 0 | 0 | 0 | 0 | 0 | 0 | 1 | 0 | 0 | 0 | 0 | 0 | 0
1177 | 6 | 0 | 0 | 0 | 1 | 0 | 0 | 2 | 0 | 0 | 23 | 0 | 0 | 0 | 124.936721 | 40.1091985 | 0 | 0 | 0 | 0 | 0 | 0 | 0 | 0 | 0 | 0 | 0 | 0 | 1 | 0 | 0 | 0 | 0 | 0 | 0
1178 | 6 | 0 | 0 | 0 | 7 | 0 | 0 | 4 | 0 | 0 | 20 | 0 | 0 | 0 | 164.359454 | 51.4849125 | 0 | 0 | 0 | 0 | 0 | 0 | 0 | 0 | 0 | 0 | 0 | 0 | 1 | 0 | 0 | 0 | 0 | 0 | 0
1179 | 1 | 3.16 | 0 | 1 | 1 | 2.65 | 2.6712 | 2 | 2.62 | 2.65406 | 51 | 4 | 0 | 0 | 52.6617105 | 35.5981395 | 0 | 176 | 345.098 | 1104.91557 | 680.5596 | 0 | 0 | 419 | 4 | 2637.03 | 0.419 | 2660.6 | 0.2557918 | 3160 | 0.1092082 | 0.176 | 0 | 0.04 | 1
1180 | 1 | 3.16 | 0 | 1 | 1 | 2.65 | 2.6712 | 2 | 2.62 | 2.65406 | 51 | 1 | 0 | 119 | 39.2266 | 27.654753 | 0 | 176 | 345.098 | 1104.91557 | 680.5596 | 0 | 0 | 419 | 4 | 2637.03 | 0.419 | 2660.6 | 0.2557918 | 3160 | 0.1092082 | 0.176 | 0 | 0.04 | 1
1181 | 1 | 3.16 | 0 | 1 | 1 | 2.65 | 2.6712 | 2 | 2.62 | 2.65406 | 26 | 4 | 0 | 84 | 116.699135 | 40.207265 | 0 | 165 | 634.6154 | 946.69377 | 625.6995 | 0 | 0 | 359 | 4 | 2637.03 | 0.359 | 2660.6 | 0.2351723 | 3160 | 0.2008277 | 0.165 | 0 | 0.04 | 1
1182 | 1 | 3.16 | 0 | 1 | 1 | 2.65 | 2.6712 | 2 | 2.62 | 2.65406 | 40 | 4 | 0 | 84 | 77.1783355 | 34.519408 | 0 | 232 | 580 | 864.94584 | 575.902 | 0 | 0 | 328 | 4 | 2637.03 | 0.328 | 2660.6 | 0.2164557 | 3160 | 0.1835443 | 0.232 | 0 | 0.04 | 1
1183 | 1 | 3.16 | 0 | 1 | 1 | 2.65 | 2.6712 | 2 | 2.62 | 2.65406 | 51 | 4 | 0 | 0 | 40.795664 | 25.693423 | 0 | 176 | 345.098 | 1104.91557 | 680.5596 | 0 | 0 | 419 | 4 | 2637.03 | 0.419 | 2660.6 | 0.2557918 | 3160 | 0.1092082 | 0.176 | 0 | 0.04 | 1
1184 | 1 | 3.16 | 0 | 1 | 1 | 2.65 | 2.6712 | 2 | 2.62 | 2.65406 | 51 | 1 | 0 | 133 | 38.834334 | 28.635418 | 0 | 176 | 345.098 | 1104.91557 | 680.5596 | 0 | 0 | 419 | 4 | 2637.03 | 0.419 | 2660.6 | 0.2557918 | 3160 | 0.1092082 | 0.176 | 0 | 0.04 | 1
1185 | 1 | 3.16 | 0 | 1 | 1 | 2.57498 | 2.61 | 1 | 2.634719 | 2.65 | 50 | 4 | 20 | 91 | 50.7003805 | 36.5788045 | 4.57970555 | 162 | 324 | 1107.149 | 773.7763 | 0 | 0 | 419 | 1.8 | 2642.359 | 0.419 | 2592.49 | 0.2984684 | 3160 | 0.1025316 | 0.162 | 0 | 0.018 | 1
1186 | 1 | 3.16 | 0 | 1 | 1 | 2.57498 | 2.61 | 1 | 2.634719 | 2.65 | 50 | 4 | 20 | 91 | 47.268053 | 33.4406765 | 4.79545185 | 191 | 382 | 1019.951 | 741.7475 | 0 | 0 | 386 | 1.6 | 2642.359 | 0.386 | 2592.49 | 0.2861139 | 3160 | 0.1208861 | 0.191 | 0 | 0.016 | 1
1187 | 1 | 3.16 | 0 | 1 | 1 | 2.57498 | 2.61 | 1 | 2.634719 | 2.65 | 60 | 4 | 20 | 91 | 38.3440015 | 33.734876 | 3.85401345 | 161 | 268.3333 | 1104.506 | 822.0381 | 0 | 0 | 418 | 1.9 | 2642.359 | 0.418 | 2592.49 | 0.3170844 | 3160 | 0.08491561 | 0.161 | 0 | 0.019 | 1
1188 | 1 | 3.16 | 0 | 1 | 1 | 2.57498 | 2.61 | 1 | 2.634719 | 2.65 | 60 | 4 | 20 | 91 | 40.795664 | 31.577413 | 3.75594695 | 186 | 310 | 1019.951 | 808.5944 | 0 | 0 | 386 | 1.8 | 2642.359 | 0.386 | 2592.49 | 0.3118987 | 3160 | 0.09810127 | 0.186 | 0 | 0.018 | 1
1189 | 5 | 0 | 0 | 0 | 1 | 0 | 0 | 1 | 0 | 0 | 55 | 1 | 20 | 28 | 31.6754795 | 31.2832135 | 0 | 153 | 278.1818 | 0 | 0 | 0 | 0 | 0 | 3.9 | 0 | 0 | 0 | 0.808 | 0 | 0 | 0.153 | 0 | 0.039 | 0
1190 | 5 | 0 | 0 | 0 | 1 | 0 | 0 | 2 | 0 | 0 | 55 | 1 | 20 | 28 | 35.5981395 | 31.2832135 | 0 | 165 | 300 | 0 | 0 | 0 | 0 | 0 | 4.1 | 0 | 0 | 0 | 0.794 | 0 | 0 | 0.165 | 0 | 0.041 | 0
1191 | 5 | 0 | 0 | 0 | 1 | 0 | 0 | 2 | 0 | 0 | 55 | 1 | 20 | 28 | 34.6174745 | 31.773546 | 0 | 160 | 290.9091 | 0 | 0 | 0 | 0 | 0 | 4.2 | 0 | 0 | 0 | 0.798 | 0 | 0 | 0.16 | 0 | 0.042 | 0
1192 | 5 | 0 | 0 | 0 | 1 | 0 | 0 | 2 | 0 | 0 | 55 | 1 | 20 | 28 | 31.773546 | 28.635418 | 0 | 165 | 300 | 0 | 0 | 0 | 0 | 0 | 3.5 | 0 | 0 | 0 | 0.8 | 0 | 0 | 0.165 | 0 | 0.035 | 0
1193 | 5 | 0 | 0 | 0 | 1 | 0 | 0 | 2 | 0 | 0 | 55 | 1 | 20 | 28 | 40.011132 | 38.3440015 | 0 | 153 | 278.1818 | 0 | 0 | 0 | 0 | 0 | 3.5 | 0 | 0 | 0 | 0.812 | 0 | 0 | 0.153 | 0 | 0.035 | 0
1194 | 5 | 0 | 0 | 0 | 1 | 0 | 0 | 1 | 0 | 0 | 55 | 1 | 20 | 0 | 42.8550605 | 34.6174745 | 0 | 153 | 278.1818 | 0 | 0 | 0 | 0 | 0 | 3.9 | 0 | 0 | 0 | 0.808 | 0 | 0 | 0.153 | 0 | 0.039 | 0
1195 | 5 | 0 | 0 | 0 | 1 | 0 | 0 | 1 | 0 | 0 | 55 | 4 | 0 | 0 | 45.6009225 | 30.6948145 | 0 | 153 | 278.1818 | 0 | 0 | 0 | 0 | 0 | 3.9 | 0 | 0 | 0 | 0.808 | 0 | 0 | 0.153 | 0 | 0.039 | 0
1196 | 5 | 0 | 0 | 0 | 1 | 0 | 0 | 2 | 0 | 0 | 55 | 1 | 20 | 0 | 48.1506515 | 36.088472 | 0 | 165 | 300 | 0 | 0 | 0 | 0 | 0 | 4.1 | 0 | 0 | 0 | 0.794 | 0 | 0 | 0.165 | 0 | 0.041 | 0
1197 | 5 | 0 | 0 | 0 | 1 | 0 | 0 | 2 | 0 | 0 | 55 | 4 | 0 | 0 | 45.9931885 | 31.0870805 | 0 | 165 | 300 | 0 | 0 | 0 | 0 | 0 | 4.1 | 0 | 0 | 0 | 0.794 | 0 | 0 | 0.165 | 0 | 0.041 | 0
1198 | 5 | 0 | 0 | 0 | 1 | 0 | 0 | 2 | 0 | 0 | 55 | 1 | 20 | 0 | 46.287388 | 35.7942725 | 0 | 160 | 290.9091 | 0 | 0 | 0 | 0 | 0 | 4.2 | 0 | 0 | 0 | 0.798 | 0 | 0 | 0.16 | 0 | 0.042 | 0
1199 | 5 | 0 | 0 | 0 | 1 | 0 | 0 | 2 | 0 | 0 | 55 | 4 | 0 | 0 | 47.1699865 | 33.6368095 | 0 | 160 | 290.9091 | 0 | 0 | 0 | 0 | 0 | 4.2 | 0 | 0 | 0 | 0.798 | 0 | 0 | 0.16 | 0 | 0.042 | 0
1200 | 5 | 0 | 0 | 0 | 1 | 0 | 0 | 2 | 0 | 0 | 55 | 1 | 20 | 0 | 40.207265 | 33.146477 | 0 | 165 | 300 | 0 | 0 | 0 | 0 | 0 | 3.5 | 0 | 0 | 0 | 0.8 | 0 | 0 | 0.165 | 0 | 0.035 | 0
1201 | 5 | 0 | 0 | 0 | 1 | 0 | 0 | 2 | 0 | 0 | 55 | 4 | 0 | 0 | 40.8937305 | 29.9102825 | 0 | 165 | 300 | 0 | 0 | 0 | 0 | 0 | 3.5 | 0 | 0 | 0 | 0.8 | 0 | 0 | 0.165 | 0 | 0.035 | 0
1202 | 5 | 0 | 0 | 0 | 1 | 0 | 0 | 2 | 0 | 0 | 55 | 1 | 20 | 0 | 47.07192 | 39.618866 | 0 | 153 | 278.1818 | 0 | 0 | 0 | 0 | 0 | 3.9 | 0 | 0 | 0 | 0.808 | 0 | 0 | 0.153 | 0 | 0.039 | 0
1203 | 5 | 0 | 0 | 0 | 1 | 0 | 0 | 2 | 0 | 0 | 55 | 4 | 0 | 0 | 48.248718 | 37.461403 | 0 | 153 | 278.1818 | 0 | 0 | 0 | 0 | 0 | 3.9 | 0 | 0 | 0 | 0.808 | 0 | 0 | 0.153 | 0 | 0.039 | 0
1204 | 0 | 0 | 1 | 0 | 0 | 0 | 0 | 0 | 0 | 0 | 45 | 1 | 20 | 28 | 45.4047895 | 32.2638785 | 4.0207265 | 162 | 360 | 0 | 0 | 36 | 10 | 0 | 4.2 | 0 | 0 | 0 | 0.796 | 0 | 0 | 0.162 | 0 | 0.042 | 0
1205 | 1 | 3.16 | 0 | 1 | 4 | 1.56 | 1.79 | 3 | 1.28 | 1.32 | 46.7 | 1 | 20 | 7 | 23.53596 | 0 | 1.96133 | 138.6 | 296.788 | 492.7 | 566.9536 | 0 | 0 | 379 | 5 | 1300 | 0.379 | 1675 | 0.3384797 | 3160 | 0.09392026 | 0.1386 | 0 | 0.05 | 1
1206 | 1 | 3.16 | 0 | 1 | 4 | 1.56 | 1.79 | 3 | 1.28 | 1.32 | 46.7 | 1 | 20 | 7 | 30.400615 | 0 | 2.71644205 | 138.6 | 296.788 | 492.7 | 566.9536 | 0 | 0 | 379 | 5 | 1300 | 0.379 | 1675 | 0.3384797 | 3160 | 0.09392026 | 0.1386 | 0 | 0.05 | 1
1207 | 1 | 3.16 | 1 | 2.2 | 4 | 1.56 | 1.79 | 3 | 1.28 | 1.32 | 46.7 | 1 | 20 | 7 | 32.2638785 | 0 | 2.6674088 | 138.6 | 296.788 | 490.1 | 547.7072 | 29.6788 | 10 | 377 | 5 | 1300 | 0.377 | 1675 | 0.3269894 | 3160 | 0.09392026 | 0.1386 | 0.01349036 | 0.05 | 1
1208 | 1 | 3.16 | 0 | 1 | 4 | 1.56 | 1.79 | 3 | 1.28 | 1.32 | 33.8 | 1 | 20 | 7 | 32.8522775 | 0 | 3.10870805 | 132.4 | 391.716 | 491.4 | 528.6957 | 0 | 0 | 378 | 5 | 1300 | 0.378 | 1675 | 0.3156392 | 3160 | 0.1239608 | 0.1324 | 0 | 0.05 | 1
1209 | 1 | 3.16 | 0 | 1 | 4 | 1.56 | 1.79 | 3 | 1.28 | 1.32 | 33.8 | 1 | 20 | 7 | 44.0318585 | 0 | 2.8439285 | 132.4 | 391.716 | 491.4 | 528.6957 | 0 | 0 | 378 | 5 | 1300 | 0.378 | 1675 | 0.3156392 | 3160 | 0.1239608 | 0.1324 | 0 | 0.05 | 1
1210 | 1 | 3.16 | 1 | 2.2 | 4 | 1.56 | 1.79 | 3 | 1.28 | 1.32 | 33.8 | 1 | 20 | 7 | 45.502856 | 0 | 2.87334845 | 132.4 | 391.716 | 487.5 | 503.8969 | 39.1716 | 10 | 375 | 5 | 1300 | 0.375 | 1675 | 0.300834 | 3160 | 0.1239608 | 0.1324 | 0.01780527 | 0.05 | 1
1211 | 1 | 3.16 | 0 | 1 | 4 | 1.56 | 1.79 | 3 | 1.29 | 1.34 | 28 | 1 | 20 | 7 | 39.2266 | 0 | 3.1969679 | 135.8 | 485 | 487.865 | 485.2793 | 0 | 0 | 371 | 5 | 1315 | 0.371 | 1675 | 0.289719 | 3160 | 0.153481 | 0.1358 | 0 | 0.05 | 1
1212 | 1 | 3.16 | 0 | 1 | 4 | 1.56 | 1.79 | 3 | 1.28 | 1.32 | 28 | 1 | 20 | 7 | 55.4075725 | 0 | 3.18716125 | 135.8 | 485 | 482.3 | 485.2793 | 0 | 0 | 371 | 5 | 1300 | 0.371 | 1675 | 0.289719 | 3160 | 0.153481 | 0.1358 | 0 | 0.05 | 1
1213 | 1 | 3.16 | 0 | 1 | 4 | 1.56 | 1.79 | 3 | 1.29 | 1.34 | 28 | 1 | 20 | 7 | 60.7031635 | 0 | 3.30484105 | 135.8 | 485 | 487.865 | 485.2793 | 0 | 0 | 371 | 5 | 1315 | 0.371 | 1675 | 0.289719 | 3160 | 0.153481 | 0.1358 | 0 | 0.05 | 1
1214 | 1 | 3.16 | 1 | 2.2 | 4 | 1.56 | 1.79 | 3 | 1.29 | 1.34 | 28 | 1 | 20 | 7 | 55.897905 | 0 | 3.36368095 | 135.8 | 485 | 482.605 | 455.0532 | 48.5 | 10 | 367 | 5 | 1315 | 0.367 | 1675 | 0.2716735 | 3160 | 0.153481 | 0.1358 | 0.02204545 | 0.05 | 1
1215 | 1 | 3.16 | 0 | 1 | 4 | 1.56 | 1.79 | 3 | 1.29 | 1.34 | 21.7 | 1 | 20 | 7 | 53.936575 | 0 | 4.08937305 | 125.1 | 576.4977 | 479.975 | 464.7522 | 0 | 0 | 365 | 5 | 1315 | 0.365 | 1675 | 0.277464 | 3160 | 0.182436 | 0.1251 | 0 | 0.05 | 1
1216 | 1 | 3.16 | 0 | 1 | 4 | 1.56 | 1.79 | 3 | 1.28 | 1.32 | 21.7 | 1 | 20 | 7 | 60.3108975 | 0 | 3.3931009 | 125.1 | 576.4977 | 474.5 | 464.7522 | 0 | 0 | 365 | 5 | 1300 | 0.365 | 1675 | 0.277464 | 3160 | 0.182436 | 0.1251 | 0 | 0.05 | 1
1217 | 1 | 3.16 | 0 | 1 | 4 | 1.56 | 1.79 | 3 | 1.29 | 1.34 | 21.7 | 1 | 20 | 7 | 68.450417 | 0 | 3.34406765 | 125.1 | 576.4977 | 479.975 | 464.7522 | 0 | 0 | 365 | 5 | 1315 | 0.365 | 1675 | 0.277464 | 3160 | 0.182436 | 0.1251 | 0 | 0.05 | 1
1218 | 1 | 3.16 | 1 | 2.2 | 4 | 1.56 | 1.79 | 3 | 1.29 | 1.34 | 21.7 | 1 | 20 | 7 | 65.704555 | 0 | 3.3931009 | 125.1 | 576.4977 | 473.4 | 429.2348 | 57.64977 | 10 | 360 | 5 | 1315 | 0.36 | 1675 | 0.2562596 | 3160 | 0.182436 | 0.1251 | 0.02620444 | 0.05 | 1
1219 | 1 | 3.16 | 0 | 1 | 4 | 1.56 | 1.79 | 3 | 1.28 | 1.32 | 46.7 | 1 | 20 | 28 | 31.577413 | 15.886773 | 2.0593965 | 138.6 | 296.788 | 492.7 | 566.9536 | 0 | 0 | 379 | 5 | 1300 | 0.379 | 1675 | 0.3384797 | 3160 | 0.09392026 | 0.1386 | 0 | 0.05 | 1
1220 | 1 | 3.16 | 0 | 1 | 4 | 1.56 | 1.79 | 3 | 1.28 | 1.32 | 46.7 | 1 | 20 | 28 | 38.049802 | 14.709975 | 3.73633365 | 138.6 | 296.788 | 492.7 | 566.9536 | 0 | 0 | 379 | 5 | 1300 | 0.379 | 1675 | 0.3384797 | 3160 | 0.09392026 | 0.1386 | 0 | 0.05 | 1
1221 | 1 | 3.16 | 1 | 2.2 | 4 | 1.56 | 1.79 | 3 | 1.28 | 1.32 | 46.7 | 1 | 20 | 28 | 44.4241245 | 16.9655045 | 3.3734876 | 138.6 | 296.788 | 490.1 | 547.7072 | 29.6788 | 10 | 377 | 5 | 1300 | 0.377 | 1675 | 0.3269894 | 3160 | 0.09392026 | 0.1386 | 0.01349036 | 0.05 | 1
1222 | 1 | 3.16 | 0 | 1 | 4 | 1.56 | 1.79 | 3 | 1.28 | 1.32 | 33.8 | 1 | 20 | 28 | 41.2859965 | 17.7500365 | 3.40290755 | 132.4 | 391.716 | 491.4 | 528.6957 | 0 | 0 | 378 | 5 | 1300 | 0.378 | 1675 | 0.3156392 | 3160 | 0.1239608 | 0.1324 | 0 | 0.05 | 1
1223 | 1 | 3.16 | 0 | 1 | 4 | 1.56 | 1.79 | 3 | 1.28 | 1.32 | 33.8 | 1 | 20 | 28 | 54.6230405 | 16.475172 | 4.18743955 | 132.4 | 391.716 | 491.4 | 528.6957 | 0 | 0 | 378 | 5 | 1300 | 0.378 | 1675 | 0.3156392 | 3160 | 0.1239608 | 0.1324 | 0 | 0.05 | 1
1224 | 1 | 3.16 | 1 | 2.2 | 4 | 1.56 | 1.79 | 3 | 1.28 | 1.32 | 33.8 | 1 | 20 | 28 | 58.8399 | 18.7307015 | 4.1776329 | 132.4 | 391.716 | 487.5 | 503.8969 | 39.1716 | 10 | 375 | 5 | 1300 | 0.375 | 1675 | 0.300834 | 3160 | 0.1239608 | 0.1324 | 0.01780527 | 0.05 | 1
1225 | 1 | 3.16 | 0 | 1 | 4 | 1.56 | 1.79 | 3 | 1.29 | 1.34 | 28 | 1 | 20 | 28 | 48.444851 | 20.1036325 | 3.36368095 | 135.8 | 485 | 487.865 | 485.2793 | 0 | 0 | 371 | 5 | 1315 | 0.371 | 1675 | 0.289719 | 3160 | 0.153481 | 0.1358 | 0 | 0.05 | 1
1226 | 1 | 3.16 | 0 | 1 | 4 | 1.56 | 1.79 | 3 | 1.28 | 1.32 | 28 | 1 | 20 | 28 | 63.547092 | 21.2804305 | 4.2953127 | 135.8 | 485 | 482.3 | 485.2793 | 0 | 0 | 371 | 5 | 1300 | 0.371 | 1675 | 0.289719 | 3160 | 0.153481 | 0.1358 | 0 | 0.05 | 1
1227 | 1 | 3.16 | 0 | 1 | 4 | 1.56 | 1.79 | 3 | 1.29 | 1.34 | 28 | 1 | 20 | 28 | 71.784678 | 21.8688295 | 4.3933792 | 135.8 | 485 | 487.865 | 485.2793 | 0 | 0 | 371 | 5 | 1315 | 0.371 | 1675 | 0.289719 | 3160 | 0.153481 | 0.1358 | 0 | 0.05 | 1
1228 | 1 | 3.16 | 1 | 2.2 | 4 | 1.56 | 1.79 | 3 | 1.29 | 1.34 | 28 | 1 | 20 | 28 | 73.0595425 | 20.201699 | 4.34434595 | 135.8 | 485 | 482.605 | 455.0532 | 48.5 | 10 | 367 | 5 | 1315 | 0.367 | 1675 | 0.2716735 | 3160 | 0.153481 | 0.1358 | 0.02204545 | 0.05 | 1
1229 | 1 | 3.16 | 0 | 1 | 4 | 1.56 | 1.79 | 3 | 1.29 | 1.34 | 21.7 | 1 | 20 | 28 | 61.6838285 | 20.6920315 | 4.9621649 | 125.1 | 576.4977 | 479.975 | 464.7522 | 0 | 0 | 365 | 5 | 1315 | 0.365 | 1675 | 0.277464 | 3160 | 0.182436 | 0.1251 | 0 | 0.05 | 1
1230 | 1 | 3.16 | 0 | 1 | 4 | 1.56 | 1.79 | 3 | 1.28 | 1.32 | 21.7 | 1 | 20 | 28 | 68.9407495 | 22.8494945 | 4.3933792 | 125.1 | 576.4977 | 474.5 | 464.7522 | 0 | 0 | 365 | 5 | 1300 | 0.365 | 1675 | 0.277464 | 3160 | 0.182436 | 0.1251 | 0 | 0.05 | 1
1231 | 1 | 3.16 | 0 | 1 | 4 | 1.56 | 1.79 | 3 | 1.29 | 1.34 | 21.7 | 1 | 20 | 28 | 76.7860695 | 22.947561 | 4.4522191 | 125.1 | 576.4977 | 479.975 | 464.7522 | 0 | 0 | 365 | 5 | 1315 | 0.365 | 1675 | 0.277464 | 3160 | 0.182436 | 0.1251 | 0 | 0.05 | 1
1232 | 1 | 3.16 | 1 | 2.2 | 4 | 1.56 | 1.79 | 3 | 1.29 | 1.34 | 21.7 | 1 | 20 | 28 | 78.649333 | 21.770763 | 4.4326058 | 125.1 | 576.4977 | 473.4 | 429.2348 | 57.64977 | 10 | 360 | 5 | 1315 | 0.36 | 1675 | 0.2562596 | 3160 | 0.182436 | 0.1251 | 0.02620444 | 0.05 | 1
1233 | 1 | 3.16 | 0 | 1 | 4 | 1.56 | 1.79 | 3 | 1.28 | 1.32 | 46.7 | 1 | 20 | 91 | 37.853669 | 0 | 3.18716125 | 138.6 | 296.788 | 492.7 | 566.9536 | 0 | 0 | 379 | 5 | 1300 | 0.379 | 1675 | 0.3384797 | 3160 | 0.09392026 | 0.1386 | 0 | 0.05 | 1
1234 | 1 | 3.16 | 0 | 1 | 4 | 1.56 | 1.79 | 3 | 1.28 | 1.32 | 46.7 | 1 | 20 | 91 | 44.0318585 | 0 | 3.95207995 | 138.6 | 296.788 | 492.7 | 566.9536 | 0 | 0 | 379 | 5 | 1300 | 0.379 | 1675 | 0.3384797 | 3160 | 0.09392026 | 0.1386 | 0 | 0.05 | 1
1235 | 1 | 3.16 | 1 | 2.2 | 4 | 1.56 | 1.79 | 3 | 1.28 | 1.32 | 46.7 | 1 | 20 | 91 | 49.621649 | 0 | 3.9030467 | 138.6 | 296.788 | 490.1 | 547.7072 | 29.6788 | 10 | 377 | 5 | 1300 | 0.377 | 1675 | 0.3269894 | 3160 | 0.09392026 | 0.1386 | 0.01349036 | 0.05 | 1
1236 | 1 | 3.16 | 0 | 1 | 4 | 1.56 | 1.79 | 3 | 1.28 | 1.32 | 33.8 | 1 | 20 | 91 | 50.5042475 | 0 | 3.4519408 | 132.4 | 391.716 | 491.4 | 528.6957 | 0 | 0 | 378 | 5 | 1300 | 0.378 | 1675 | 0.3156392 | 3160 | 0.1239608 | 0.1324 | 0 | 0.05 | 1
1237 | 1 | 3.16 | 0 | 1 | 4 | 1.56 | 1.79 | 3 | 1.28 | 1.32 | 33.8 | 1 | 20 | 91 | 58.3495675 | 0 | 4.4914457 | 132.4 | 391.716 | 491.4 | 528.6957 | 0 | 0 | 378 | 5 | 1300 | 0.378 | 1675 | 0.3156392 | 3160 | 0.1239608 | 0.1324 | 0 | 0.05 | 1
1238 | 1 | 3.16 | 1 | 2.2 | 4 | 1.56 | 1.79 | 3 | 1.28 | 1.32 | 33.8 | 1 | 20 | 91 | 63.2528925 | 0 | 4.32473265 | 132.4 | 391.716 | 487.5 | 503.8969 | 39.1716 | 10 | 375 | 5 | 1300 | 0.375 | 1675 | 0.300834 | 3160 | 0.1239608 | 0.1324 | 0.01780527 | 0.05 | 1
1239 | 1 | 3.16 | 0 | 1 | 4 | 1.56 | 1.79 | 3 | 1.29 | 1.34 | 28 | 1 | 20 | 91 | 52.8578435 | 0 | 3.4323275 | 135.8 | 485 | 487.865 | 485.2793 | 0 | 0 | 371 | 5 | 1315 | 0.371 | 1675 | 0.289719 | 3160 | 0.153481 | 0.1358 | 0 | 0.05 | 1
1240 | 1 | 3.16 | 0 | 1 | 4 | 1.56 | 1.79 | 3 | 1.28 | 1.32 | 28 | 1 | 20 | 91 | 66.5871535 | 0 | 4.511059 | 135.8 | 485 | 482.3 | 485.2793 | 0 | 0 | 371 | 5 | 1300 | 0.371 | 1675 | 0.289719 | 3160 | 0.153481 | 0.1358 | 0 | 0.05 | 1
1241 | 1 | 3.16 | 0 | 1 | 4 | 1.56 | 1.79 | 3 | 1.29 | 1.34 | 28 | 1 | 20 | 91 | 76.7860695 | 0 | 4.4326058 | 135.8 | 485 | 487.865 | 485.2793 | 0 | 0 | 371 | 5 | 1315 | 0.371 | 1675 | 0.289719 | 3160 | 0.153481 | 0.1358 | 0 | 0.05 | 1
1242 | 1 | 3.16 | 1 | 2.2 | 4 | 1.56 | 1.79 | 3 | 1.29 | 1.34 | 28 | 1 | 20 | 91 | 77.472535 | 0 | 4.77583855 | 135.8 | 485 | 482.605 | 455.0532 | 48.5 | 10 | 367 | 5 | 1315 | 0.367 | 1675 | 0.2716735 | 3160 | 0.153481 | 0.1358 | 0.02204545 | 0.05 | 1
1243 | 1 | 3.16 | 0 | 1 | 4 | 1.56 | 1.79 | 3 | 1.29 | 1.34 | 21.7 | 1 | 20 | 91 | 65.0180895 | 0 | 4.36395925 | 125.1 | 576.4977 | 479.975 | 464.7522 | 0 | 0 | 365 | 5 | 1315 | 0.365 | 1675 | 0.277464 | 3160 | 0.182436 | 0.1251 | 0 | 0.05 | 1
1244 | 1 | 3.16 | 0 | 1 | 4 | 1.56 | 1.79 | 3 | 1.28 | 1.32 | 21.7 | 1 | 20 | 91 | 71.000146 | 0 | 4.91313165 | 125.1 | 576.4977 | 474.5 | 464.7522 | 0 | 0 | 365 | 5 | 1300 | 0.365 | 1675 | 0.277464 | 3160 | 0.182436 | 0.1251 | 0 | 0.05 | 1
1245 | 1 | 3.16 | 0 | 1 | 4 | 1.56 | 1.79 | 3 | 1.29 | 1.34 | 21.7 | 1 | 20 | 91 | 79.7280645 | 0 | 4.6483521 | 125.1 | 576.4977 | 479.975 | 464.7522 | 0 | 0 | 365 | 5 | 1315 | 0.365 | 1675 | 0.277464 | 3160 | 0.182436 | 0.1251 | 0 | 0.05 | 1
1246 | 1 | 3.16 | 1 | 2.2 | 4 | 1.56 | 1.79 | 3 | 1.29 | 1.34 | 21.7 | 1 | 20 | 91 | 80.9048625 | 0 | 5.14849125 | 125.1 | 576.4977 | 473.4 | 429.2348 | 57.64977 | 10 | 360 | 5 | 1315 | 0.36 | 1675 | 0.2562596 | 3160 | 0.182436 | 0.1251 | 0.02620444 | 0.05 | 1
1247 | 1 | 3.16 | 0 | 1 | 1 | 2.53 | 2.56 | 2 | 2.59 | 2.63 | 20 | 1 | 20 | 28 | 59.9186315 | 0 | 3.726527 | 180 | 900 | 835.2 | 496.7582 | 0 | 0 | 320 | 2 | 2610 | 0.32 | 2545 | 0.1951899 | 3160 | 0.2848101 | 0.18 | 0 | 0.02 | 1
1248 | 1 | 3.16 | 1 | 2.2 | 1 | 2.53 | 2.56 | 2 | 2.59 | 2.63 | 20 | 1 | 20 | 28 | 67.9600845 | 0 | 3.726527 | 180 | 900 | 814.32 | 413.0046 | 90 | 10 | 312 | 2 | 2610 | 0.312 | 2545 | 0.1622808 | 3160 | 0.2848101 | 0.18 | 0.04090909 | 0.02 | 1
1249 | 1 | 3.16 | 1 | 2.2 | 1 | 2.53 | 2.56 | 2 | 2.59 | 2.63 | 20 | 1 | 20 | 28 | 70.1175475 | 0 | 3.8245935 | 180 | 900 | 793.44 | 329.251 | 180 | 20 | 304 | 2 | 2610 | 0.304 | 2545 | 0.1293717 | 3160 | 0.2848101 | 0.18 | 0.08181818 | 0.02 | 1
1250 | 1 | 3.16 | 0 | 1 | 1 | 2.53 | 2.56 | 2 | 2.59 | 2.63 | 30 | 1 | 20 | 28 | 48.5429175 | 0 | 2.353596 | 180 | 600 | 957.87 | 618.7572 | 0 | 0 | 367 | 2 | 2610 | 0.367 | 2545 | 0.2431266 | 3160 | 0.1898734 | 0.18 | 0 | 0.02 | 1
1251 | 1 | 3.16 | 1 | 2.2 | 1 | 2.53 | 2.56 | 2 | 2.59 | 2.63 | 30 | 1 | 20 | 28 | 68.9407495 | 0 | 4.118793 | 180 | 600 | 944.82 | 562.0731 | 60 | 10 | 362 | 2 | 2610 | 0.362 | 2545 | 0.2208539 | 3160 | 0.1898734 | 0.18 | 0.02727273 | 0.02 | 1
1252 | 1 | 3.16 | 1 | 2.2 | 1 | 2.53 | 2.56 | 2 | 2.59 | 2.63 | 30 | 1 | 20 | 28 | 65.900688 | 0 | 4.511059 | 180 | 600 | 931.77 | 505.389 | 120 | 20 | 357 | 2 | 2610 | 0.357 | 2545 | 0.1985811 | 3160 | 0.1898734 | 0.18 | 0.05454545 | 0.02 | 1
1253 | 1 | 3.16 | 0 | 1 | 1 | 2.53 | 2.56 | 2 | 2.59 | 2.63 | 50 | 1 | 20 | 28 | 33.931009 | 0 | 3.0400615 | 180 | 360 | 1002.24 | 768.7833 | 0 | 0 | 384 | 2 | 2610 | 0.384 | 2545 | 0.3020759 | 3160 | 0.1139241 | 0.18 | 0 | 0.02 | 1
1254 | 1 | 3.16 | 1 | 2.2 | 1 | 2.53 | 2.56 | 2 | 2.59 | 2.63 | 50 | 1 | 20 | 28 | 48.3467845 | 0 | 3.530394 | 180 | 360 | 994.41 | 734.7728 | 36 | 10 | 381 | 2 | 2610 | 0.381 | 2545 | 0.2887123 | 3160 | 0.1139241 | 0.18 | 0.01636364 | 0.02 | 1
1255 | 1 | 3.16 | 1 | 2.2 | 1 | 2.53 | 2.56 | 2 | 2.59 | 2.63 | 50 | 1 | 20 | 28 | 44.2279915 | 0 | 3.2361945 | 180 | 360 | 989.19 | 698.2174 | 72 | 20 | 379 | 2 | 2610 | 0.379 | 2545 | 0.2743487 | 3160 | 0.1139241 | 0.18 | 0.03272727 | 0.02 | 1
1256 | 1 | 3.16 | 1 | 2.2 | 1 | 2.53 | 2.56 | 2 | 2.59 | 2.63 | 15 | 1 | 20 | 28 | 65.4103555 | 0 | 3.4323275 | 180 | 1200 | 636.84 | 170.9279 | 240 | 20 | 244 | 2 | 2610 | 0.244 | 2545 | 0.06716226 | 3160 | 0.3797468 | 0.18 | 0.1090909 | 0.02 | 1
1257 | 1 | 3.16 | 0 | 1 | 1 | 2.53 | 2.56 | 2 | 2.59 | 2.63 | 20 | 4 | 20 | 56 | 68.1562175 | 0 | 3.8245935 | 180 | 900 | 835.2 | 496.7582 | 0 | 0 | 320 | 2 | 2610 | 0.32 | 2545 | 0.1951899 | 3160 | 0.2848101 | 0.18 | 0 | 0.02 | 1
1258 | 1 | 3.16 | 1 | 2.2 | 1 | 2.53 | 2.56 | 2 | 2.59 | 2.63 | 20 | 4 | 20 | 56 | 70.019481 | 0 | 3.8245935 | 180 | 900 | 814.32 | 413.0046 | 90 | 10 | 312 | 2 | 2610 | 0.312 | 2545 | 0.1622808 | 3160 | 0.2848101 | 0.18 | 0.04090909 | 0.02 | 1
1259 | 1 | 3.16 | 1 | 2.2 | 1 | 2.53 | 2.56 | 2 | 2.59 | 2.63 | 20 | 4 | 20 | 56 | 80.218397 | 0 | 4.707192 | 180 | 900 | 793.44 | 329.251 | 180 | 20 | 304 | 2 | 2610 | 0.304 | 2545 | 0.1293717 | 3160 | 0.2848101 | 0.18 | 0.08181818 | 0.02 | 1
1260 | 1 | 3.16 | 0 | 1 | 1 | 2.53 | 2.56 | 2 | 2.59 | 2.63 | 30 | 4 | 20 | 56 | 62.566427 | 0 | 3.6284605 | 180 | 600 | 957.87 | 618.7572 | 0 | 0 | 367 | 2 | 2610 | 0.367 | 2545 | 0.2431266 | 3160 | 0.1898734 | 0.18 | 0 | 0.02 | 1
1261 | 1 | 3.16 | 1 | 2.2 | 1 | 2.53 | 2.56 | 2 | 2.59 | 2.63 | 30 | 4 | 20 | 56 | 72.176944 | 0 | 4.4129925 | 180 | 600 | 944.82 | 562.0731 | 60 | 10 | 362 | 2 | 2610 | 0.362 | 2545 | 0.2208539 | 3160 | 0.1898734 | 0.18 | 0.02727273 | 0.02 | 1
1262 | 1 | 3.16 | 1 | 2.2 | 1 | 2.53 | 2.56 | 2 | 2.59 | 2.63 | 30 | 4 | 20 | 56 | 84.141057 | 0 | 4.8052585 | 180 | 600 | 931.77 | 505.389 | 120 | 20 | 357 | 2 | 2610 | 0.357 | 2545 | 0.1985811 | 3160 | 0.1898734 | 0.18 | 0.05454545 | 0.02 | 1
1263 | 1 | 3.16 | 0 | 1 | 1 | 2.53 | 2.56 | 2 | 2.59 | 2.63 | 50 | 4 | 20 | 56 | 39.9130655 | 0 | 3.530394 | 180 | 360 | 1002.24 | 768.7833 | 0 | 0 | 384 | 2 | 2610 | 0.384 | 2545 | 0.3020759 | 3160 | 0.1139241 | 0.18 | 0 | 0.02 | 1
1264 | 1 | 3.16 | 1 | 2.2 | 1 | 2.53 | 2.56 | 2 | 2.59 | 2.63 | 50 | 4 | 20 | 56 | 51.975245 | 0 | 3.6284605 | 180 | 360 | 994.41 | 734.7728 | 36 | 10 | 381 | 2 | 2610 | 0.381 | 2545 | 0.2887123 | 3160 | 0.1139241 | 0.18 | 0.01636364 | 0.02 | 1
1265 | 1 | 3.16 | 1 | 2.2 | 1 | 2.53 | 2.56 | 2 | 2.59 | 2.63 | 50 | 4 | 20 | 56 | 53.4462425 | 0 | 3.2361945 | 180 | 360 | 989.19 | 698.2174 | 72 | 20 | 379 | 2 | 2610 | 0.379 | 2545 | 0.2743487 | 3160 | 0.1139241 | 0.18 | 0.03272727 | 0.02 | 1
1266 | 1 | 3.16 | 1 | 2.2 | 1 | 2.53 | 2.56 | 2 | 2.59 | 2.63 | 15 | 4 | 20 | 56 | 72.176944 | 0 | 4.118793 | 180 | 1200 | 636.84 | 170.9279 | 240 | 20 | 244 | 2 | 2610 | 0.244 | 2545 | 0.06716226 | 3160 | 0.3797468 | 0.18 | 0.1090909 | 0.02 | 1
1267 | 1 | 3.16 | 0 | 1 | 1 | 2.53 | 2.56 | 2 | 2.59 | 2.63 | 20 | 4 | 20 | 91 | 70.804013 | 0 | 4.511059 | 180 | 900 | 835.2 | 496.7582 | 0 | 0 | 320 | 2 | 2610 | 0.32 | 2545 | 0.1951899 | 3160 | 0.2848101 | 0.18 | 0 | 0.02 | 1
1268 | 1 | 3.16 | 1 | 2.2 | 1 | 2.53 | 2.56 | 2 | 2.59 | 2.63 | 20 | 4 | 20 | 91 | 79.629998 | 0 | 4.6091255 | 180 | 900 | 814.32 | 413.0046 | 90 | 10 | 312 | 2 | 2610 | 0.312 | 2545 | 0.1622808 | 3160 | 0.2848101 | 0.18 | 0.04090909 | 0.02 | 1
1269 | 1 | 3.16 | 1 | 2.2 | 1 | 2.53 | 2.56 | 2 | 2.59 | 2.63 | 20 | 4 | 20 | 91 | 89.9269805 | 0 | 5.0013915 | 180 | 900 | 793.44 | 329.251 | 180 | 20 | 304 | 2 | 2610 | 0.304 | 2545 | 0.1293717 | 3160 | 0.2848101 | 0.18 | 0.08181818 | 0.02 | 1
1270 | 1 | 3.16 | 0 | 1 | 1 | 2.53 | 2.56 | 2 | 2.59 | 2.63 | 30 | 4 | 20 | 91 | 66.68522 | 0 | 4.0207265 | 180 | 600 | 957.87 | 618.7572 | 0 | 0 | 367 | 2 | 2610 | 0.367 | 2545 | 0.2431266 | 3160 | 0.1898734 | 0.18 | 0 | 0.02 | 1
1271 | 1 | 3.16 | 1 | 2.2 | 1 | 2.53 | 2.56 | 2 | 2.59 | 2.63 | 30 | 4 | 20 | 91 | 85.513988 | 0 | 4.6091255 | 180 | 600 | 944.82 | 562.0731 | 60 | 10 | 362 | 2 | 2610 | 0.362 | 2545 | 0.2208539 | 3160 | 0.1898734 | 0.18 | 0.02727273 | 0.02 | 1
1272 | 1 | 3.16 | 1 | 2.2 | 1 | 2.53 | 2.56 | 2 | 2.59 | 2.63 | 30 | 4 | 20 | 91 | 88.1617835 | 0 | 5.295591 | 180 | 600 | 931.77 | 505.389 | 120 | 20 | 357 | 2 | 2610 | 0.357 | 2545 | 0.1985811 | 3160 | 0.1898734 | 0.18 | 0.05454545 | 0.02 | 1
1273 | 1 | 3.16 | 0 | 1 | 1 | 2.53 | 2.56 | 2 | 2.59 | 2.63 | 50 | 4 | 20 | 91 | 43.4434595 | 0 | 3.726527 | 180 | 360 | 1002.24 | 768.7833 | 0 | 0 | 384 | 2 | 2610 | 0.384 | 2545 | 0.3020759 | 3160 | 0.1139241 | 0.18 | 0 | 0.02 | 1
1274 | 1 | 3.16 | 1 | 2.2 | 1 | 2.53 | 2.56 | 2 | 2.59 | 2.63 | 50 | 4 | 20 | 91 | 54.91724 | 0 | 4.0207265 | 180 | 360 | 994.41 | 734.7728 | 36 | 10 | 381 | 2 | 2610 | 0.381 | 2545 | 0.2887123 | 3160 | 0.1139241 | 0.18 | 0.01636364 | 0.02 | 1
1275 | 1 | 3.16 | 1 | 2.2 | 1 | 2.53 | 2.56 | 2 | 2.59 | 2.63 | 50 | 4 | 20 | 91 | 59.428299 | 0 | 4.511059 | 180 | 360 | 989.19 | 698.2174 | 72 | 20 | 379 | 2 | 2610 | 0.379 | 2545 | 0.2743487 | 3160 | 0.1139241 | 0.18 | 0.03272727 | 0.02 | 1
1276 | 1 | 3.16 | 1 | 2.2 | 1 | 2.53 | 2.56 | 2 | 2.59 | 2.63 | 15 | 4 | 20 | 91 | 78.257067 | 0 | 4.118793 | 180 | 1200 | 636.84 | 170.9279 | 240 | 20 | 244 | 2 | 2610 | 0.244 | 2545 | 0.06716226 | 3160 | 0.3797468 | 0.18 | 0.1090909 | 0.02 | 1
1277 | 1 | 3.16 | 1 | 2.2 | 5 | 2.58 | 2.62 | 2 | 2.63 | 2.65 | 22.5 | 1 | 20 | 28 | 111.79581 | 42.168595 | 0 | 155 | 688.8889 | 0 | 1548.779 | 68.88889 | 10 | 0 | 0 | 2640 | 0 | 2600 | 0.5956841 | 3160 | 0.2180028 | 0.155 | 0.03131313 | 0 | 1
1278 | 1 | 3.16 | 1 | 2.2 | 5 | 2.58 | 2.62 | 2 | 2.63 | 2.65 | 22.5 | 1 | 20 | 28 | 101.98916 | 39.2266 | 0 | 155 | 688.8889 | 0 | 1426.657 | 172.2222 | 25 | 0 | 0 | 2640 | 0 | 2600 | 0.5487144 | 3160 | 0.2180028 | 0.155 | 0.07828283 | 0 | 1
1279 | 1 | 3.16 | 1 | 2.2 | 5 | 2.58 | 2.62 | 2 | 2.6 | 2.62 | 22.5 | 1 | 20 | 28 | 118.7585315 | 41.18793 | 0 | 155 | 688.8889 | 0 | 1548.779 | 68.88889 | 10 | 0 | 0 | 2610 | 0 | 2600 | 0.5956841 | 3160 | 0.2180028 | 0.155 | 0.03131313 | 0 | 1
1280 | 1 | 3.16 | 1 | 2.2 | 5 | 2.58 | 2.62 | 2 | 2.63 | 2.65 | 22 | 1 | 20 | 7 | 79.433865 | 36.676871 | 0 | 145 | 659.0909 | 0 | 1602.817 | 65.90909 | 10 | 0 | 0 | 2640 | 0 | 2600 | 0.6164682 | 3160 | 0.2085731 | 0.145 | 0.02995868 | 0 | 1
1281 | 1 | 3.16 | 1 | 2.2 | 5 | 2.58 | 2.62 | 2 | 2.68 | 2.69 | 22 | 1 | 20 | 7 | 80.806796 | 43.541526 | 0 | 145 | 659.0909 | 0 | 1602.817 | 65.90909 | 10 | 0 | 0 | 2685 | 0 | 2600 | 0.6164682 | 3160 | 0.2085731 | 0.145 | 0.02995868 | 0 | 1
1282 | 1 | 3.16 | 1 | 2.2 | 5 | 2.58 | 2.62 | 2 | 2.6 | 2.62 | 22 | 1 | 20 | 7 | 72.176944 | 40.5014645 | 0 | 145 | 659.0909 | 0 | 1602.817 | 65.90909 | 10 | 0 | 0 | 2610 | 0 | 2600 | 0.6164682 | 3160 | 0.2085731 | 0.145 | 0.02995868 | 0 | 1
1283 | 1 | 3.16 | 1 | 2.2 | 5 | 2.58 | 2.62 | 2 | 2.6 | 2.62 | 22 | 1 | 20 | 7 | 79.433865 | 35.2058735 | 0 | 145 | 659.0909 | 0 | 1602.817 | 65.90909 | 10 | 0 | 0 | 2610 | 0 | 2600 | 0.6164682 | 3160 | 0.2085731 | 0.145 | 0.02995868 | 0 | 1
1284 | 1 | 3.16 | 1 | 2.2 | 7 | 3.289013 | 3.29 | 2 | 2.6 | 2.62 | 22 | 1 | 20 | 7 | 101.6949605 | 42.0705285 | 0 | 145 | 659.0909 | 0 | 2027.876 | 65.90909 | 10 | 0 | 0 | 2610 | 0 | 3289.507 | 0.6164682 | 3160 | 0.2085731 | 0.145 | 0.02995868 | 0 | 1
1285 | 1 | 3.16 | 1 | 2.2 | 5 | 2.58 | 2.62 | 3 | 0 | 0 | 22 | 1 | 20 | 7 | 63.0567595 | 71.392412 | 0 | 145 | 659.0909 | 0 | 1602.817 | 65.90909 | 10 | 0 | 0 | 0 | 0 | 2600 | 0.6164682 | 3160 | 0.2085731 | 0.145 | 0.02995868 | 0 | 1
1286 | 1 | 3.16 | 1 | 2.2 | 5 | 2.58 | 2.62 | 2 | 2.63 | 2.65 | 22 | 1 | 20 | 28 | 108.1673495 | 0 | 5.1190713 | 145 | 659.0909 | 0 | 1602.817 | 65.90909 | 10 | 0 | 0 | 2640 | 0 | 2600 | 0.6164682 | 3160 | 0.2085731 | 0.145 | 0.02995868 | 0 | 1
1287 | 1 | 3.16 | 1 | 2.2 | 5 | 2.58 | 2.62 | 2 | 2.68 | 2.69 | 22 | 1 | 20 | 28 | 113.2668075 | 46.3854545 | 5.16810455 | 145 | 659.0909 | 0 | 1602.817 | 65.90909 | 10 | 0 | 0 | 2685 | 0 | 2600 | 0.6164682 | 3160 | 0.2085731 | 0.145 | 0.02995868 | 0 | 1
1288 | 1 | 3.16 | 1 | 2.2 | 5 | 2.58 | 2.62 | 2 | 2.6 | 2.62 | 22 | 1 | 20 | 28 | 88.848249 | 42.953127 | 4.46202575 | 145 | 659.0909 | 0 | 1602.817 | 65.90909 | 10 | 0 | 0 | 2610 | 0 | 2600 | 0.6164682 | 3160 | 0.2085731 | 0.145 | 0.02995868 | 0 | 1
1289 | 1 | 3.16 | 1 | 2.2 | 5 | 2.58 | 2.62 | 2 | 2.6 | 2.62 | 22 | 1 | 20 | 28 | 107.3828175 | 37.5594695 | 4.26589275 | 145 | 659.0909 | 0 | 1602.817 | 65.90909 | 10 | 0 | 0 | 2610 | 0 | 2600 | 0.6164682 | 3160 | 0.2085731 | 0.145 | 0.02995868 | 0 | 1
1290 | 1 | 3.16 | 1 | 2.2 | 7 | 3.29 | 3.29 | 2 | 2.63 | 2.65 | 22 | 1 | 20 | 28 | 104.146623 | 42.560861 | 4.8837117 | 145 | 659.0909 | 0 | 2028.181 | 65.90909 | 10 | 0 | 0 | 2640 | 0 | 3290 | 0.6164682 | 3160 | 0.2085731 | 0.145 | 0.02995868 | 0 | 1
1291 | 1 | 3.16 | 1 | 2.2 | 7 | 3.29 | 3.29 | 2 | 2.6 | 2.62 | 22 | 1 | 20 | 28 | 145.0403535 | 45.2086565 | 6.32528925 | 145 | 659.0909 | 0 | 2028.181 | 65.90909 | 10 | 0 | 0 | 2610 | 0 | 3290 | 0.6164682 | 3160 | 0.2085731 | 0.145 | 0.02995868 | 0 | 1
1292 | 1 | 3.16 | 1 | 2.2 | 7 | 3.29 | 3.29 | 2 | 2.6 | 2.62 | 22 | 1 | 20 | 28 | 124.544455 | 40.3053315 | 6.0605097 | 145 | 659.0909 | 0 | 2028.181 | 65.90909 | 10 | 0 | 0 | 2610 | 0 | 3290 | 0.6164682 | 3160 | 0.2085731 | 0.145 | 0.02995868 | 0 | 1
1293 | 1 | 3.16 | 1 | 2.2 | 7 | 2.74 | 2.94 | 2 | 2.6 | 2.62 | 22 | 1 | 20 | 28 | 114.4436055 | 0 | 5.2367511 | 145 | 659.0909 | 0 | 1750.77 | 65.90909 | 10 | 0 | 0 | 2610 | 0 | 2840 | 0.6164682 | 3160 | 0.2085731 | 0.145 | 0.02995868 | 0 | 1
1294 | 1 | 3.16 | 1 | 2.2 | 2 | 2.6 | 2.61 | 2 | 2.63 | 2.65 | 22 | 1 | 20 | 28 | 111.207411 | 39.030467 | 5.59959715 | 145 | 659.0909 | 0 | 1605.9 | 65.90909 | 10 | 0 | 0 | 2640 | 0 | 2605 | 0.6164682 | 3160 | 0.2085731 | 0.145 | 0.02995868 | 0 | 1
1295 | 1 | 3.16 | 1 | 2.2 | 2 | 2.6 | 2.61 | 2 | 2.6 | 2.62 | 22 | 1 | 20 | 28 | 122.4850585 | 40.011132 | 5.87418335 | 145 | 659.0909 | 0 | 1605.9 | 65.90909 | 10 | 0 | 0 | 2610 | 0 | 2605 | 0.6164682 | 3160 | 0.2085731 | 0.145 | 0.02995868 | 0 | 1
1296 | 1 | 3.16 | 1 | 2.2 | 5 | 2.58 | 2.62 | 3 | 0 | 0 | 22 | 1 | 20 | 28 | 83.8468575 | 78.845466 | 3.36368095 | 145 | 659.0909 | 0 | 1602.817 | 65.90909 | 10 | 0 | 0 | 0 | 0 | 2600 | 0.6164682 | 3160 | 0.2085731 | 0.145 | 0.02995868 | 0 | 1
1297 | 1 | 3.16 | 0 | 1 | 5 | 2.57 | 2.613176 | 2 | 2.6 | 2.61924 | 30 | 1 | 20 | 7 | 56.682437 | 35.892339 | 0 | 162 | 540 | 981.21712 | 635.2343 | 0 | 0 | 376 | 4.6 | 2609.62 | 0.376 | 2591.588 | 0.2451139 | 3160 | 0.1708861 | 0.162 | 0 | 0.046 | 1
1298 | 1 | 3.16 | 0 | 1 | 5 | 2.57 | 2.613176 | 2 | 2.6 | 2.61924 | 35 | 1 | 20 | 7 | 47.5622525 | 34.715541 | 0 | 150 | 428.5714 | 1038.62876 | 698.1119 | 0 | 0 | 398 | 4.7 | 2609.62 | 0.398 | 2591.588 | 0.2693761 | 3160 | 0.1356239 | 0.15 | 0 | 0.047 | 1
1299 | 1 | 3.16 | 0 | 1 | 5 | 2.57 | 2.613176 | 2 | 2.6 | 2.61924 | 40 | 1 | 20 | 7 | 43.933792 | 34.911674 | 0 | 142 | 355 | 1067.33458 | 758.4496 | 0 | 0 | 409 | 4.4 | 2609.62 | 0.409 | 2591.588 | 0.2926582 | 3160 | 0.1123418 | 0.142 | 0 | 0.044 | 1
1300 | 1 | 3.16 | 0 | 1 | 5 | 2.57 | 2.613176 | 3 | 1.59 | 1.59 | 30 | 1 | 20 | 7 | 48.837117 | 22.555295 | 0 | 166 | 553.3333 | 561.27 | 668.3563 | 0 | 0 | 353 | 4.8 | 1590 | 0.353 | 2591.588 | 0.2578945 | 3160 | 0.1751055 | 0.166 | 0 | 0.048 | 1
1301 | 1 | 3.16 | 0 | 1 | 5 | 2.57 | 2.613176 | 3 | 1.59 | 1.59 | 35 | 1 | 20 | 7 | 41.2859965 | 21.4765635 | 0 | 146 | 417.1429 | 607.38 | 754.1334 | 0 | 0 | 382 | 4.9 | 1590 | 0.382 | 2591.588 | 0.2909928 | 3160 | 0.1320072 | 0.146 | 0 | 0.049 | 1
1302 | 1 | 3.16 | 0 | 1 | 5 | 2.57 | 2.613176 | 3 | 1.59 | 1.59 | 40 | 1 | 20 | 7 | 34.519408 | 20.6920315 | 0 | 139 | 347.5 | 621.69 | 803.4743 | 0 | 0 | 391 | 5 | 1590 | 0.391 | 2591.588 | 0.3100316 | 3160 | 0.1099684 | 0.139 | 0 | 0.05 | 1
1303 | 1 | 3.16 | 0 | 1 | 5 | 2.57 | 2.613176 | 2 | 2.6 | 2.61924 | 30 | 1 | 20 | 28 | 70.9020795 | 37.7556025 | 0 | 162 | 540 | 981.21712 | 635.2343 | 0 | 0 | 376 | 4.6 | 2609.62 | 0.376 | 2591.588 | 0.2451139 | 3160 | 0.1708861 | 0.162 | 0 | 0.046 | 1
1304 | 1 | 3.16 | 0 | 1 | 5 | 2.57 | 2.613176 | 2 | 2.6 | 2.61924 | 35 | 1 | 20 | 28 | 61.4876955 | 36.873004 | 0 | 150 | 428.5714 | 1038.62876 | 698.1119 | 0 | 0 | 398 | 4.7 | 2609.62 | 0.398 | 2591.588 | 0.2693761 | 3160 | 0.1356239 | 0.15 | 0 | 0.047 | 1
1305 | 1 | 3.16 | 0 | 1 | 5 | 2.57 | 2.613176 | 2 | 2.6 | 2.61924 | 40 | 1 | 20 | 28 | 54.8191735 | 35.892339 | 0 | 142 | 355 | 1067.33458 | 758.4496 | 0 | 0 | 409 | 4.4 | 2609.62 | 0.409 | 2591.588 | 0.2926582 | 3160 | 0.1123418 | 0.142 | 0 | 0.044 | 1
1306 | 1 | 3.16 | 0 | 1 | 5 | 2.57 | 2.613176 | 3 | 1.59 | 1.59 | 30 | 1 | 20 | 28 | 57.663102 | 24.516625 | 0 | 166 | 553.3333 | 561.27 | 668.3563 | 0 | 0 | 353 | 4.8 | 1590 | 0.353 | 2591.588 | 0.2578945 | 3160 | 0.1751055 | 0.166 | 0 | 0.048 | 1
1307 | 1 | 3.16 | 0 | 1 | 5 | 2.57 | 2.613176 | 3 | 1.59 | 1.59 | 35 | 1 | 20 | 28 | 48.248718 | 22.6533615 | 0 | 146 | 417.1429 | 607.38 | 754.1334 | 0 | 0 | 382 | 4.9 | 1590 | 0.382 | 2591.588 | 0.2909928 | 3160 | 0.1320072 | 0.146 | 0 | 0.049 | 1
1308 | 1 | 3.16 | 0 | 1 | 5 | 2.57 | 2.613176 | 3 | 1.59 | 1.59 | 40 | 1 | 20 | 28 | 43.4434595 | 21.6726965 | 0 | 139 | 347.5 | 621.69 | 803.4743 | 0 | 0 | 391 | 5 | 1590 | 0.391 | 2591.588 | 0.3100316 | 3160 | 0.1099684 | 0.139 | 0 | 0.05 | 1
1309 | 1 | 3.16 | 0 | 1 | 5 | 2.57 | 2.613176 | 2 | 2.6 | 2.61924 | 30 | 1 | 20 | 91 | 85.8081875 | 41.580196 | 0 | 162 | 540 | 981.21712 | 635.2343 | 0 | 0 | 376 | 4.6 | 2609.62 | 0.376 | 2591.588 | 0.2451139 | 3160 | 0.1708861 | 0.162 | 0 | 0.046 | 1
1310 | 1 | 3.16 | 0 | 1 | 5 | 2.57 | 2.613176 | 2 | 2.6 | 2.61924 | 35 | 1 | 20 | 91 | 73.4518085 | 47.9545185 | 0 | 150 | 428.5714 | 1038.62876 | 698.1119 | 0 | 0 | 398 | 4.7 | 2609.62 | 0.398 | 2591.588 | 0.2693761 | 3160 | 0.1356239 | 0.15 | 0 | 0.047 | 1
1311 | 1 | 3.16 | 0 | 1 | 5 | 2.57 | 2.613176 | 2 | 2.6 | 2.61924 | 40 | 1 | 20 | 91 | 67.665885 | 41.18793 | 0 | 142 | 355 | 1067.33458 | 758.4496 | 0 | 0 | 409 | 4.4 | 2609.62 | 0.409 | 2591.588 | 0.2926582 | 3160 | 0.1123418 | 0.142 | 0 | 0.044 | 1
1312 | 2 | 3.14 | 0 | 1 | 5 | 2.57 | 2.613176 | 2 | 2.6 | 2.61924 | 30 | 1 | 20 | 3 | 56.290171 | 33.6368095 | 0 | 165 | 550 | 986.43636 | 631.9348 | 0 | 0 | 378 | 3.8 | 2609.62 | 0.378 | 2591.588 | 0.2438408 | 3140 | 0.1751592 | 0.165 | 0 | 0.038 | 1
1313 | 2 | 3.14 | 0 | 1 | 5 | 2.57 | 2.613176 | 2 | 2.6 | 2.61924 | 35 | 1 | 20 | 3 | 50.8965135 | 35.7942725 | 0 | 155 | 442.8571 | 1038.62876 | 694.4489 | 0 | 0 | 398 | 3.8 | 2609.62 | 0.398 | 2591.588 | 0.2679627 | 3140 | 0.1410373 | 0.155 | 0 | 0.038 | 1
1314 | 2 | 3.14 | 0 | 1 | 5 | 2.57 | 2.613176 | 2 | 2.6 | 2.61924 | 40 | 1 | 20 | 3 | 44.2279915 | 34.8136075 | 0 | 147 | 367.5 | 1072.55382 | 751.4615 | 0 | 0 | 411 | 3.5 | 2609.62 | 0.411 | 2591.588 | 0.2899618 | 3140 | 0.1170382 | 0.147 | 0 | 0.035 | 1
1315 | 2 | 3.14 | 0 | 1 | 5 | 2.57 | 2.613176 | 3 | 1.59 | 1.59 | 25 | 1 | 20 | 3 | 49.1313165 | 22.0649625 | 0 | 170 | 680 | 561.27 | 547.964 | 0 | 0 | 353 | 4.9 | 1590 | 0.353 | 2591.588 | 0.2114395 | 3140 | 0.2165605 | 0.17 | 0 | 0.049 | 1
1316 | 2 | 3.14 | 0 | 1 | 5 | 2.57 | 2.613176 | 3 | 1.59 | 1.59 | 30 | 1 | 20 | 3 | 42.168595 | 21.182364 | 0 | 150 | 500 | 610.56 | 678.3853 | 0 | 0 | 384 | 4.5 | 1590 | 0.384 | 2591.588 | 0.2617643 | 3140 | 0.1592357 | 0.15 | 0 | 0.045 | 1
1317 | 2 | 3.14 | 0 | 1 | 5 | 2.57 | 2.613176 | 3 | 1.59 | 1.59 | 35 | 1 | 20 | 3 | 38.834334 | 20.201699 | 0 | 145 | 414.2857 | 621.69 | 738.7629 | 0 | 0 | 391 | 4.7 | 1590 | 0.391 | 2591.588 | 0.2850619 | 3140 | 0.1319381 | 0.145 | 0 | 0.047 | 1
1318 | 2 | 3.14 | 0 | 1 | 5 | 2.57 | 2.613176 | 2 | 2.6 | 2.61924 | 30 | 1 | 20 | 7 | 66.096821 | 35.696206 | 0 | 165 | 550 | 986.43636 | 631.9348 | 0 | 0 | 378 | 3.8 | 2609.62 | 0.378 | 2591.588 | 0.2438408 | 3140 | 0.1751592 | 0.165 | 0 | 0.038 | 1
1319 | 2 | 3.14 | 0 | 1 | 5 | 2.57 | 2.613176 | 2 | 2.6 | 2.61924 | 35 | 1 | 20 | 7 | 62.2722275 | 35.9904055 | 0 | 155 | 442.8571 | 1038.62876 | 694.4489 | 0 | 0 | 398 | 3.8 | 2609.62 | 0.398 | 2591.588 | 0.2679627 | 3140 | 0.1410373 | 0.155 | 0 | 0.038 | 1
1320 | 2 | 3.14 | 0 | 1 | 5 | 2.57 | 2.613176 | 2 | 2.6 | 2.61924 | 40 | 1 | 20 | 7 | 58.055368 | 37.461403 | 0 | 147 | 367.5 | 1072.55382 | 751.4615 | 0 | 0 | 411 | 3.5 | 2609.62 | 0.411 | 2591.588 | 0.2899618 | 3140 | 0.1170382 | 0.147 | 0 | 0.035 | 1
1321 | 2 | 3.14 | 0 | 1 | 5 | 2.57 | 2.613176 | 3 | 1.59 | 1.59 | 25 | 1 | 20 | 7 | 52.4655775 | 22.359162 | 0 | 170 | 680 | 561.27 | 547.964 | 0 | 0 | 353 | 4.9 | 1590 | 0.353 | 2591.588 | 0.2114395 | 3140 | 0.2165605 | 0.17 | 0 | 0.049 | 1
1322 | 2 | 3.14 | 0 | 1 | 5 | 2.57 | 2.613176 | 3 | 1.59 | 1.59 | 30 | 1 | 20 | 7 | 49.229383 | 22.4572285 | 0 | 150 | 500 | 610.56 | 678.3853 | 0 | 0 | 384 | 4.5 | 1590 | 0.384 | 2591.588 | 0.2617643 | 3140 | 0.1592357 | 0.15 | 0 | 0.045 | 1
1323 | 2 | 3.14 | 0 | 1 | 5 | 2.57 | 2.613176 | 3 | 1.59 | 1.59 | 35 | 1 | 20 | 7 | 45.7970555 | 21.2804305 | 0 | 145 | 414.2857 | 621.69 | 738.7629 | 0 | 0 | 391 | 4.7 | 1590 | 0.391 | 2591.588 | 0.2850619 | 3140 | 0.1319381 | 0.145 | 0 | 0.047 | 1
1324 | 2 | 3.14 | 0 | 1 | 5 | 2.57 | 2.613176 | 2 | 2.6 | 2.61924 | 30 | 1 | 20 | 28 | 80.41453 | 37.5594695 | 0 | 165 | 550 | 986.43636 | 631.9348 | 0 | 0 | 378 | 3.8 | 2609.62 | 0.378 | 2591.588 | 0.2438408 | 3140 | 0.1751592 | 0.165 | 0 | 0.038 | 1
1325 | 2 | 3.14 | 0 | 1 | 5 | 2.57 | 2.613176 | 2 | 2.6 | 2.61924 | 35 | 1 | 20 | 28 | 72.0788775 | 38.049802 | 0 | 155 | 442.8571 | 1038.62876 | 694.4489 | 0 | 0 | 398 | 3.8 | 2609.62 | 0.398 | 2591.588 | 0.2679627 | 3140 | 0.1410373 | 0.155 | 0 | 0.038 | 1
1326 | 2 | 3.14 | 0 | 1 | 5 | 2.57 | 2.613176 | 2 | 2.6 | 2.61924 | 40 | 1 | 20 | 28 | 67.7639515 | 39.5207995 | 0 | 147 | 367.5 | 1072.55382 | 751.4615 | 0 | 0 | 411 | 3.5 | 2609.62 | 0.411 | 2591.588 | 0.2899618 | 3140 | 0.1170382 | 0.147 | 0 | 0.035 | 1
1327 | 2 | 3.14 | 0 | 1 | 5 | 2.57 | 2.613176 | 3 | 1.59 | 1.59 | 25 | 1 | 20 | 28 | 58.3495675 | 23.732093 | 0 | 170 | 680 | 561.27 | 547.964 | 0 | 0 | 353 | 4.9 | 1590 | 0.353 | 2591.588 | 0.2114395 | 3140 | 0.2165605 | 0.17 | 0 | 0.049 | 1
1328 | 2 | 3.14 | 0 | 1 | 5 | 2.57 | 2.613176 | 3 | 1.59 | 1.59 | 30 | 1 | 20 | 28 | 54.4269075 | 22.751428 | 0 | 150 | 500 | 610.56 | 678.3853 | 0 | 0 | 384 | 4.5 | 1590 | 0.384 | 2591.588 | 0.2617643 | 3140 | 0.1592357 | 0.15 | 0 | 0.045 | 1
1329 | 2 | 3.14 | 0 | 1 | 5 | 2.57 | 2.613176 | 3 | 1.59 | 1.59 | 35 | 1 | 20 | 28 | 51.190713 | 21.966896 | 0 | 145 | 414.2857 | 621.69 | 738.7629 | 0 | 0 | 391 | 4.7 | 1590 | 0.391 | 2591.588 | 0.2850619 | 3140 | 0.1319381 | 0.145 | 0 | 0.047 | 1
1330 | 1 | 3.16 | 0 | 1 | 5 | 2.57 | 2.613176 | 2 | 2.6 | 2.61924 | 30 | 1 | 20 | 28 | 72.2750105 | 0 | 4.4718324 | 167 | 556.6667 | 1007.31332 | 624.1572 | 0 | 0 | 386 | 3 | 2609.62 | 0.386 | 2591.588 | 0.2408397 | 3160 | 0.1761603 | 0.167 | 0 | 0.03 | 1
1331 | 1 | 3.16 | 1 | 2.2 | 5 | 2.57 | 2.613176 | 2 | 2.6 | 2.61924 | 30 | 1 | 20 | 28 | 76.099604 | 0 | 4.69738535 | 167 | 556.6667 | 999.48446 | 591.3697 | 27.83333 | 5 | 383 | 3.3 | 2609.62 | 0.383 | 2591.588 | 0.2281881 | 3160 | 0.1761603 | 0.167 | 0.01265152 | 0.033 | 1
1332 | 1 | 3.16 | 1 | 2.2 | 5 | 2.57 | 2.613176 | 2 | 2.6 | 2.61924 | 30 | 1 | 20 | 28 | 81.8855275 | 0 | 4.4326058 | 167 | 556.6667 | 994.26522 | 555.9906 | 55.66667 | 10 | 381 | 3.6 | 2609.62 | 0.381 | 2591.588 | 0.2145366 | 3160 | 0.1761603 | 0.167 | 0.02530303 | 0.036 | 1
1333 | 1 | 3.16 | 1 | 2.2 | 5 | 2.57 | 2.613176 | 2 | 2.6 | 2.61924 | 30 | 1 | 20 | 28 | 80.1203305 | 0 | 4.0795664 | 167 | 556.6667 | 986.43636 | 546.5273 | 83.5 | 15 | 378 | 3 | 2609.62 | 0.378 | 2591.588 | 0.2108851 | 3160 | 0.1761603 | 0.167 | 0.03795455 | 0.03 | 1
1334 | 1 | 3.16 | 0 | 1 | 5 | 2.57 | 2.613176 | 2 | 2.6 | 2.61924 | 35 | 1 | 20 | 28 | 63.743225 | 0 | 3.85401345 | 160 | 457.1429 | 1015.14218 | 682.4546 | 0 | 0 | 389 | 4.3 | 2609.62 | 0.389 | 2591.588 | 0.2633345 | 3160 | 0.1446655 | 0.16 | 0 | 0.043 | 1
1335 | 1 | 3.16 | 1 | 2.2 | 5 | 2.57 | 2.613176 | 2 | 2.6 | 2.61924 | 35 | 1 | 20 | 28 | 77.3744685 | 0 | 4.28550605 | 160 | 457.1429 | 1009.92294 | 660.7122 | 22.85714 | 5 | 387 | 4.3 | 2609.62 | 0.387 | 2591.588 | 0.2549449 | 3160 | 0.1446655 | 0.16 | 0.01038961 | 0.043 | 1
1336 | 1 | 3.16 | 1 | 2.2 | 5 | 2.57 | 2.613176 | 2 | 2.6 | 2.61924 | 35 | 1 | 20 | 28 | 81.199062 | 0 | 4.118793 | 160 | 457.1429 | 1007.31332 | 677.8436 | 45.71429 | 10 | 386 | 2.7 | 2609.62 | 0.386 | 2591.588 | 0.2615553 | 3160 | 0.1446655 | 0.16 | 0.02077922 | 0.027 | 1
1337 | 1 | 3.16 | 1 | 2.2 | 5 | 2.57 | 2.613176 | 2 | 2.6 | 2.61924 | 35 | 1 | 20 | 28 | 83.0623255 | 0 | 4.1972462 | 160 | 457.1429 | 1002.09408 | 658.6928 | 68.57143 | 15 | 384 | 2.6 | 2609.62 | 0.384 | 2591.588 | 0.2541657 | 3160 | 0.1446655 | 0.16 | 0.03116883 | 0.026 | 1
1338 | 1 | 3.16 | 0 | 1 | 5 | 2.57 | 2.613176 | 2 | 2.6 | 2.61924 | 55 | 1 | 20 | 28 | 40.991797 | 0 | 3.04986815 | 167 | 303.6364 | 1025.58066 | 795.3909 | 0 | 0 | 393 | 3.7 | 2609.62 | 0.393 | 2591.588 | 0.3069125 | 3160 | 0.09608746 | 0.167 | 0 | 0.037 | 1
1339 | 1 | 3.16 | 1 | 2.2 | 5 | 2.57 | 2.613176 | 2 | 2.6 | 2.61924 | 55 | 1 | 20 | 28 | 38.9324005 | 0 | 2.6870221 | 167 | 303.6364 | 1020.36142 | 728.5236 | 30.36364 | 10 | 391 | 5.1 | 2609.62 | 0.391 | 2591.588 | 0.2811109 | 3160 | 0.09608746 | 0.167 | 0.01380165 | 0.051 | 1
1340 | 1 | 3.16 | 0 | 1 | 5 | 2.57 | 2.613176 | 2 | 2.6 | 2.61924 | 30 | 1 | 20 | 91 | 80.806796 | 0 | 4.24627945 | 167 | 556.6667 | 1007.31332 | 624.1572 | 0 | 0 | 386 | 3 | 2609.62 | 0.386 | 2591.588 | 0.2408397 | 3160 | 0.1761603 | 0.167 | 0 | 0.03 | 1
1341 | 1 | 3.16 | 1 | 2.2 | 5 | 2.57 | 2.613176 | 2 | 2.6 | 2.61924 | 30 | 1 | 20 | 91 | 84.729456 | 0 | 4.3933792 | 167 | 556.6667 | 999.48446 | 591.3697 | 27.83333 | 5 | 383 | 3.3 | 2609.62 | 0.383 | 2591.588 | 0.2281881 | 3160 | 0.1761603 | 0.167 | 0.01265152 | 0.033 | 1
1342 | 1 | 3.16 | 1 | 2.2 | 5 | 2.57 | 2.613176 | 2 | 2.6 | 2.61924 | 30 | 1 | 20 | 91 | 90.613446 | 0 | 4.89351835 | 167 | 556.6667 | 994.26522 | 555.9906 | 55.66667 | 10 | 381 | 3.6 | 2609.62 | 0.381 | 2591.588 | 0.2145366 | 3160 | 0.1761603 | 0.167 | 0.02530303 | 0.036 | 1
1343 | 1 | 3.16 | 1 | 2.2 | 5 | 2.57 | 2.613176 | 2 | 2.6 | 2.61924 | 30 | 1 | 20 | 91 | 89.240515 | 0 | 4.3933792 | 167 | 556.6667 | 986.43636 | 546.5273 | 83.5 | 15 | 378 | 3 | 2609.62 | 0.378 | 2591.588 | 0.2108851 | 3160 | 0.1761603 | 0.167 | 0.03795455 | 0.03 | 1
1344 | 1 | 3.16 | 0 | 1 | 5 | 2.57 | 2.613176 | 2 | 2.6 | 2.61924 | 35 | 1 | 20 | 91 | 73.746008 | 0 | 4.5895122 | 160 | 457.1429 | 1015.14218 | 682.4546 | 0 | 0 | 389 | 4.3 | 2609.62 | 0.389 | 2591.588 | 0.2633345 | 3160 | 0.1446655 | 0.16 | 0 | 0.043 | 1
1345 | 1 | 3.16 | 1 | 2.2 | 5 | 2.57 | 2.613176 | 2 | 2.6 | 2.61924 | 35 | 1 | 20 | 91 | 86.494653 | 0 | 4.85429175 | 160 | 457.1429 | 1009.92294 | 660.7122 | 22.85714 | 5 | 387 | 4.3 | 2609.62 | 0.387 | 2591.588 | 0.2549449 | 3160 | 0.1446655 | 0.16 | 0.01038961 | 0.043 | 1
1346 | 1 | 3.16 | 1 | 2.2 | 5 | 2.57 | 2.613176 | 2 | 2.6 | 2.61924 | 35 | 1 | 20 | 91 | 89.044382 | 0 | 4.79545185 | 160 | 457.1429 | 1007.31332 | 677.8436 | 45.71429 | 10 | 386 | 2.7 | 2609.62 | 0.386 | 2591.588 | 0.2615553 | 3160 | 0.1446655 | 0.16 | 0.02077922 | 0.027 | 1
1347 | 1 | 3.16 | 1 | 2.2 | 5 | 2.57 | 2.613176 | 2 | 2.6 | 2.61924 | 35 | 1 | 20 | 91 | 88.063717 | 0 | 5.05042475 | 160 | 457.1429 | 1002.09408 | 658.6928 | 68.57143 | 15 | 384 | 2.6 | 2609.62 | 0.384 | 2591.588 | 0.2541657 | 3160 | 0.1446655 | 0.16 | 0.03116883 | 0.026 | 1
1348 | 1 | 3.16 | 0 | 1 | 5 | 2.57 | 2.613176 | 2 | 2.6 | 2.61924 | 55 | 1 | 20 | 91 | 48.9351835 | 0 | 3.61865385 | 167 | 303.6364 | 1025.58066 | 795.3909 | 0 | 0 | 393 | 3.7 | 2609.62 | 0.393 | 2591.588 | 0.3069125 | 3160 | 0.09608746 | 0.167 | 0 | 0.037 | 1
1349 | 1 | 3.16 | 1 | 2.2 | 5 | 2.57 | 2.613176 | 2 | 2.6 | 2.61924 | 55 | 1 | 20 | 91 | 48.444851 | 0 | 3.28522775 | 167 | 303.6364 | 1020.36142 | 728.5236 | 30.36364 | 10 | 391 | 5.1 | 2609.62 | 0.391 | 2591.588 | 0.2811109 | 3160 | 0.09608746 | 0.167 | 0.01380165 | 0.051 | 1
1350 | 1 | 0 | 0 | 0 | 5 | 0 | 0 | 2 | 2.61 | 0 | 60 | 1 | 20 | 7 | 21.4765635 | 28.047019 | 2.2947561 | 168 | 280 | 468.495 | 0 | 0 | 0 | 359 | 3.2 | 1305 | 0.359 | 0 | 0.441 | 0 | 0 | 0.168 | 0 | 0.032 | 0
1351 | 1 | 0 | 0 | 0 | 5 | 0 | 0 | 2 | 2.61 | 0 | 55 | 1 | 20 | 7 | 26.281822 | 27.850886 | 2.69682875 | 170 | 309.0909 | 478.935 | 0 | 0 | 0 | 367 | 3.9 | 1305 | 0.367 | 0 | 0.424 | 0 | 0 | 0.17 | 0 | 0.039 | 0
1352 | 1 | 0 | 0 | 0 | 5 | 0 | 0 | 2 | 2.61 | 0 | 50 | 1 | 20 | 7 | 27.066354 | 26.3798885 | 2.46146915 | 170 | 340 | 489.375 | 0 | 0 | 0 | 375 | 4.2 | 1305 | 0.375 | 0 | 0.413 | 0 | 0 | 0.17 | 0 | 0.042 | 0
1353 | 1 | 0 | 0 | 0 | 5 | 0 | 0 | 2 | 2.61 | 0 | 45 | 1 | 20 | 7 | 34.519408 | 30.4986815 | 3.2361945 | 171 | 380 | 505.035 | 0 | 0 | 0 | 387 | 3 | 1305 | 0.387 | 0 | 0.412 | 0 | 0 | 0.171 | 0 | 0.03 | 0
1354 | 1 | 0 | 0 | 0 | 5 | 0 | 0 | 2 | 2.61 | 0 | 40 | 1 | 20 | 7 | 38.638201 | 31.6754795 | 3.3734876 | 172 | 430 | 510.255 | 0 | 0 | 0 | 391 | 3.2 | 1305 | 0.391 | 0 | 0.405 | 0 | 0 | 0.172 | 0 | 0.032 | 0
1355 | 1 | 0 | 0 | 0 | 5 | 0 | 0 | 2 | 2.61 | 0 | 35 | 1 | 20 | 7 | 48.248718 | 33.146477 | 3.9030467 | 157 | 448.5714 | 507.645 | 0 | 0 | 0 | 389 | 3 | 1305 | 0.389 | 0 | 0.424 | 0 | 0 | 0.157 | 0 | 0.03 | 0
1356 | 1 | 0 | 0 | 0 | 5 | 0 | 0 | 2 | 2.61 | 0 | 60 | 1 | 20 | 28 | 26.870221 | 28.5373515 | 2.6870221 | 168 | 280 | 468.495 | 0 | 0 | 0 | 359 | 3.2 | 1305 | 0.359 | 0 | 0.441 | 0 | 0 | 0.168 | 0 | 0.032 | 0
1357 | 1 | 0 | 0 | 0 | 5 | 0 | 0 | 2 | 2.61 | 0 | 55 | 1 | 20 | 28 | 33.0484105 | 30.400615 | 3.01064155 | 170 | 309.0909 | 478.935 | 0 | 0 | 0 | 367 | 3.9 | 1305 | 0.367 | 0 | 0.424 | 0 | 0 | 0.17 | 0 | 0.039 | 0
1358 | 1 | 0 | 0 | 0 | 5 | 0 | 0 | 2 | 2.61 | 0 | 50 | 1 | 20 | 28 | 37.069137 | 30.792881 | 3.2558078 | 170 | 340 | 489.375 | 0 | 0 | 0 | 375 | 4.2 | 1305 | 0.375 | 0 | 0.413 | 0 | 0 | 0.17 | 0 | 0.042 | 0
1359 | 1 | 0 | 0 | 0 | 5 | 0 | 0 | 2 | 2.61 | 0 | 45 | 1 | 20 | 28 | 38.9324005 | 31.185147 | 3.6284605 | 171 | 380 | 505.035 | 0 | 0 | 0 | 387 | 3 | 1305 | 0.387 | 0 | 0.412 | 0 | 0 | 0.171 | 0 | 0.03 | 0
1360 | 1 | 0 | 0 | 0 | 5 | 0 | 0 | 2 | 2.61 | 0 | 40 | 1 | 20 | 28 | 47.660319 | 32.558078 | 3.7657536 | 172 | 430 | 510.255 | 0 | 0 | 0 | 391 | 3.2 | 1305 | 0.391 | 0 | 0.405 | 0 | 0 | 0.172 | 0 | 0.032 | 0
1361 | 1 | 0 | 0 | 0 | 5 | 0 | 0 | 2 | 2.61 | 0 | 35 | 1 | 20 | 28 | 58.8399 | 36.1865385 | 4.1972462 | 157 | 448.5714 | 507.645 | 0 | 0 | 0 | 389 | 3 | 1305 | 0.389 | 0 | 0.424 | 0 | 0 | 0.157 | 0 | 0.03 | 0
1362 | 1 | 0 | 0 | 0 | 5 | 0 | 0 | 2 | 2.61 | 0 | 55 | 1 | 20 | 7 | 24.712758 | 25.9876225 | 2.3732093 | 170 | 309.0909 | 478.935 | 0 | 0 | 0 | 367 | 3.9 | 1305 | 0.367 | 0 | 0.424 | 0 | 0 | 0.17 | 0 | 0.039 | 0
1363 | 1 | 0 | 0 | 0 | 5 | 0 | 0 | 2 | 2.61 | 0 | 35 | 1 | 20 | 7 | 48.9351835 | 34.2252085 | 3.75594695 | 157 | 448.5714 | 507.645 | 0 | 0 | 0 | 389 | 3 | 1305 | 0.389 | 0 | 0.424 | 0 | 0 | 0.157 | 0 | 0.03 | 0
1364 | 1 | 0 | 0 | 0 | 5 | 0 | 0 | 2 | 2.61 | 0 | 55 | 1 | 20 | 7 | 22.8494945 | 26.3798885 | 2.2555295 | 170 | 309.0909 | 478.935 | 0 | 0 | 0 | 367 | 3.9 | 1305 | 0.367 | 0 | 0.424 | 0 | 0 | 0.17 | 0 | 0.039 | 0
1365 | 1 | 0 | 0 | 0 | 5 | 0 | 0 | 2 | 2.61 | 0 | 35 | 1 | 20 | 7 | 43.2473265 | 32.6561445 | 3.4911674 | 157 | 448.5714 | 507.645 | 0 | 0 | 0 | 389 | 3 | 1305 | 0.389 | 0 | 0.424 | 0 | 0 | 0.157 | 0 | 0.03 | 0
1366 | 1 | 0 | 0 | 0 | 5 | 0 | 0 | 2 | 2.61 | 0 | 55 | 1 | 20 | 7 | 21.4765635 | 26.9682875 | 2.38301595 | 170 | 309.0909 | 478.935 | 0 | 0 | 0 | 367 | 3.9 | 1305 | 0.367 | 0 | 0.424 | 0 | 0 | 0.17 | 0 | 0.039 | 0
1367 | 1 | 0 | 0 | 0 | 5 | 0 | 0 | 2 | 2.61 | 0 | 35 | 1 | 20 | 7 | 46.3854545 | 32.754211 | 3.4715541 | 157 | 448.5714 | 507.645 | 0 | 0 | 0 | 389 | 3 | 1305 | 0.389 | 0 | 0.424 | 0 | 0 | 0.157 | 0 | 0.03 | 0
1368 | 1 | 0 | 0 | 0 | 5 | 0 | 0 | 2 | 2.61 | 0 | 55 | 1 | 20 | 7 | 24.2224255 | 27.45862 | 2.28494945 | 170 | 309.0909 | 478.935 | 0 | 0 | 0 | 367 | 3.9 | 1305 | 0.367 | 0 | 0.424 | 0 | 0 | 0.17 | 0 | 0.039 | 0
1369 | 1 | 0 | 0 | 0 | 5 | 0 | 0 | 2 | 2.61 | 0 | 35 | 1 | 20 | 7 | 51.6810455 | 33.6368095 | 3.54020065 | 157 | 448.5714 | 507.645 | 0 | 0 | 0 | 389 | 3 | 1305 | 0.389 | 0 | 0.424 | 0 | 0 | 0.157 | 0 | 0.03 | 0
1370 | 1 | 0 | 0 | 0 | 5 | 0 | 0 | 2 | 2.61 | 0 | 55 | 1 | 20 | 7 | 23.53596 | 27.066354 | 2.2555295 | 170 | 309.0909 | 478.935 | 0 | 0 | 0 | 367 | 3.9 | 1305 | 0.367 | 0 | 0.424 | 0 | 0 | 0.17 | 0 | 0.039 | 0
1371 | 1 | 0 | 0 | 0 | 5 | 0 | 0 | 2 | 2.61 | 0 | 35 | 1 | 20 | 7 | 48.3467845 | 32.950344 | 3.46174745 | 157 | 448.5714 | 507.645 | 0 | 0 | 0 | 389 | 3 | 1305 | 0.389 | 0 | 0.424 | 0 | 0 | 0.157 | 0 | 0.03 | 0
1372 | 1 | 0 | 0 | 0 | 5 | 0 | 0 | 2 | 2.61 | 0 | 55 | 1 | 20 | 7 | 22.555295 | 28.3412185 | 2.1966896 | 170 | 309.0909 | 478.935 | 0 | 0 | 0 | 367 | 3.9 | 1305 | 0.367 | 0 | 0.424 | 0 | 0 | 0.17 | 0 | 0.039 | 0
1373 | 1 | 0 | 0 | 0 | 5 | 0 | 0 | 2 | 2.61 | 0 | 35 | 1 | 20 | 7 | 47.7583855 | 33.734876 | 3.3146477 | 157 | 448.5714 | 507.645 | 0 | 0 | 0 | 389 | 3 | 1305 | 0.389 | 0 | 0.424 | 0 | 0 | 0.157 | 0 | 0.03 | 0
1374 | 1 | 0 | 0 | 0 | 5 | 0 | 0 | 2 | 2.61 | 0 | 55 | 1 | 20 | 28 | 34.6174745 | 29.5180165 | 3.10870805 | 170 | 309.0909 | 478.935 | 0 | 0 | 0 | 367 | 3.9 | 1305 | 0.367 | 0 | 0.424 | 0 | 0 | 0.17 | 0 | 0.039 | 0
1375 | 1 | 0 | 0 | 0 | 5 | 0 | 0 | 2 | 2.61 | 0 | 35 | 1 | 20 | 28 | 61.585762 | 36.7749375 | 4.50125235 | 157 | 448.5714 | 507.645 | 0 | 0 | 0 | 389 | 3 | 1305 | 0.389 | 0 | 0.424 | 0 | 0 | 0.157 | 0 | 0.03 | 0
1376 | 1 | 0 | 0 | 0 | 5 | 0 | 0 | 2 | 2.61 | 0 | 55 | 1 | 20 | 28 | 32.8522775 | 29.5180165 | 2.97141495 | 170 | 309.0909 | 478.935 | 0 | 0 | 0 | 367 | 3.9 | 1305 | 0.367 | 0 | 0.424 | 0 | 0 | 0.17 | 0 | 0.039 | 0
1377 | 1 | 0 | 0 | 0 | 5 | 0 | 0 | 2 | 2.61 | 0 | 35 | 1 | 20 | 28 | 60.7031635 | 36.1865385 | 4.2168595 | 157 | 448.5714 | 507.645 | 0 | 0 | 0 | 389 | 3 | 1305 | 0.389 | 0 | 0.424 | 0 | 0 | 0.157 | 0 | 0.03 | 0
1378 | 1 | 0 | 0 | 0 | 5 | 0 | 0 | 2 | 2.61 | 0 | 55 | 1 | 20 | 28 | 34.2252085 | 30.3025485 | 3.10870805 | 170 | 309.0909 | 478.935 | 0 | 0 | 0 | 367 | 3.9 | 1305 | 0.367 | 0 | 0.424 | 0 | 0 | 0.17 | 0 | 0.039 | 0
1379 | 1 | 0 | 0 | 0 | 5 | 0 | 0 | 2 | 2.61 | 0 | 35 | 1 | 20 | 28 | 60.5070305 | 0 | 4.1776329 | 157 | 448.5714 | 507.645 | 0 | 0 | 0 | 389 | 3 | 1305 | 0.389 | 0 | 0.424 | 0 | 0 | 0.157 | 0 | 0.03 | 0
1380 | 1 | 0 | 0 | 0 | 5 | 0 | 0 | 2 | 2.61 | 0 | 55 | 1 | 20 | 28 | 36.5788045 | 30.792881 | 3.0792881 | 170 | 309.0909 | 478.935 | 0 | 0 | 0 | 367 | 3.9 | 1305 | 0.367 | 0 | 0.424 | 0 | 0 | 0.17 | 0 | 0.039 | 0
1381 | 1 | 0 | 0 | 0 | 5 | 0 | 0 | 2 | 2.61 | 0 | 35 | 1 | 20 | 28 | 62.76256 | 37.657536 | 4.52086565 | 157 | 448.5714 | 507.645 | 0 | 0 | 0 | 389 | 3 | 1305 | 0.389 | 0 | 0.424 | 0 | 0 | 0.157 | 0 | 0.03 | 0
1382 | 1 | 0 | 0 | 0 | 5 | 0 | 0 | 2 | 2.61 | 0 | 55 | 1 | 20 | 28 | 34.0290755 | 30.4986815 | 3.0008349 | 170 | 309.0909 | 478.935 | 0 | 0 | 0 | 367 | 3.9 | 1305 | 0.367 | 0 | 0.424 | 0 | 0 | 0.17 | 0 | 0.039 | 0
1383 | 1 | 0 | 0 | 0 | 5 | 0 | 0 | 2 | 2.61 | 0 | 35 | 1 | 20 | 28 | 60.3108975 | 37.1672035 | 3.92266 | 157 | 448.5714 | 507.645 | 0 | 0 | 0 | 389 | 3 | 1305 | 0.389 | 0 | 0.424 | 0 | 0 | 0.157 | 0 | 0.03 | 0
1384 | 1 | 0 | 0 | 0 | 5 | 0 | 0 | 2 | 2.61 | 0 | 55 | 1 | 20 | 28 | 33.34261 | 31.2832135 | 3.03025485 | 170 | 309.0909 | 478.935 | 0 | 0 | 0 | 367 | 3.9 | 1305 | 0.367 | 0 | 0.424 | 0 | 0 | 0.17 | 0 | 0.039 | 0
1385 | 1 | 0 | 0 | 0 | 5 | 0 | 0 | 2 | 2.61 | 0 | 35 | 1 | 20 | 28 | 58.251501 | 37.26527 | 4.118793 | 157 | 448.5714 | 507.645 | 0 | 0 | 0 | 389 | 3 | 1305 | 0.389 | 0 | 0.424 | 0 | 0 | 0.157 | 0 | 0.03 | 0
1386 | 1 | 3.16 | 0 | 1 | 7 | 2.57 | 2.62 | 2 | 2.69 | 2.7 | 35 | 3 | 0 | 28 | 56.87857 | 36.088472 | 0 | 166 | 474.2857 | 1102.255 | 622.5654 | 0 | 0 | 409 | 3.5 | 2695 | 0.409 | 2595 | 0.2399096 | 3160 | 0.1500904 | 0.166 | 0 | 0.035 | 1
1387 | 1 | 3.16 | 0 | 1 | 7 | 2.57 | 2.62 | 2 | 2.69 | 2.7 | 35 | 2 | 0 | 28 | 57.5650355 | 36.7749375 | 0 | 166 | 474.2857 | 1102.255 | 622.5654 | 0 | 0 | 409 | 3.5 | 2695 | 0.409 | 2595 | 0.2399096 | 3160 | 0.1500904 | 0.166 | 0 | 0.035 | 1
1388 | 1 | 3.16 | 0 | 1 | 7 | 2.57 | 2.62 | 2 | 2.69 | 2.7 | 35 | 1 | 20 | 28 | 58.3495675 | 39.3246665 | 4.6091255 | 166 | 474.2857 | 1102.255 | 622.5654 | 0 | 0 | 409 | 3.5 | 2695 | 0.409 | 2595 | 0.2399096 | 3160 | 0.1500904 | 0.166 | 0 | 0.035 | 1
1389 | 1 | 3.16 | 0 | 1 | 7 | 2.57 | 2.62 | 2 | 2.69 | 2.7 | 34 | 3 | 0 | 28 | 53.348176 | 35.4020065 | 0 | 166 | 488.2353 | 1110.34 | 603.3249 | 0 | 0 | 412 | 3.5 | 2695 | 0.412 | 2595 | 0.2324952 | 3160 | 0.1545048 | 0.166 | 0 | 0.035 | 1
1390 | 1 | 3.16 | 0 | 1 | 7 | 2.57 | 2.62 | 2 | 2.69 | 2.7 | 34 | 2 | 0 | 28 | 54.8191735 | 35.5981395 | 0 | 166 | 488.2353 | 1110.34 | 603.3249 | 0 | 0 | 412 | 3.5 | 2695 | 0.412 | 2595 | 0.2324952 | 3160 | 0.1545048 | 0.166 | 0 | 0.035 | 1
1391 | 1 | 3.16 | 0 | 1 | 7 | 2.57 | 2.62 | 2 | 2.69 | 2.7 | 34 | 1 | 20 | 28 | 55.6037055 | 36.3826715 | 4.89351835 | 166 | 488.2353 | 1110.34 | 603.3249 | 0 | 0 | 412 | 3.5 | 2695 | 0.412 | 2595 | 0.2324952 | 3160 | 0.1545048 | 0.166 | 0 | 0.035 | 1
1392 | 1 | 3.16 | 0 | 1 | 7 | 2.58 | 2.61 | 2 | 2.63 | 2.65 | 30 | 1 | 20 | 28 | 77.9628675 | 41.0898635 | 0 | 160 | 533.3333 | 1000.56 | 646.7353 | 0 | 0 | 379 | 4.3 | 2640 | 0.379 | 2595 | 0.2492236 | 3160 | 0.1687764 | 0.16 | 0 | 0.043 | 1
1393 | 1 | 3.16 | 0 | 1 | 7 | 2.58 | 2.61 | 2 | 2.63 | 2.65 | 30 | 1 | 20 | 28 | 79.5319315 | 42.6589275 | 0 | 160 | 533.3333 | 1000.56 | 641.5453 | 0 | 0 | 379 | 4.5 | 2640 | 0.379 | 2595 | 0.2472236 | 3160 | 0.1687764 | 0.16 | 0 | 0.045 | 1
1394 | 1 | 3.16 | 0 | 1 | 7 | 2.58 | 2.61 | 2 | 2.63 | 2.65 | 30 | 1 | 20 | 28 | 80.806796 | 41.8743955 | 0 | 170 | 566.6667 | 1000.56 | 614.1719 | 0 | 0 | 379 | 3.5 | 2640 | 0.379 | 2595 | 0.2366751 | 3160 | 0.1793249 | 0.17 | 0 | 0.035 | 1
1395 | 1 | 3.16 | 0 | 1 | 7 | 2.58 | 2.61 | 2 | 2.63 | 2.65 | 30 | 1 | 20 | 28 | 67.077486 | 39.3246665 | 0 | 170 | 566.6667 | 1000.56 | 588.2219 | 0 | 0 | 379 | 4.5 | 2640 | 0.379 | 2595 | 0.2266751 | 3160 | 0.1793249 | 0.17 | 0 | 0.045 | 1
1396 | 1 | 3.16 | 0 | 1 | 7 | 2.58 | 2.61 | 2 | 2.63 | 2.65 | 45 | 1 | 20 | 28 | 52.367511 | 38.245935 | 0 | 170 | 377.7778 | 1000.56 | 743.3379 | 0 | 0 | 379 | 4.5 | 2640 | 0.379 | 2595 | 0.2864501 | 3160 | 0.1195499 | 0.17 | 0 | 0.045 | 1
1397 | 1 | 3.16 | 0 | 1 | 7 | 2.58 | 2.61 | 2 | 2.63 | 2.65 | 45 | 1 | 20 | 28 | 52.2694445 | 35.4020065 | 0 | 170 | 377.7778 | 1000.56 | 748.5279 | 0 | 0 | 379 | 4.3 | 2640 | 0.379 | 2595 | 0.2884501 | 3160 | 0.1195499 | 0.17 | 0 | 0.043 | 1
1398 | 1 | 3.16 | 0 | 1 | 7 | 2.58 | 2.61 | 2 | 2.63 | 2.65 | 45 | 1 | 20 | 28 | 50.013915 | 35.892339 | 0 | 170 | 377.7778 | 1000.56 | 735.5529 | 0 | 0 | 379 | 4.8 | 2640 | 0.379 | 2595 | 0.2834501 | 3160 | 0.1195499 | 0.17 | 0 | 0.048 | 1
1399 | 1 | 3.16 | 0 | 1 | 7 | 2.58 | 2.61 | 2 | 2.63 | 2.65 | 30 | 1 | 20 | 91 | 83.944924 | 44.522191 | 0 | 160 | 533.3333 | 1000.56 | 646.7353 | 0 | 0 | 379 | 4.3 | 2640 | 0.379 | 2595 | 0.2492236 | 3160 | 0.1687764 | 0.16 | 0 | 0.043 | 1
1400 | 1 | 3.16 | 0 | 1 | 7 | 2.58 | 2.61 | 2 | 2.63 | 2.65 | 30 | 1 | 20 | 91 | 86.7888525 | 44.718324 | 0 | 160 | 533.3333 | 1000.56 | 641.5453 | 0 | 0 | 379 | 4.5 | 2640 | 0.379 | 2595 | 0.2472236 | 3160 | 0.1687764 | 0.16 | 0 | 0.045 | 1
1401 | 1 | 3.16 | 0 | 1 | 7 | 2.58 | 2.61 | 2 | 2.63 | 2.65 | 30 | 1 | 20 | 91 | 85.906254 | 47.07192 | 0 | 170 | 566.6667 | 1000.56 | 614.1719 | 0 | 0 | 379 | 3.5 | 2640 | 0.379 | 2595 | 0.2366751 | 3160 | 0.1793249 | 0.17 | 0 | 0.035 | 1
1402 | 1 | 3.16 | 0 | 1 | 7 | 2.58 | 2.61 | 2 | 2.63 | 2.65 | 30 | 1 | 20 | 91 | 76.49187 | 42.4627945 | 0 | 170 | 566.6667 | 1000.56 | 588.2219 | 0 | 0 | 379 | 4.5 | 2640 | 0.379 | 2595 | 0.2266751 | 3160 | 0.1793249 | 0.17 | 0 | 0.045 | 1
1403 | 1 | 3.16 | 0 | 1 | 7 | 2.58 | 2.61 | 2 | 2.63 | 2.65 | 45 | 1 | 20 | 91 | 58.251501 | 40.011132 | 0 | 170 | 377.7778 | 1000.56 | 743.3379 | 0 | 0 | 379 | 4.5 | 2640 | 0.379 | 2595 | 0.2864501 | 3160 | 0.1195499 | 0.17 | 0 | 0.045 | 1
1404 | 1 | 3.16 | 0 | 1 | 7 | 2.58 | 2.61 | 2 | 2.63 | 2.65 | 45 | 1 | 20 | 91 | 61.193496 | 39.2266 | 0 | 170 | 377.7778 | 1000.56 | 748.5279 | 0 | 0 | 379 | 4.3 | 2640 | 0.379 | 2595 | 0.2884501 | 3160 | 0.1195499 | 0.17 | 0 | 0.043 | 1
1405 | 1 | 3.16 | 0 | 1 | 7 | 2.58 | 2.61 | 2 | 2.63 | 2.65 | 45 | 1 | 20 | 91 | 56.5843705 | 40.6975975 | 0 | 170 | 377.7778 | 1000.56 | 735.5529 | 0 | 0 | 379 | 4.8 | 2640 | 0.379 | 2595 | 0.2834501 | 3160 | 0.1195499 | 0.17 | 0 | 0.048 | 1
1406 | 1 | 3.16 | 0 | 1 | 1 | 2.59 | 2.62 | 1 | 2.62 | 2.64 | 30 | 1 | 20 | 28 | 68.7446165 | 41.8743955 | 0 | 189 | 630 | 949.43 | 626.8487 | 0 | 0 | 361 | 1 | 2630 | 0.361 | 2605 | 0.2406329 | 3160 | 0.1993671 | 0.189 | 0 | 0.01 | 1
1407 | 1 | 3.16 | 0 | 1 | 1 | 2.59 | 2.62 | 1 | 2.62 | 2.64 | 50 | 1 | 20 | 28 | 37.1672035 | 31.8716125 | 0 | 189 | 378 | 1002.03 | 782.4892 | 0 | 0 | 381 | 1 | 2630 | 0.381 | 2605 | 0.3003797 | 3160 | 0.1196203 | 0.189 | 0 | 0.01 | 1
1408 | 1 | 3.16 | 0 | 1 | 1 | 2.59 | 2.62 | 1 | 2.62 | 2.64 | 70 | 1 | 20 | 28 | 23.0456275 | 25.9876225 | 0 | 189 | 270 | 975.73 | 897.5709 | 0 | 0 | 371 | 1 | 2630 | 0.371 | 2605 | 0.344557 | 3160 | 0.08544304 | 0.189 | 0 | 0.01 | 1
1409 | 1 | 3.16 | 0 | 1 | 2 | 2.41 | 2.53 | 1 | 2.62 | 2.64 | 30 | 1 | 20 | 28 | 65.2142225 | 32.950344 | 0 | 189 | 630 | 949.43 | 594.3633 | 0 | 0 | 361 | 1 | 2630 | 0.361 | 2470 | 0.2406329 | 3160 | 0.1993671 | 0.189 | 0 | 0.01 | 1
1410 | 1 | 3.16 | 0 | 1 | 2 | 2.41 | 2.53 | 1 | 2.62 | 2.64 | 50 | 1 | 20 | 28 | 30.596748 | 26.1837555 | 0 | 189 | 378 | 1002.03 | 741.938 | 0 | 0 | 381 | 1 | 2630 | 0.381 | 2470 | 0.3003797 | 3160 | 0.1196203 | 0.189 | 0 | 0.01 | 1
1411 | 1 | 3.16 | 0 | 1 | 2 | 2.41 | 2.53 | 1 | 2.62 | 2.64 | 70 | 1 | 20 | 28 | 17.455837 | 22.751428 | 0 | 189 | 270 | 975.73 | 851.0557 | 0 | 0 | 371 | 1 | 2630 | 0.371 | 2470 | 0.344557 | 3160 | 0.08544304 | 0.189 | 0 | 0.01 | 1
1412 | 1 | 3.16 | 0 | 1 | 1 | 2.45 | 2.55 | 1 | 2.62 | 2.64 | 30 | 1 | 20 | 28 | 59.1340995 | 32.754211 | 0 | 189 | 630 | 949.43 | 601.5823 | 0 | 0 | 361 | 1 | 2630 | 0.361 | 2500 | 0.2406329 | 3160 | 0.1993671 | 0.189 | 0 | 0.01 | 1
1413 | 1 | 3.16 | 0 | 1 | 1 | 2.45 | 2.55 | 1 | 2.62 | 2.64 | 50 | 1 | 20 | 28 | 30.400615 | 27.1644205 | 0 | 189 | 378 | 1002.03 | 750.9494 | 0 | 0 | 381 | 1 | 2630 | 0.381 | 2500 | 0.3003797 | 3160 | 0.1196203 | 0.189 | 0 | 0.01 | 1
1414 | 1 | 3.16 | 0 | 1 | 1 | 2.45 | 2.55 | 1 | 2.62 | 2.64 | 70 | 1 | 20 | 28 | 18.436502 | 21.4765635 | 0 | 189 | 270 | 975.73 | 861.3924 | 0 | 0 | 371 | 1 | 2630 | 0.371 | 2500 | 0.344557 | 3160 | 0.08544304 | 0.189 | 0 | 0.01 | 1
1415 | 1 | 3.16 | 0 | 1 | 2 | 2.22 | 2.37 | 1 | 2.62 | 2.64 | 30 | 1 | 20 | 28 | 64.2335575 | 31.185147 | 0 | 189 | 630 | 949.43 | 552.2525 | 0 | 0 | 361 | 1 | 2630 | 0.361 | 2295 | 0.2406329 | 3160 | 0.1993671 | 0.189 | 0 | 0.01 | 1
1416 | 1 | 3.16 | 0 | 1 | 2 | 2.22 | 2.37 | 1 | 2.62 | 2.64 | 50 | 1 | 20 | 28 | 34.6174745 | 24.908891 | 0 | 189 | 378 | 1002.03 | 689.3715 | 0 | 0 | 381 | 1 | 2630 | 0.381 | 2295 | 0.3003797 | 3160 | 0.1196203 | 0.189 | 0 | 0.01 | 1
1417 | 1 | 3.16 | 0 | 1 | 2 | 2.22 | 2.37 | 1 | 2.62 | 2.64 | 70 | 1 | 20 | 28 | 18.7307015 | 19.5152335 | 0 | 189 | 270 | 975.73 | 790.7582 | 0 | 0 | 371 | 1 | 2630 | 0.371 | 2295 | 0.344557 | 3160 | 0.08544304 | 0.189 | 0 | 0.01 | 1
1418 | 1 | 3.16 | 0 | 1 | 7 | 1.94 | 2.24 | 1 | 2.62 | 2.64 | 30 | 1 | 20 | 28 | 56.5843705 | 30.596748 | 0 | 189 | 630 | 949.43 | 502.9228 | 0 | 0 | 361 | 1 | 2630 | 0.361 | 2090 | 0.2406329 | 3160 | 0.1993671 | 0.189 | 0 | 0.01 | 1
1419 | 1 | 3.16 | 0 | 1 | 7 | 1.94 | 2.24 | 1 | 2.62 | 2.64 | 50 | 1 | 20 | 28 | 31.969679 | 24.908891 | 0 | 189 | 378 | 1002.03 | 627.7937 | 0 | 0 | 381 | 1 | 2630 | 0.381 | 2090 | 0.3003797 | 3160 | 0.1196203 | 0.189 | 0 | 0.01 | 1
1420 | 1 | 3.16 | 0 | 1 | 7 | 1.94 | 2.24 | 1 | 2.62 | 2.64 | 70 | 1 | 20 | 28 | 17.3577705 | 19.417167 | 0 | 189 | 270 | 975.73 | 720.1241 | 0 | 0 | 371 | 1 | 2630 | 0.371 | 2090 | 0.344557 | 3160 | 0.08544304 | 0.189 | 0 | 0.01 | 1
1421 | 1 | 3.16 | 0 | 1 | 1 | 2.59 | 2.62 | 2 | 2.26 | 2.37 | 30 | 1 | 20 | 28 | 64.920023 | 20.593965 | 0 | 189 | 630 | 835.715 | 626.8487 | 0 | 0 | 361 | 1 | 2315 | 0.361 | 2605 | 0.2406329 | 3160 | 0.1993671 | 0.189 | 0 | 0.01 | 1
1422 | 1 | 3.16 | 0 | 1 | 1 | 2.59 | 2.62 | 2 | 2.26 | 2.37 | 50 | 1 | 20 | 28 | 39.9130655 | 16.7693715 | 0 | 189 | 378 | 882.015 | 782.4892 | 0 | 0 | 381 | 1 | 2315 | 0.381 | 2605 | 0.3003797 | 3160 | 0.1196203 | 0.189 | 0 | 0.01 | 1
1423 | 1 | 3.16 | 0 | 1 | 1 | 2.59 | 2.62 | 2 | 2.26 | 2.37 | 70 | 1 | 20 | 28 | 28.3412185 | 16.3771055 | 0 | 189 | 270 | 858.865 | 897.5709 | 0 | 0 | 371 | 1 | 2315 | 0.371 | 2605 | 0.344557 | 3160 | 0.08544304 | 0.189 | 0 | 0.01 | 1
1424 | 1 | 3.16 | 0 | 1 | 1 | 2.59 | 2.62 | 2 | 2.61 | 2.66 | 30 | 1 | 20 | 28 | 77.864801 | 26.281822 | 0 | 189 | 630 | 951.235 | 626.8487 | 0 | 0 | 361 | 1 | 2635 | 0.361 | 2605 | 0.2406329 | 3160 | 0.1993671 | 0.189 | 0 | 0.01 | 1
1425 | 1 | 3.16 | 0 | 1 | 1 | 2.59 | 2.62 | 2 | 2.61 | 2.66 | 50 | 1 | 20 | 28 | 45.306723 | 22.751428 | 0 | 189 | 378 | 1003.935 | 782.4892 | 0 | 0 | 381 | 1 | 2635 | 0.381 | 2605 | 0.3003797 | 3160 | 0.1196203 | 0.189 | 0 | 0.01 | 1
1426 | 1 | 3.16 | 0 | 1 | 1 | 2.59 | 2.62 | 2 | 2.61 | 2.66 | 70 | 1 | 20 | 28 | 27.654753 | 21.0842975 | 0 | 189 | 270 | 977.585 | 897.5709 | 0 | 0 | 371 | 1 | 2635 | 0.371 | 2605 | 0.344557 | 3160 | 0.08544304 | 0.189 | 0 | 0.01 | 1
1427 | 1 | 3.16 | 0 | 1 | 1 | 2.59 | 2.62 | 2 | 2.53 | 2.61 | 30 | 1 | 20 | 28 | 53.0539765 | 28.439285 | 0 | 189 | 630 | 927.77 | 626.8487 | 0 | 0 | 361 | 1 | 2570 | 0.361 | 2605 | 0.2406329 | 3160 | 0.1993671 | 0.189 | 0 | 0.01 | 1
1428 | 1 | 3.16 | 0 | 1 | 1 | 2.59 | 2.62 | 2 | 2.53 | 2.61 | 50 | 1 | 20 | 28 | 32.950344 | 21.770763 | 0 | 189 | 378 | 979.17 | 782.4892 | 0 | 0 | 381 | 1 | 2570 | 0.381 | 2605 | 0.3003797 | 3160 | 0.1196203 | 0.189 | 0 | 0.01 | 1
1429 | 1 | 3.16 | 0 | 1 | 1 | 2.59 | 2.62 | 2 | 2.53 | 2.61 | 70 | 1 | 20 | 28 | 20.6920315 | 20.790098 | 0 | 189 | 270 | 953.47 | 897.5709 | 0 | 0 | 371 | 1 | 2570 | 0.371 | 2605 | 0.344557 | 3160 | 0.08544304 | 0.189 | 0 | 0.01 | 1
1430 | 1 | 3.16 | 0 | 1 | 1 | 2.59 | 2.62 | 2 | 2.7 | 2.74 | 30 | 1 | 20 | 28 | 47.9545185 | 31.4793465 | 0 | 189 | 630 | 981.92 | 626.8487 | 0 | 0 | 361 | 1 | 2720 | 0.361 | 2605 | 0.2406329 | 3160 | 0.1993671 | 0.189 | 0 | 0.01 | 1
1431 | 1 | 3.16 | 0 | 1 | 1 | 2.59 | 2.62 | 2 | 2.7 | 2.74 | 50 | 1 | 20 | 28 | 32.2638785 | 26.477955 | 0 | 189 | 378 | 1036.32 | 782.4892 | 0 | 0 | 381 | 1 | 2720 | 0.381 | 2605 | 0.3003797 | 3160 | 0.1196203 | 0.189 | 0 | 0.01 | 1
1432 | 1 | 3.16 | 0 | 1 | 1 | 2.59 | 2.62 | 2 | 2.7 | 2.74 | 70 | 1 | 20 | 28 | 20.2997655 | 25.105024 | 0 | 189 | 270 | 1009.12 | 897.5709 | 0 | 0 | 371 | 1 | 2720 | 0.371 | 2605 | 0.344557 | 3160 | 0.08544304 | 0.189 | 0 | 0.01 | 1
1433 | 1 | 3.16 | 0 | 1 | 1 | 2.59 | 2.62 | 1 | 2.45 | 2.55 | 30 | 1 | 20 | 28 | 62.4683605 | 29.9102825 | 0 | 189 | 630 | 902.5 | 626.8487 | 0 | 0 | 361 | 1 | 2500 | 0.361 | 2605 | 0.2406329 | 3160 | 0.1993671 | 0.189 | 0 | 0.01 | 1
1434 | 1 | 3.16 | 0 | 1 | 1 | 2.59 | 2.62 | 1 | 2.45 | 2.55 | 50 | 1 | 20 | 28 | 34.911674 | 25.693423 | 0 | 189 | 378 | 952.5 | 782.4892 | 0 | 0 | 381 | 1 | 2500 | 0.381 | 2605 | 0.3003797 | 3160 | 0.1196203 | 0.189 | 0 | 0.01 | 1
1435 | 1 | 3.16 | 0 | 1 | 1 | 2.59 | 2.62 | 1 | 2.45 | 2.55 | 70 | 1 | 20 | 28 | 23.339827 | 23.8301595 | 0 | 189 | 270 | 927.5 | 897.5709 | 0 | 0 | 371 | 1 | 2500 | 0.371 | 2605 | 0.344557 | 3160 | 0.08544304 | 0.189 | 0 | 0.01 | 1
1436 | 1 | 3.16 | 0 | 1 | 1 | 2.59 | 2.62 | 2 | 1.76 | 2.08 | 30 | 1 | 20 | 28 | 23.6340265 | 15.886773 | 0 | 189 | 630 | 693.12 | 626.8487 | 0 | 0 | 361 | 1 | 1920 | 0.361 | 2605 | 0.2406329 | 3160 | 0.1993671 | 0.189 | 0 | 0.01 | 1
1437 | 1 | 3.16 | 0 | 1 | 1 | 2.59 | 2.62 | 2 | 1.76 | 2.08 | 50 | 1 | 20 | 28 | 16.867438 | 13.2389775 | 0 | 189 | 378 | 731.52 | 782.4892 | 0 | 0 | 381 | 1 | 1920 | 0.381 | 2605 | 0.3003797 | 3160 | 0.1196203 | 0.189 | 0 | 0.01 | 1
1438 | 1 | 3.16 | 0 | 1 | 1 | 2.59 | 2.62 | 2 | 1.76 | 2.08 | 70 | 1 | 20 | 28 | 10.983448 | 10.002783 | 0 | 189 | 270 | 712.32 | 897.5709 | 0 | 0 | 371 | 1 | 1920 | 0.371 | 2605 | 0.344557 | 3160 | 0.08544304 | 0.189 | 0 | 0.01 | 1
1439 | 1 | 3.16 | 0 | 1 | 7 | 2.63 | 2.63 | 2 | 2.64 | 2.66 | 43 | 1 | 20 | 7 | 36.088472 | 26.870221 | 0 | 170 | 395.3488 | 1030.85 | 722.9597 | 0 | 0 | 389 | 4.1 | 2650 | 0.389 | 2630 | 0.2748896 | 3160 | 0.1251104 | 0.17 | 0 | 0.041 | 1
1440 | 1 | 3.16 | 0 | 1 | 7 | 2.63 | 2.63 | 2 | 2.64 | 2.66 | 43 | 3 | 21 | 7 | 34.6174745 | 26.9682875 | 0 | 170 | 395.3488 | 1030.85 | 722.9597 | 0 | 0 | 389 | 4.1 | 2650 | 0.389 | 2630 | 0.2748896 | 3160 | 0.1251104 | 0.17 | 0 | 0.041 | 1
1441 | 1 | 3.16 | 0 | 1 | 7 | 2.63 | 2.63 | 2 | 2.64 | 2.66 | 45 | 1 | 20 | 28 | 44.326058 | 30.989014 | 3.46174745 | 170 | 377.7778 | 1030.85 | 727.0637 | 0 | 0 | 389 | 4.5 | 2650 | 0.389 | 2630 | 0.2764501 | 3160 | 0.1195499 | 0.17 | 0 | 0.045 | 1
1442 | 1 | 3.16 | 0 | 1 | 7 | 2.63 | 2.63 | 2 | 2.64 | 2.66 | 38 | 1 | 20 | 28 | 55.9959715 | 34.519408 | 4.46202575 | 170 | 447.3684 | 1030.85 | 692.8149 | 0 | 0 | 389 | 3.6 | 2650 | 0.389 | 2630 | 0.2634277 | 3160 | 0.1415723 | 0.17 | 0 | 0.036 | 1
1443 | 1 | 3.16 | 0 | 1 | 7 | 2.63 | 2.63 | 2 | 2.64 | 2.66 | 33 | 1 | 20 | 28 | 67.7639515 | 35.9904055 | 4.5698989 | 170 | 515.1515 | 1030.85 | 636.4005 | 0 | 0 | 389 | 3.6 | 2650 | 0.389 | 2630 | 0.2419774 | 3160 | 0.1630226 | 0.17 | 0 | 0.036 | 1
1444 | 1 | 3.16 | 0 | 1 | 7 | 2.63 | 2.63 | 2 | 2.64 | 2.66 | 48 | 1 | 20 | 28 | 41.972462 | 30.3025485 | 3.2754211 | 170 | 354.1667 | 1030.85 | 762.4947 | 0 | 0 | 389 | 3.9 | 2650 | 0.389 | 2630 | 0.2899219 | 3160 | 0.1120781 | 0.17 | 0 | 0.039 | 1
1445 | 1 | 3.16 | 0 | 1 | 7 | 2.63 | 2.63 | 2 | 2.64 | 2.66 | 43 | 1 | 20 | 28 | 50.1119815 | 29.9102825 | 3.71672035 | 170 | 395.3488 | 1030.85 | 701.9197 | 0 | 0 | 389 | 4.9 | 2650 | 0.389 | 2630 | 0.2668896 | 3160 | 0.1251104 | 0.17 | 0 | 0.049 | 1
1446 | 1 | 3.16 | 0 | 1 | 7 | 2.63 | 2.63 | 2 | 2.64 | 2.66 | 39 | 1 | 20 | 28 | 56.682437 | 33.2445435 | 4.03053315 | 170 | 435.8974 | 1030.85 | 704.9919 | 0 | 0 | 389 | 3.5 | 2650 | 0.389 | 2630 | 0.2680578 | 3160 | 0.1379422 | 0.17 | 0 | 0.035 | 1
1447 | 1 | 3.16 | 0 | 1 | 7 | 2.63 | 2.63 | 2 | 2.64 | 2.66 | 43 | 1 | 20 | 28 | 46.287388 | 28.831551 | 0 | 170 | 395.3488 | 1030.85 | 722.9597 | 0 | 0 | 389 | 4.1 | 2650 | 0.389 | 2630 | 0.2748896 | 3160 | 0.1251104 | 0.17 | 0 | 0.041 | 1
1448 | 1 | 3.16 | 0 | 1 | 7 | 2.63 | 2.63 | 2 | 2.64 | 2.66 | 43 | 3 | 21 | 28 | 45.4047895 | 29.223817 | 0 | 170 | 395.3488 | 1030.85 | 722.9597 | 0 | 0 | 389 | 4.1 | 2650 | 0.389 | 2630 | 0.2748896 | 3160 | 0.1251104 | 0.17 | 0 | 0.041 | 1
1449 | 1 | 3.16 | 0 | 1 | 7 | 2.63 | 2.63 | 2 | 2.64 | 2.66 | 48 | 1 | 20 | 56 | 47.856452 | 31.38128 | 0 | 170 | 354.1667 | 1030.85 | 762.4947 | 0 | 0 | 389 | 3.9 | 2650 | 0.389 | 2630 | 0.2899219 | 3160 | 0.1120781 | 0.17 | 0 | 0.039 | 1
1450 | 1 | 3.16 | 0 | 1 | 7 | 2.63 | 2.63 | 2 | 2.64 | 2.66 | 43 | 1 | 20 | 56 | 55.0153065 | 32.165812 | 0 | 170 | 395.3488 | 1030.85 | 701.9197 | 0 | 0 | 389 | 4.9 | 2650 | 0.389 | 2630 | 0.2668896 | 3160 | 0.1251104 | 0.17 | 0 | 0.049 | 1
1451 | 1 | 3.16 | 0 | 1 | 7 | 2.63 | 2.63 | 2 | 2.64 | 2.66 | 39 | 1 | 20 | 56 | 62.2722275 | 33.0484105 | 0 | 170 | 435.8974 | 1030.85 | 704.9919 | 0 | 0 | 389 | 3.5 | 2650 | 0.389 | 2630 | 0.2680578 | 3160 | 0.1379422 | 0.17 | 0 | 0.035 | 1
1452 | 1 | 3.16 | 0 | 1 | 7 | 2.63 | 2.63 | 2 | 2.64 | 2.66 | 45 | 1 | 20 | 91 | 51.4849125 | 34.323275 | 4.1776329 | 170 | 377.7778 | 1030.85 | 727.0637 | 0 | 0 | 389 | 4.5 | 2650 | 0.389 | 2630 | 0.2764501 | 3160 | 0.1195499 | 0.17 | 0 | 0.045 | 1
1453 | 1 | 3.16 | 0 | 1 | 7 | 2.63 | 2.63 | 2 | 2.64 | 2.66 | 38 | 1 | 20 | 91 | 65.312289 | 38.049802 | 4.6875787 | 170 | 447.3684 | 1030.85 | 692.8149 | 0 | 0 | 389 | 3.6 | 2650 | 0.389 | 2630 | 0.2634277 | 3160 | 0.1415723 | 0.17 | 0 | 0.036 | 1
1454 | 1 | 3.16 | 0 | 1 | 7 | 2.63 | 2.63 | 2 | 2.64 | 2.66 | 33 | 1 | 20 | 91 | 76.0015375 | 37.9517355 | 4.8837117 | 170 | 515.1515 | 1030.85 | 636.4005 | 0 | 0 | 389 | 3.6 | 2650 | 0.389 | 2630 | 0.2419774 | 3160 | 0.1630226 | 0.17 | 0 | 0.036 | 1
1455 | 1 | 3.16 | 0 | 1 | 7 | 2.63 | 2.63 | 2 | 2.64 | 2.66 | 48 | 1 | 20 | 91 | 50.210048 | 32.8522775 | 3.79517355 | 170 | 354.1667 | 1030.85 | 762.4947 | 0 | 0 | 389 | 3.9 | 2650 | 0.389 | 2630 | 0.2899219 | 3160 | 0.1120781 | 0.17 | 0 | 0.039 | 1
1456 | 1 | 3.16 | 0 | 1 | 7 | 2.63 | 2.63 | 2 | 2.64 | 2.66 | 43 | 1 | 20 | 91 | 57.466969 | 33.146477 | 3.8834334 | 170 | 395.3488 | 1030.85 | 701.9197 | 0 | 0 | 389 | 4.9 | 2650 | 0.389 | 2630 | 0.2668896 | 3160 | 0.1251104 | 0.17 | 0 | 0.049 | 1
1457 | 1 | 3.16 | 0 | 1 | 7 | 2.63 | 2.63 | 2 | 2.64 | 2.66 | 39 | 1 | 20 | 91 | 62.958693 | 35.2058735 | 4.1776329 | 170 | 435.8974 | 1030.85 | 704.9919 | 0 | 0 | 389 | 3.5 | 2650 | 0.389 | 2630 | 0.2680578 | 3160 | 0.1379422 | 0.17 | 0 | 0.035 | 1
1458 | 1 | 3.16 | 0 | 1 | 7 | 2.63 | 2.63 | 2 | 2.64 | 2.66 | 43 | 1 | 20 | 91 | 56.5843705 | 32.6561445 | 0 | 170 | 395.3488 | 1030.85 | 722.9597 | 0 | 0 | 389 | 4.1 | 2650 | 0.389 | 2630 | 0.2748896 | 3160 | 0.1251104 | 0.17 | 0 | 0.041 | 1
1459 | 1 | 3.16 | 0 | 1 | 7 | 2.63 | 2.63 | 2 | 2.64 | 2.66 | 43 | 3 | 21 | 91 | 53.740442 | 30.3025485 | 0 | 170 | 395.3488 | 1030.85 | 722.9597 | 0 | 0 | 389 | 4.1 | 2650 | 0.389 | 2630 | 0.2748896 | 3160 | 0.1251104 | 0.17 | 0 | 0.041 | 1
1460 | 1 | 3.16 | 0 | 1 | 7 | 2.53 | 2.55 | 2 | 2.63 | 2.67208 | 30 | 2 | 10 | 7 | 59.9186315 | 32.950344 | 0 | 170 | 566.6667 | 957.02544 | 639.2548 | 0 | 0 | 361 | 3.8 | 2651.04 | 0.361 | 2540 | 0.2516751 | 3160 | 0.1793249 | 0.17 | 0 | 0.038 | 1
1461 | 1 | 3.16 | 0 | 1 | 7 | 2.53 | 2.55 | 2 | 2.63 | 2.67208 | 30 | 1 | 20 | 7 | 66.292954 | 33.931009 | 0 | 170 | 566.6667 | 957.02544 | 639.2548 | 0 | 0 | 361 | 3.8 | 2651.04 | 0.361 | 2540 | 0.2516751 | 3160 | 0.1793249 | 0.17 | 0 | 0.038 | 1
1462 | 1 | 3.16 | 0 | 1 | 7 | 2.53 | 2.55 | 2 | 2.63 | 2.67208 | 30 | 2 | 30 | 7 | 72.8634095 | 34.8136075 | 0 | 170 | 566.6667 | 957.02544 | 639.2548 | 0 | 0 | 361 | 3.8 | 2651.04 | 0.361 | 2540 | 0.2516751 | 3160 | 0.1793249 | 0.17 | 0 | 0.038 | 1
1463 | 1 | 3.16 | 0 | 1 | 7 | 2.53 | 2.55 | 2 | 2.63 | 2.67208 | 35 | 2 | 10 | 7 | 52.759777 | 32.165812 | 0 | 170 | 485.7143 | 978.23376 | 724.6441 | 0 | 0 | 369 | 2.2 | 2651.04 | 0.369 | 2540 | 0.2852929 | 3160 | 0.1537071 | 0.17 | 0 | 0.022 | 1
1464 | 1 | 3.16 | 0 | 1 | 7 | 2.53 | 2.55 | 2 | 2.63 | 2.67208 | 35 | 1 | 20 | 7 | 59.1340995 | 31.8716125 | 0 | 170 | 485.7143 | 978.23376 | 724.6441 | 0 | 0 | 369 | 2.2 | 2651.04 | 0.369 | 2540 | 0.2852929 | 3160 | 0.1537071 | 0.17 | 0 | 0.022 | 1
1465 | 1 | 3.16 | 0 | 1 | 7 | 2.53 | 2.55 | 2 | 2.63 | 2.67208 | 35 | 2 | 30 | 7 | 57.859235 | 33.538743 | 0 | 170 | 485.7143 | 978.23376 | 724.6441 | 0 | 0 | 369 | 2.2 | 2651.04 | 0.369 | 2540 | 0.2852929 | 3160 | 0.1537071 | 0.17 | 0 | 0.022 | 1
1466 | 1 | 3.16 | 0 | 1 | 7 | 2.53 | 2.55 | 2 | 2.63 | 2.67208 | 40 | 2 | 10 | 7 | 41.972462 | 29.41995 | 0 | 170 | 425 | 991.48896 | 750.5861 | 0 | 0 | 374 | 2.6 | 2651.04 | 0.374 | 2540 | 0.2955063 | 3160 | 0.1344937 | 0.17 | 0 | 0.026 | 1
1467 | 1 | 3.16 | 0 | 1 | 7 | 2.53 | 2.55 | 2 | 2.63 | 2.67208 | 40 | 1 | 20 | 7 | 49.1313165 | 30.1064155 | 0 | 170 | 425 | 991.48896 | 750.5861 | 0 | 0 | 374 | 2.6 | 2651.04 | 0.374 | 2540 | 0.2955063 | 3160 | 0.1344937 | 0.17 | 0 | 0.026 | 1
1468 | 1 | 3.16 | 0 | 1 | 7 | 2.53 | 2.55 | 2 | 2.63 | 2.67208 | 40 | 2 | 30 | 7 | 47.856452 | 30.8909475 | 0 | 170 | 425 | 991.48896 | 750.5861 | 0 | 0 | 374 | 2.6 | 2651.04 | 0.374 | 2540 | 0.2955063 | 3160 | 0.1344937 | 0.17 | 0 | 0.026 | 1
1469 | 1 | 3.16 | 0 | 1 | 7 | 2.53 | 2.55 | 2 | 2.63 | 2.67208 | 45 | 2 | 10 | 7 | 36.088472 | 28.047019 | 0 | 170 | 377.7778 | 994.14 | 775.8432 | 0 | 0 | 375 | 3 | 2651.04 | 0.375 | 2540 | 0.3054501 | 3160 | 0.1195499 | 0.17 | 0 | 0.03 | 1
1470 | 1 | 3.16 | 0 | 1 | 7 | 2.53 | 2.55 | 2 | 2.63 | 2.67208 | 45 | 1 | 20 | 7 | 43.0511935 | 29.41995 | 0 | 170 | 377.7778 | 994.14 | 775.8432 | 0 | 0 | 375 | 3 | 2651.04 | 0.375 | 2540 | 0.3054501 | 3160 | 0.1195499 | 0.17 | 0 | 0.03 | 1
1471 | 1 | 3.16 | 0 | 1 | 7 | 2.53 | 2.55 | 2 | 2.63 | 2.67208 | 45 | 2 | 30 | 7 | 43.4434595 | 30.400615 | 0 | 170 | 377.7778 | 994.14 | 775.8432 | 0 | 0 | 375 | 3 | 2651.04 | 0.375 | 2540 | 0.3054501 | 3160 | 0.1195499 | 0.17 | 0 | 0.03 | 1
1472 | 1 | 3.16 | 0 | 1 | 7 | 2.53 | 2.55 | 2 | 2.63 | 2.67208 | 30 | 2 | 10 | 28 | 77.668668 | 35.696206 | 0 | 170 | 566.6667 | 957.02544 | 639.2548 | 0 | 0 | 361 | 3.8 | 2651.04 | 0.361 | 2540 | 0.2516751 | 3160 | 0.1793249 | 0.17 | 0 | 0.038 | 1
1473 | 1 | 3.16 | 0 | 1 | 7 | 2.53 | 2.55 | 2 | 2.63 | 2.67208 | 30 | 1 | 20 | 28 | 76.295737 | 35.0097405 | 4.59931885 | 170 | 566.6667 | 957.02544 | 639.2548 | 0 | 0 | 361 | 3.8 | 2651.04 | 0.361 | 2540 | 0.2516751 | 3160 | 0.1793249 | 0.17 | 0 | 0.038 | 1
1474 | 1 | 3.16 | 0 | 1 | 7 | 2.53 | 2.55 | 2 | 2.63 | 2.67208 | 30 | 2 | 30 | 28 | 84.925589 | 37.7556025 | 0 | 170 | 566.6667 | 957.02544 | 639.2548 | 0 | 0 | 361 | 3.8 | 2651.04 | 0.361 | 2540 | 0.2516751 | 3160 | 0.1793249 | 0.17 | 0 | 0.038 | 1
1475 | 1 | 3.16 | 0 | 1 | 7 | 2.53 | 2.55 | 2 | 2.63 | 2.67208 | 35 | 2 | 10 | 28 | 70.60788 | 34.127142 | 0 | 170 | 485.7143 | 978.23376 | 724.6441 | 0 | 0 | 369 | 2.2 | 2651.04 | 0.369 | 2540 | 0.2852929 | 3160 | 0.1537071 | 0.17 | 0 | 0.022 | 1
1476 | 1 | 3.16 | 0 | 1 | 7 | 2.53 | 2.55 | 2 | 2.63 | 2.67208 | 35 | 1 | 20 | 28 | 68.9407495 | 33.34261 | 3.9030467 | 170 | 485.7143 | 978.23376 | 724.6441 | 0 | 0 | 369 | 2.2 | 2651.04 | 0.369 | 2540 | 0.2852929 | 3160 | 0.1537071 | 0.17 | 0 | 0.022 | 1
1477 | 1 | 3.16 | 0 | 1 | 7 | 2.53 | 2.55 | 2 | 2.63 | 2.67208 | 35 | 2 | 30 | 28 | 68.9407495 | 35.9904055 | 0 | 170 | 485.7143 | 978.23376 | 724.6441 | 0 | 0 | 369 | 2.2 | 2651.04 | 0.369 | 2540 | 0.2852929 | 3160 | 0.1537071 | 0.17 | 0 | 0.022 | 1
1478 | 1 | 3.16 | 0 | 1 | 7 | 2.53 | 2.55 | 2 | 2.63 | 2.67208 | 40 | 2 | 10 | 28 | 60.5070305 | 32.6561445 | 0 | 170 | 425 | 991.48896 | 750.5861 | 0 | 0 | 374 | 2.6 | 2651.04 | 0.374 | 2540 | 0.2955063 | 3160 | 0.1344937 | 0.17 | 0 | 0.026 | 1
1479 | 1 | 3.16 | 0 | 1 | 7 | 2.53 | 2.55 | 2 | 2.63 | 2.67208 | 40 | 1 | 20 | 28 | 58.7418335 | 32.8522775 | 3.57942725 | 170 | 425 | 991.48896 | 750.5861 | 0 | 0 | 374 | 2.6 | 2651.04 | 0.374 | 2540 | 0.2955063 | 3160 | 0.1344937 | 0.17 | 0 | 0.026 | 1
1480 | 1 | 3.16 | 0 | 1 | 7 | 2.53 | 2.55 | 2 | 2.63 | 2.67208 | 40 | 2 | 30 | 28 | 55.897905 | 33.538743 | 0 | 170 | 425 | 991.48896 | 750.5861 | 0 | 0 | 374 | 2.6 | 2651.04 | 0.374 | 2540 | 0.2955063 | 3160 | 0.1344937 | 0.17 | 0 | 0.026 | 1
1481 | 1 | 3.16 | 0 | 1 | 7 | 2.53 | 2.55 | 2 | 2.63 | 2.67208 | 45 | 2 | 10 | 28 | 51.8771785 | 32.361945 | 0 | 170 | 377.7778 | 994.14 | 775.8432 | 0 | 0 | 375 | 3 | 2651.04 | 0.375 | 2540 | 0.3054501 | 3160 | 0.1195499 | 0.17 | 0 | 0.03 | 1
1482 | 1 | 3.16 | 0 | 1 | 7 | 2.53 | 2.55 | 2 | 2.63 | 2.67208 | 45 | 1 | 20 | 28 | 51.2887795 | 31.577413 | 3.0596748 | 170 | 377.7778 | 994.14 | 775.8432 | 0 | 0 | 375 | 3 | 2651.04 | 0.375 | 2540 | 0.3054501 | 3160 | 0.1195499 | 0.17 | 0 | 0.03 | 1
1483 | 1 | 3.16 | 0 | 1 | 7 | 2.53 | 2.55 | 2 | 2.63 | 2.67208 | 45 | 2 | 30 | 28 | 51.779112 | 34.0290755 | 0 | 170 | 377.7778 | 994.14 | 775.8432 | 0 | 0 | 375 | 3 | 2651.04 | 0.375 | 2540 | 0.3054501 | 3160 | 0.1195499 | 0.17 | 0 | 0.03 | 1
1484 | 1 | 3.16 | 0 | 1 | 7 | 2.53 | 2.55 | 2 | 2.63 | 2.67208 | 30 | 2 | 10 | 56 | 80.1203305 | 35.107807 | 0 | 170 | 566.6667 | 957.02544 | 639.2548 | 0 | 0 | 361 | 3.8 | 2651.04 | 0.361 | 2540 | 0.2516751 | 3160 | 0.1793249 | 0.17 | 0 | 0.038 | 1
1485 | 1 | 3.16 | 0 | 1 | 7 | 2.53 | 2.55 | 2 | 2.63 | 2.67208 | 30 | 1 | 20 | 56 | 83.356525 | 36.9710705 | 0 | 170 | 566.6667 | 957.02544 | 639.2548 | 0 | 0 | 361 | 3.8 | 2651.04 | 0.361 | 2540 | 0.2516751 | 3160 | 0.1793249 | 0.17 | 0 | 0.038 | 1
1486 | 1 | 3.16 | 0 | 1 | 7 | 2.53 | 2.55 | 2 | 2.63 | 2.67208 | 30 | 2 | 30 | 56 | 90.613446 | 38.245935 | 0 | 170 | 566.6667 | 957.02544 | 639.2548 | 0 | 0 | 361 | 3.8 | 2651.04 | 0.361 | 2540 | 0.2516751 | 3160 | 0.1793249 | 0.17 | 0 | 0.038 | 1
1487 | 1 | 3.16 | 0 | 1 | 7 | 2.53 | 2.55 | 2 | 2.63 | 2.67208 | 35 | 2 | 10 | 56 | 72.4711435 | 35.107807 | 0 | 170 | 485.7143 | 978.23376 | 724.6441 | 0 | 0 | 369 | 2.2 | 2651.04 | 0.369 | 2540 | 0.2852929 | 3160 | 0.1537071 | 0.17 | 0 | 0.022 | 1
1488 | 1 | 3.16 | 0 | 1 | 7 | 2.53 | 2.55 | 2 | 2.63 | 2.67208 | 35 | 1 | 20 | 56 | 76.688003 | 36.7749375 | 0 | 170 | 485.7143 | 978.23376 | 724.6441 | 0 | 0 | 369 | 2.2 | 2651.04 | 0.369 | 2540 | 0.2852929 | 3160 | 0.1537071 | 0.17 | 0 | 0.022 | 1
1489 | 1 | 3.16 | 0 | 1 | 7 | 2.53 | 2.55 | 2 | 2.63 | 2.67208 | 35 | 2 | 30 | 56 | 76.099604 | 35.4020065 | 0 | 170 | 485.7143 | 978.23376 | 724.6441 | 0 | 0 | 369 | 2.2 | 2651.04 | 0.369 | 2540 | 0.2852929 | 3160 | 0.1537071 | 0.17 | 0 | 0.022 | 1
1490 | 1 | 3.16 | 0 | 1 | 7 | 2.53 | 2.55 | 2 | 2.63 | 2.67208 | 40 | 2 | 10 | 56 | 63.2528925 | 33.0484105 | 0 | 170 | 425 | 991.48896 | 750.5861 | 0 | 0 | 374 | 2.6 | 2651.04 | 0.374 | 2540 | 0.2955063 | 3160 | 0.1344937 | 0.17 | 0 | 0.026 | 1
1491 | 1 | 3.16 | 0 | 1 | 7 | 2.53 | 2.55 | 2 | 2.63 | 2.67208 | 40 | 1 | 20 | 56 | 65.9987545 | 34.715541 | 0 | 170 | 425 | 991.48896 | 750.5861 | 0 | 0 | 374 | 2.6 | 2651.04 | 0.374 | 2540 | 0.2955063 | 3160 | 0.1344937 | 0.17 | 0 | 0.026 | 1
1492 | 1 | 3.16 | 0 | 1 | 7 | 2.53 | 2.55 | 2 | 2.63 | 2.67208 | 40 | 2 | 30 | 56 | 63.939358 | 36.3826715 | 0 | 170 | 425 | 991.48896 | 750.5861 | 0 | 0 | 374 | 2.6 | 2651.04 | 0.374 | 2540 | 0.2955063 | 3160 | 0.1344937 | 0.17 | 0 | 0.026 | 1
1493 | 1 | 3.16 | 0 | 1 | 7 | 2.53 | 2.55 | 2 | 2.63 | 2.67208 | 45 | 2 | 10 | 56 | 54.4269075 | 32.558078 | 0 | 170 | 377.7778 | 994.14 | 775.8432 | 0 | 0 | 375 | 3 | 2651.04 | 0.375 | 2540 | 0.3054501 | 3160 | 0.1195499 | 0.17 | 0 | 0.03 | 1
1494 | 1 | 3.16 | 0 | 1 | 7 | 2.53 | 2.55 | 2 | 2.63 | 2.67208 | 45 | 1 | 20 | 56 | 57.7611685 | 34.6174745 | 0 | 170 | 377.7778 | 994.14 | 775.8432 | 0 | 0 | 375 | 3 | 2651.04 | 0.375 | 2540 | 0.3054501 | 3160 | 0.1195499 | 0.17 | 0 | 0.03 | 1
1495 | 1 | 3.16 | 0 | 1 | 7 | 2.53 | 2.55 | 2 | 2.63 | 2.67208 | 45 | 2 | 30 | 56 | 59.9186315 | 35.0097405 | 0 | 170 | 377.7778 | 994.14 | 775.8432 | 0 | 0 | 375 | 3 | 2651.04 | 0.375 | 2540 | 0.3054501 | 3160 | 0.1195499 | 0.17 | 0 | 0.03 | 1
1496 | 1 | 3.16 | 0 | 1 | 7 | 2.53 | 2.55 | 2 | 2.63 | 2.67208 | 30 | 2 | 10 | 91 | 82.179727 | 36.284605 | 0 | 170 | 566.6667 | 957.02544 | 639.2548 | 0 | 0 | 361 | 3.8 | 2651.04 | 0.361 | 2540 | 0.2516751 | 3160 | 0.1793249 | 0.17 | 0 | 0.038 | 1
1497 | 1 | 3.16 | 0 | 1 | 7 | 2.53 | 2.55 | 2 | 2.63 | 2.67208 | 30 | 1 | 20 | 91 | 87.1811185 | 40.6975975 | 0 | 170 | 566.6667 | 957.02544 | 639.2548 | 0 | 0 | 361 | 3.8 | 2651.04 | 0.361 | 2540 | 0.2516751 | 3160 | 0.1793249 | 0.17 | 0 | 0.038 | 1
1498 | 1 | 3.16 | 0 | 1 | 7 | 2.53 | 2.55 | 2 | 2.63 | 2.67208 | 30 | 2 | 30 | 91 | 92.2805765 | 39.9130655 | 0 | 170 | 566.6667 | 957.02544 | 639.2548 | 0 | 0 | 361 | 3.8 | 2651.04 | 0.361 | 2540 | 0.2516751 | 3160 | 0.1793249 | 0.17 | 0 | 0.038 | 1
1499 | 1 | 3.16 | 0 | 1 | 7 | 2.53 | 2.55 | 2 | 2.63 | 2.67208 | 35 | 2 | 10 | 91 | 76.5899365 | 36.1865385 | 0 | 170 | 485.7143 | 978.23376 | 724.6441 | 0 | 0 | 369 | 2.2 | 2651.04 | 0.369 | 2540 | 0.2852929 | 3160 | 0.1537071 | 0.17 | 0 | 0.022 | 1
1500 | 1 | 3.16 | 0 | 1 | 7 | 2.53 | 2.55 | 2 | 2.63 | 2.67208 | 35 | 1 | 20 | 91 | 78.845466 | 37.657536 | 0 | 170 | 485.7143 | 978.23376 | 724.6441 | 0 | 0 | 369 | 2.2 | 2651.04 | 0.369 | 2540 | 0.2852929 | 3160 | 0.1537071 | 0.17 | 0 | 0.022 | 1
1501 | 1 | 3.16 | 0 | 1 | 7 | 2.53 | 2.55 | 2 | 2.63 | 2.67208 | 35 | 2 | 30 | 91 | 78.649333 | 37.5594695 | 0 | 170 | 485.7143 | 978.23376 | 724.6441 | 0 | 0 | 369 | 2.2 | 2651.04 | 0.369 | 2540 | 0.2852929 | 3160 | 0.1537071 | 0.17 | 0 | 0.022 | 1
1502 | 1 | 3.16 | 0 | 1 | 7 | 2.53 | 2.55 | 2 | 2.63 | 2.67208 | 40 | 2 | 10 | 91 | 68.1562175 | 34.911674 | 0 | 170 | 425 | 991.48896 | 750.5861 | 0 | 0 | 374 | 2.6 | 2651.04 | 0.374 | 2540 | 0.2955063 | 3160 | 0.1344937 | 0.17 | 0 | 0.026 | 1
1503 | 1 | 3.16 | 0 | 1 | 7 | 2.53 | 2.55 | 2 | 2.63 | 2.67208 | 40 | 1 | 20 | 91 | 69.038816 | 35.892339 | 0 | 170 | 425 | 991.48896 | 750.5861 | 0 | 0 | 374 | 2.6 | 2651.04 | 0.374 | 2540 | 0.2955063 | 3160 | 0.1344937 | 0.17 | 0 | 0.026 | 1
1504 | 1 | 3.16 | 0 | 1 | 7 | 2.53 | 2.55 | 2 | 2.63 | 2.67208 | 40 | 2 | 30 | 91 | 65.2142225 | 37.26527 | 0 | 170 | 425 | 991.48896 | 750.5861 | 0 | 0 | 374 | 2.6 | 2651.04 | 0.374 | 2540 | 0.2955063 | 3160 | 0.1344937 | 0.17 | 0 | 0.026 | 1
1505 | 1 | 3.16 | 0 | 1 | 7 | 2.53 | 2.55 | 2 | 2.63 | 2.67208 | 45 | 2 | 10 | 91 | 57.7611685 | 31.969679 | 0 | 170 | 377.7778 | 994.14 | 775.8432 | 0 | 0 | 375 | 3 | 2651.04 | 0.375 | 2540 | 0.3054501 | 3160 | 0.1195499 | 0.17 | 0 | 0.03 | 1
1506 | 1 | 3.16 | 0 | 1 | 7 | 2.53 | 2.55 | 2 | 2.63 | 2.67208 | 45 | 1 | 20 | 91 | 58.8399 | 35.107807 | 0 | 170 | 377.7778 | 994.14 | 775.8432 | 0 | 0 | 375 | 3 | 2651.04 | 0.375 | 2540 | 0.3054501 | 3160 | 0.1195499 | 0.17 | 0 | 0.03 | 1
1507 | 1 | 3.16 | 0 | 1 | 7 | 2.53 | 2.55 | 2 | 2.63 | 2.67208 | 45 | 2 | 30 | 91 | 59.624432 | 36.1865385 | 0 | 170 | 377.7778 | 994.14 | 775.8432 | 0 | 0 | 375 | 3 | 2651.04 | 0.375 | 2540 | 0.3054501 | 3160 | 0.1195499 | 0.17 | 0 | 0.03 | 1
1508 | 1 | 3.16 | 0 | 1 | 5 | 2.6 | 2.64472 | 2 | 2.62 | 2.638864 | 25 | 1 | 20 | 7 | 74.138274 | 35.5981395 | 0 | 150 | 600 | 1017.590184 | 590.3629 | 0 | 0 | 387 | 4.8 | 2629.432 | 0.387 | 2622.36 | 0.2251266 | 3160 | 0.1898734 | 0.15 | 0 | 0.048 | 1
1509 | 1 | 3.16 | 0 | 1 | 5 | 2.6 | 2.64472 | 2 | 2.62 | 2.638864 | 25 | 1 | 20 | 28 | 91.005712 | 39.030467 | 0 | 150 | 600 | 1017.590184 | 590.3629 | 0 | 0 | 387 | 4.8 | 2629.432 | 0.387 | 2622.36 | 0.2251266 | 3160 | 0.1898734 | 0.15 | 0 | 0.048 | 1
1510 | 1 | 3.16 | 0 | 1 | 5 | 2.6 | 2.64472 | 2 | 2.62 | 2.638864 | 35 | 1 | 20 | 7 | 55.6037055 | 34.911674 | 0 | 150 | 428.5714 | 1017.590184 | 758.8484 | 0 | 0 | 387 | 3.8 | 2629.432 | 0.387 | 2622.36 | 0.2893761 | 3160 | 0.1356239 | 0.15 | 0 | 0.038 | 1
1511 | 1 | 3.16 | 0 | 1 | 5 | 2.6 | 2.64472 | 2 | 2.62 | 2.638864 | 35 | 1 | 20 | 28 | 73.4518085 | 37.853669 | 0 | 150 | 428.5714 | 1017.590184 | 758.8484 | 0 | 0 | 387 | 3.8 | 2629.432 | 0.387 | 2622.36 | 0.2893761 | 3160 | 0.1356239 | 0.15 | 0 | 0.038 | 1
1512 | 1 | 3.16 | 0 | 1 | 5 | 2.6 | 2.64472 | 2 | 2.62 | 2.638864 | 35 | 1 | 20 | 7 | 53.936575 | 32.754211 | 0 | 160 | 457.1429 | 1017.590184 | 695.8027 | 0 | 0 | 387 | 4.3 | 2629.432 | 0.387 | 2622.36 | 0.2653345 | 3160 | 0.1446655 | 0.16 | 0 | 0.043 | 1
1513 | 1 | 3.16 | 0 | 1 | 5 | 2.6 | 2.64472 | 2 | 2.62 | 2.638864 | 35 | 1 | 20 | 28 | 69.1368825 | 36.873004 | 0 | 160 | 457.1429 | 1017.590184 | 695.8027 | 0 | 0 | 387 | 4.3 | 2629.432 | 0.387 | 2622.36 | 0.2653345 | 3160 | 0.1446655 | 0.16 | 0 | 0.043 | 1
1514 | 1 | 3.16 | 0 | 1 | 5 | 2.6 | 2.64472 | 2 | 2.62 | 2.638864 | 30 | 1 | 20 | 7 | 58.447634 | 34.127142 | 0 | 170 | 566.6667 | 1017.590184 | 578.6896 | 0 | 0 | 387 | 4.3 | 2629.432 | 0.387 | 2622.36 | 0.2206751 | 3160 | 0.1793249 | 0.17 | 0 | 0.043 | 1
1515 | 1 | 3.16 | 0 | 1 | 5 | 2.6 | 2.64472 | 2 | 2.62 | 2.638864 | 30 | 1 | 20 | 28 | 70.9020795 | 37.069137 | 0 | 170 | 566.6667 | 1017.590184 | 578.6896 | 0 | 0 | 387 | 4.3 | 2629.432 | 0.387 | 2622.36 | 0.2206751 | 3160 | 0.1793249 | 0.17 | 0 | 0.043 | 1
1516 | 1 | 3.16 | 0 | 1 | 5 | 2.6 | 2.64472 | 2 | 2.62 | 2.638864 | 35 | 1 | 20 | 7 | 50.406181 | 31.969679 | 0 | 170 | 485.7143 | 1017.590184 | 632.757 | 0 | 0 | 387 | 4.8 | 2629.432 | 0.387 | 2622.36 | 0.2412929 | 3160 | 0.1537071 | 0.17 | 0 | 0.048 | 1
1517 | 1 | 3.16 | 0 | 1 | 5 | 2.6 | 2.64472 | 2 | 2.62 | 2.638864 | 35 | 1 | 20 | 28 | 63.350959 | 36.088472 | 0 | 170 | 485.7143 | 1017.590184 | 632.757 | 0 | 0 | 387 | 4.8 | 2629.432 | 0.387 | 2622.36 | 0.2412929 | 3160 | 0.1537071 | 0.17 | 0 | 0.048 | 1
1518 | 1 | 3.16 | 0 | 1 | 5 | 2.6 | 2.64472 | 2 | 2.62 | 2.638864 | 40 | 1 | 20 | 7 | 43.933792 | 29.7141495 | 0 | 170 | 425 | 1017.590184 | 701.4979 | 0 | 0 | 387 | 4.1 | 2629.432 | 0.387 | 2622.36 | 0.2675063 | 3160 | 0.1344937 | 0.17 | 0 | 0.041 | 1
1519 | 1 | 3.16 | 0 | 1 | 5 | 2.6 | 2.64472 | 2 | 2.62 | 2.638864 | 40 | 1 | 20 | 28 | 56.682437 | 34.323275 | 0 | 170 | 425 | 1017.590184 | 701.4979 | 0 | 0 | 387 | 4.1 | 2629.432 | 0.387 | 2622.36 | 0.2675063 | 3160 | 0.1344937 | 0.17 | 0 | 0.041 | 1
1520 | 1 | 3.16 | 0 | 1 | 5 | 2.6 | 2.64472 | 2 | 2.62 | 2.638864 | 45 | 1 | 20 | 7 | 35.2058735 | 29.223817 | 0 | 170 | 377.7778 | 1017.590184 | 719.7069 | 0 | 0 | 387 | 4.9 | 2629.432 | 0.387 | 2622.36 | 0.2744501 | 3160 | 0.1195499 | 0.17 | 0 | 0.049 | 1
1521 | 1 | 3.16 | 0 | 1 | 5 | 2.6 | 2.64472 | 2 | 2.62 | 2.638864 | 45 | 1 | 20 | 28 | 49.1313165 | 33.34261 | 0 | 170 | 377.7778 | 1017.590184 | 719.7069 | 0 | 0 | 387 | 4.9 | 2629.432 | 0.387 | 2622.36 | 0.2744501 | 3160 | 0.1195499 | 0.17 | 0 | 0.049 | 1
1522 | 1 | 3.16 | 0 | 1 | 5 | 2.6 | 2.64472 | 2 | 2.62 | 2.638864 | 35 | 1 | 20 | 7 | 51.2887795 | 31.185147 | 0 | 180 | 514.2857 | 1017.590184 | 585.4454 | 0 | 0 | 387 | 4.7 | 2629.432 | 0.387 | 2622.36 | 0.2232514 | 3160 | 0.1627486 | 0.18 | 0 | 0.047 | 1
1523 | 1 | 3.16 | 0 | 1 | 5 | 2.6 | 2.64472 | 2 | 2.62 | 2.638864 | 35 | 1 | 20 | 28 | 63.0567595 | 34.2252085 | 0 | 180 | 514.2857 | 1017.590184 | 585.4454 | 0 | 0 | 387 | 4.7 | 2629.432 | 0.387 | 2622.36 | 0.2232514 | 3160 | 0.1627486 | 0.18 | 0 | 0.047 | 1
1524 | 1 | 3.16 | 0 | 1 | 5 | 2.6 | 2.64472 | 2 | 2.62 | 2.638864 | 25 | 1 | 20 | 7 | 81.6893945 | 37.3633365 | 0 | 150 | 600 | 1017.590184 | 608.7195 | 0 | 0 | 387 | 4.1 | 2629.432 | 0.387 | 2622.36 | 0.2321266 | 3160 | 0.1898734 | 0.15 | 0 | 0.041 | 1
1525 | 1 | 3.16 | 0 | 1 | 5 | 2.6 | 2.64472 | 2 | 2.62 | 2.638864 | 25 | 1 | 20 | 28 | 91.005712 | 37.657536 | 0 | 150 | 600 | 1017.590184 | 608.7195 | 0 | 0 | 387 | 4.1 | 2629.432 | 0.387 | 2622.36 | 0.2321266 | 3160 | 0.1898734 | 0.15 | 0 | 0.041 | 1
1526 | 1 | 3.16 | 0 | 1 | 5 | 2.6 | 2.64472 | 2 | 2.62 | 2.638864 | 35 | 1 | 20 | 7 | 60.1147645 | 33.8329425 | 0 | 150 | 428.5714 | 1017.590184 | 716.8906 | 0 | 0 | 387 | 5.4 | 2629.432 | 0.387 | 2622.36 | 0.2733761 | 3160 | 0.1356239 | 0.15 | 0 | 0.054 | 1
1527 | 1 | 3.16 | 0 | 1 | 5 | 2.6 | 2.64472 | 2 | 2.62 | 2.638864 | 35 | 1 | 20 | 28 | 71.0982125 | 35.500073 | 0 | 150 | 428.5714 | 1017.590184 | 716.8906 | 0 | 0 | 387 | 5.4 | 2629.432 | 0.387 | 2622.36 | 0.2733761 | 3160 | 0.1356239 | 0.15 | 0 | 0.054 | 1
1528 | 1 | 3.16 | 0 | 1 | 5 | 2.6 | 2.64472 | 2 | 2.62 | 2.638864 | 30 | 1 | 20 | 7 | 61.585762 | 34.2252085 | 0 | 170 | 566.6667 | 1017.590184 | 560.333 | 0 | 0 | 387 | 5 | 2629.432 | 0.387 | 2622.36 | 0.2136751 | 3160 | 0.1793249 | 0.17 | 0 | 0.05 | 1
1529 | 1 | 3.16 | 0 | 1 | 5 | 2.6 | 2.64472 | 2 | 2.62 | 2.638864 | 30 | 1 | 20 | 28 | 73.549875 | 35.696206 | 0 | 170 | 566.6667 | 1017.590184 | 560.333 | 0 | 0 | 387 | 5 | 2629.432 | 0.387 | 2622.36 | 0.2136751 | 3160 | 0.1793249 | 0.17 | 0 | 0.05 | 1
1530 | 1 | 3.16 | 0 | 1 | 5 | 2.6 | 2.64472 | 2 | 2.62 | 2.638864 | 35 | 1 | 20 | 7 | 51.4849125 | 31.577413 | 0 | 170 | 485.7143 | 1017.590184 | 617.0228 | 0 | 0 | 387 | 5.4 | 2629.432 | 0.387 | 2622.36 | 0.2352929 | 3160 | 0.1537071 | 0.17 | 0 | 0.054 | 1
1531 | 1 | 3.16 | 0 | 1 | 5 | 2.6 | 2.64472 | 2 | 2.62 | 2.638864 | 35 | 1 | 20 | 28 | 64.920023 | 34.6174745 | 0 | 170 | 485.7143 | 1017.590184 | 617.0228 | 0 | 0 | 387 | 5.4 | 2629.432 | 0.387 | 2622.36 | 0.2352929 | 3160 | 0.1537071 | 0.17 | 0 | 0.054 | 1
1532 | 1 | 3.16 | 0 | 1 | 5 | 2.6 | 2.64472 | 2 | 2.62 | 2.638864 | 40 | 1 | 20 | 7 | 43.933792 | 30.204482 | 0 | 170 | 425 | 1017.590184 | 691.0085 | 0 | 0 | 387 | 4.5 | 2629.432 | 0.387 | 2622.36 | 0.2635063 | 3160 | 0.1344937 | 0.17 | 0 | 0.045 | 1
1533 | 1 | 3.16 | 0 | 1 | 5 | 2.6 | 2.64472 | 2 | 2.62 | 2.638864 | 40 | 1 | 20 | 28 | 57.5650355 | 32.754211 | 0 | 170 | 425 | 1017.590184 | 691.0085 | 0 | 0 | 387 | 4.5 | 2629.432 | 0.387 | 2622.36 | 0.2635063 | 3160 | 0.1344937 | 0.17 | 0 | 0.045 | 1
1534 | 1 | 3.16 | 0 | 1 | 5 | 2.6 | 2.64472 | 2 | 2.62 | 2.638864 | 45 | 1 | 20 | 7 | 39.030467 | 29.7141495 | 0 | 170 | 377.7778 | 1017.590184 | 745.9305 | 0 | 0 | 387 | 3.9 | 2629.432 | 0.387 | 2622.36 | 0.2844501 | 3160 | 0.1195499 | 0.17 | 0 | 0.039 | 1
1535 | 1 | 3.16 | 0 | 1 | 5 | 2.6 | 2.64472 | 2 | 2.62 | 2.638864 | 45 | 1 | 20 | 28 | 54.328841 | 32.361945 | 0 | 170 | 377.7778 | 1017.590184 | 745.9305 | 0 | 0 | 387 | 3.9 | 2629.432 | 0.387 | 2622.36 | 0.2844501 | 3160 | 0.1195499 | 0.17 | 0 | 0.039 | 1
1536 | 3 | 3.05 | 0 | 1 | 5 | 2.6 | 2.64472 | 2 | 2.62 | 2.638864 | 30 | 1 | 20 | 7 | 44.326058 | 30.8909475 | 0 | 170 | 566.6667 | 1017.590184 | 545.9954 | 0 | 0 | 387 | 4.9 | 2629.432 | 0.387 | 2622.36 | 0.2082077 | 3050 | 0.1857923 | 0.17 | 0 | 0.049 | 1
1537 | 3 | 3.05 | 0 | 1 | 5 | 2.6 | 2.64472 | 2 | 2.62 | 2.638864 | 30 | 1 | 20 | 28 | 72.2750105 | 38.3440015 | 0 | 170 | 566.6667 | 1017.590184 | 545.9954 | 0 | 0 | 387 | 4.9 | 2629.432 | 0.387 | 2622.36 | 0.2082077 | 3050 | 0.1857923 | 0.17 | 0 | 0.049 | 1
1538 | 3 | 3.05 | 0 | 1 | 5 | 2.6 | 2.64472 | 2 | 2.62 | 2.638864 | 35 | 1 | 20 | 7 | 40.3053315 | 27.262487 | 0 | 170 | 485.7143 | 1017.590184 | 612.9751 | 0 | 0 | 387 | 5 | 2629.432 | 0.387 | 2622.36 | 0.2337494 | 3050 | 0.1592506 | 0.17 | 0 | 0.05 | 1
1539 | 3 | 3.05 | 0 | 1 | 5 | 2.6 | 2.64472 | 2 | 2.62 | 2.638864 | 35 | 1 | 20 | 28 | 65.704555 | 34.8136075 | 0 | 170 | 485.7143 | 1017.590184 | 612.9751 | 0 | 0 | 387 | 5 | 2629.432 | 0.387 | 2622.36 | 0.2337494 | 3050 | 0.1592506 | 0.17 | 0 | 0.05 | 1
1540 | 3 | 3.05 | 0 | 1 | 5 | 2.6 | 2.64472 | 2 | 2.62 | 2.638864 | 40 | 1 | 20 | 7 | 30.8909475 | 25.7914895 | 0 | 170 | 425 | 1017.590184 | 673.0437 | 0 | 0 | 387 | 4.7 | 2629.432 | 0.387 | 2622.36 | 0.2566557 | 3050 | 0.1393443 | 0.17 | 0 | 0.047 | 1
1541 | 3 | 3.05 | 0 | 1 | 5 | 2.6 | 2.64472 | 2 | 2.62 | 2.638864 | 40 | 1 | 20 | 28 | 53.4462425 | 33.4406765 | 0 | 170 | 425 | 1017.590184 | 673.0437 | 0 | 0 | 387 | 4.7 | 2629.432 | 0.387 | 2622.36 | 0.2566557 | 3050 | 0.1393443 | 0.17 | 0 | 0.047 | 1
1542 | 3 | 3.05 | 0 | 1 | 5 | 2.6 | 2.64472 | 2 | 2.62 | 2.638864 | 45 | 1 | 20 | 7 | 26.1837555 | 25.301157 | 0 | 170 | 377.7778 | 1017.590184 | 705.7779 | 0 | 0 | 387 | 5 | 2629.432 | 0.387 | 2622.36 | 0.2691384 | 3050 | 0.1238616 | 0.17 | 0 | 0.05 | 1
1543 | 3 | 3.05 | 0 | 1 | 5 | 2.6 | 2.64472 | 2 | 2.62 | 2.638864 | 45 | 1 | 20 | 28 | 46.7777205 | 32.754211 | 0 | 170 | 377.7778 | 1017.590184 | 705.7779 | 0 | 0 | 387 | 5 | 2629.432 | 0.387 | 2622.36 | 0.2691384 | 3050 | 0.1238616 | 0.17 | 0 | 0.05 | 1
1544 | 4 | 2.93 | 0 | 1 | 5 | 2.6 | 2.64472 | 2 | 2.62 | 2.638864 | 30 | 1 | 20 | 7 | 52.95591 | 30.989014 | 0 | 170 | 566.6667 | 1017.590184 | 536.5307 | 0 | 0 | 387 | 4.5 | 2629.432 | 0.387 | 2622.36 | 0.2045984 | 2930 | 0.1934016 | 0.17 | 0 | 0.045 | 1
1545 | 4 | 2.93 | 0 | 1 | 5 | 2.6 | 2.64472 | 2 | 2.62 | 2.638864 | 30 | 1 | 20 | 28 | 68.058151 | 34.8136075 | 0 | 170 | 566.6667 | 1017.590184 | 536.5307 | 0 | 0 | 387 | 4.5 | 2629.432 | 0.387 | 2622.36 | 0.2045984 | 2930 | 0.1934016 | 0.17 | 0 | 0.045 | 1
1546 | 4 | 2.93 | 0 | 1 | 5 | 2.6 | 2.64472 | 2 | 2.62 | 2.638864 | 35 | 1 | 20 | 7 | 40.5014645 | 28.439285 | 0 | 170 | 485.7143 | 1017.590184 | 603.7386 | 0 | 0 | 387 | 4.7 | 2629.432 | 0.387 | 2622.36 | 0.2302272 | 2930 | 0.1657728 | 0.17 | 0 | 0.047 | 1
1547 | 4 | 2.93 | 0 | 1 | 5 | 2.6 | 2.64472 | 2 | 2.62 | 2.638864 | 35 | 1 | 20 | 28 | 56.486304 | 32.754211 | 0 | 170 | 485.7143 | 1017.590184 | 603.7386 | 0 | 0 | 387 | 4.7 | 2629.432 | 0.387 | 2622.36 | 0.2302272 | 2930 | 0.1657728 | 0.17 | 0 | 0.047 | 1
1548 | 4 | 2.93 | 0 | 1 | 5 | 2.6 | 2.64472 | 2 | 2.62 | 2.638864 | 40 | 1 | 20 | 7 | 33.4406765 | 27.3605535 | 0 | 170 | 425 | 1017.590184 | 663.3228 | 0 | 0 | 387 | 4.5 | 2629.432 | 0.387 | 2622.36 | 0.2529488 | 2930 | 0.1450512 | 0.17 | 0 | 0.045 | 1
1549 | 4 | 2.93 | 0 | 1 | 5 | 2.6 | 2.64472 | 2 | 2.62 | 2.638864 | 40 | 1 | 20 | 28 | 44.4241245 | 31.577413 | 0 | 170 | 425 | 1017.590184 | 663.3228 | 0 | 0 | 387 | 4.5 | 2629.432 | 0.387 | 2622.36 | 0.2529488 | 2930 | 0.1450512 | 0.17 | 0 | 0.045 | 1
1550 | 4 | 2.93 | 0 | 1 | 5 | 2.6 | 2.64472 | 2 | 2.62 | 2.638864 | 45 | 1 | 20 | 7 | 24.908891 | 27.262487 | 0 | 170 | 377.7778 | 1017.590184 | 705.5869 | 0 | 0 | 387 | 4.5 | 2629.432 | 0.387 | 2622.36 | 0.2690656 | 2930 | 0.1289344 | 0.17 | 0 | 0.045 | 1
1551 | 4 | 2.93 | 0 | 1 | 5 | 2.6 | 2.64472 | 2 | 2.62 | 2.638864 | 45 | 1 | 20 | 28 | 37.3633365 | 31.969679 | 0 | 170 | 377.7778 | 1017.590184 | 705.5869 | 0 | 0 | 387 | 4.5 | 2629.432 | 0.387 | 2622.36 | 0.2690656 | 2930 | 0.1289344 | 0.17 | 0 | 0.045 | 1
1552 | 1 | 0 | 0 | 0 | 1 | 0 | 0 | 2 | 2.63 | 0 | 28.5 | 5 | 0 | 28 | 93.359308 | 37.853669 | 0 | 128 | 449.1228 | 526 | 0 | 0 | 0 | 400 | 0 | 1315 | 0.4 | 0 | 0.472 | 0 | 0 | 0.128 | 0 | 0 | 0
1553 | 1 | 0 | 0 | 0 | 1 | 0 | 0 | 2 | 2.63 | 0 | 28.5 | 5 | 0 | 28 | 88.455983 | 40.8937305 | 0 | 128 | 449.1228 | 526 | 0 | 0 | 0 | 400 | 0 | 1315 | 0.4 | 0 | 0.472 | 0 | 0 | 0.128 | 0 | 0 | 0
1554 | 1 | 0 | 0 | 0 | 1 | 0 | 0 | 2 | 2.63 | 0 | 28.5 | 5 | 0 | 91 | 99.3413645 | 44.914457 | 0 | 128 | 449.1228 | 526 | 0 | 0 | 0 | 400 | 0 | 1315 | 0.4 | 0 | 0.472 | 0 | 0 | 0.128 | 0 | 0 | 0
1555 | 1 | 0 | 0 | 0 | 1 | 0 | 0 | 2 | 2.63 | 0 | 28.5 | 5 | 0 | 91 | 99.439431 | 40.599531 | 0 | 128 | 449.1228 | 526 | 0 | 0 | 0 | 400 | 0 | 1315 | 0.4 | 0 | 0.472 | 0 | 0 | 0.128 | 0 | 0 | 0
1556 | 1 | 0 | 0 | 0 | 1 | 0 | 0 | 2 | 2.63 | 0 | 28.5 | 5 | 0 | 91 | 99.9297635 | 40.1091985 | 0 | 128 | 449.1228 | 526 | 0 | 0 | 0 | 400 | 0 | 1315 | 0.4 | 0 | 0.472 | 0 | 0 | 0.128 | 0 | 0 | 0
1557 | 1 | 0 | 0 | 0 | 1 | 0 | 0 | 2 | 2.63 | 0 | 28.5 | 5 | 0 | 91 | 104.4408225 | 44.718324 | 0 | 128 | 449.1228 | 526 | 0 | 0 | 0 | 400 | 0 | 1315 | 0.4 | 0 | 0.472 | 0 | 0 | 0.128 | 0 | 0 | 0
1558 | 1 | 0 | 0 | 0 | 1 | 0 | 0 | 2 | 2.63 | 0 | 28.5 | 5 | 0 | 28 | 89.5347145 | 36.3826715 | 0 | 128 | 449.1228 | 526 | 0 | 0 | 0 | 400 | 0 | 1315 | 0.4 | 0 | 0.472 | 0 | 0 | 0.128 | 0 | 0 | 0
1559 | 1 | 0 | 0 | 0 | 1 | 0 | 0 | 2 | 2.63 | 0 | 28.5 | 5 | 0 | 91 | 92.18251 | 39.3246665 | 0 | 128 | 449.1228 | 526 | 0 | 0 | 0 | 400 | 0 | 1315 | 0.4 | 0 | 0.472 | 0 | 0 | 0.128 | 0 | 0 | 0
1560 | 1 | 0 | 0 | 0 | 1 | 0 | 0 | 2 | 2.63 | 0 | 28.5 | 5 | 0 | 91 | 88.5540495 | 42.0705285 | 0 | 128 | 449.1228 | 526 | 0 | 0 | 0 | 400 | 0 | 1315 | 0.4 | 0 | 0.472 | 0 | 0 | 0.128 | 0 | 0 | 0
1561 | 1 | 0 | 0 | 0 | 1 | 0 | 0 | 2 | 2.63 | 0 | 28.5 | 5 | 0 | 28 | 88.848249 | 37.461403 | 0 | 128 | 449.1228 | 526 | 0 | 0 | 0 | 400 | 0 | 1315 | 0.4 | 0 | 0.472 | 0 | 0 | 0.128 | 0 | 0 | 0
1562 | 1 | 0 | 0 | 0 | 1 | 0 | 0 | 2 | 2.63 | 0 | 28.5 | 5 | 0 | 28 | 90.613446 | 38.1478685 | 0 | 128 | 449.1228 | 526 | 0 | 0 | 0 | 400 | 0 | 1315 | 0.4 | 0 | 0.472 | 0 | 0 | 0.128 | 0 | 0 | 0
1563 | 1 | 0 | 0 | 0 | 1 | 0 | 0 | 2 | 2.63 | 0 | 28.5 | 5 | 0 | 28 | 92.378643 | 35.696206 | 0 | 128 | 449.1228 | 526 | 0 | 0 | 0 | 400 | 0 | 1315 | 0.4 | 0 | 0.472 | 0 | 0 | 0.128 | 0 | 0 | 0
1564 | 1 | 0 | 0 | 0 | 1 | 0 | 0 | 2 | 2.63 | 0 | 28.5 | 5 | 0 | 91 | 101.793027 | 45.11059 | 0 | 128 | 449.1228 | 526 | 0 | 0 | 0 | 400 | 0 | 1315 | 0.4 | 0 | 0.472 | 0 | 0 | 0.128 | 0 | 0 | 0
1565 | 1 | 0 | 0 | 0 | 1 | 0 | 0 | 2 | 2.63 | 0 | 28.5 | 5 | 0 | 28 | 91.986377 | 40.6975975 | 0 | 128 | 449.1228 | 526 | 0 | 0 | 0 | 400 | 0 | 1315 | 0.4 | 0 | 0.472 | 0 | 0 | 0.128 | 0 | 0 | 0
1566 | 1 | 0 | 0 | 0 | 1 | 0 | 0 | 2 | 2.63 | 0 | 28.5 | 5 | 0 | 91 | 104.0485565 | 41.0898635 | 0 | 128 | 449.1228 | 526 | 0 | 0 | 0 | 400 | 0 | 1315 | 0.4 | 0 | 0.472 | 0 | 0 | 0.128 | 0 | 0 | 0
1567 | 1 | 0 | 0 | 0 | 1 | 0 | 0 | 2 | 2.63 | 0 | 28.5 | 5 | 0 | 91 | 98.1645665 | 44.914457 | 0 | 128 | 449.1228 | 526 | 0 | 0 | 0 | 400 | 0 | 1315 | 0.4 | 0 | 0.472 | 0 | 0 | 0.128 | 0 | 0 | 0
1568 | 1 | 0 | 0 | 0 | 1 | 0 | 0 | 2 | 2.63 | 0 | 28.5 | 5 | 0 | 91 | 101.204628 | 42.756994 | 0 | 128 | 449.1228 | 526 | 0 | 0 | 0 | 400 | 0 | 1315 | 0.4 | 0 | 0.472 | 0 | 0 | 0.128 | 0 | 0 | 0
1569 | 1 | 0 | 0 | 0 | 1 | 0 | 0 | 2 | 2.63 | 0 | 28.5 | 5 | 0 | 91 | 98.3606995 | 47.5622525 | 0 | 128 | 449.1228 | 526 | 0 | 0 | 0 | 400 | 0 | 1315 | 0.4 | 0 | 0.472 | 0 | 0 | 0.128 | 0 | 0 | 0
1570 | 1 | 0 | 0 | 0 | 1 | 0 | 0 | 2 | 2.63 | 0 | 21.6 | 5 | 0 | 28 | 94.732239 | 39.2266 | 0 | 97 | 449.0741 | 549.67 | 0 | 0 | 0 | 418 | 0 | 1315 | 0.418 | 0 | 0.485 | 0 | 0 | 0.097 | 0 | 0 | 0
1571 | 1 | 0 | 0 | 0 | 1 | 0 | 0 | 2 | 2.63 | 0 | 27 | 5 | 0 | 28 | 91.790244 | 39.814999 | 0 | 122 | 451.8519 | 529.945 | 0 | 0 | 0 | 403 | 0 | 1315 | 0.403 | 0 | 0.475 | 0 | 0 | 0.122 | 0 | 0 | 0
1572 | 1 | 0 | 0 | 0 | 1 | 0 | 0 | 2 | 2.63 | 0 | 27 | 5 | 0 | 28 | 92.770909 | 39.2266 | 0 | 122 | 451.8519 | 529.945 | 0 | 0 | 0 | 403 | 0 | 1315 | 0.403 | 0 | 0.475 | 0 | 0 | 0.122 | 0 | 0 | 0
1573 | 1 | 0 | 0 | 0 | 1 | 0 | 0 | 2 | 2.63 | 0 | 27 | 5 | 0 | 28 | 101.6949605 | 39.9130655 | 0 | 122 | 451.8519 | 529.945 | 0 | 0 | 0 | 403 | 0 | 1315 | 0.403 | 0 | 0.475 | 0 | 0 | 0.122 | 0 | 0 | 0
1574 | 1 | 0 | 0 | 0 | 1 | 0 | 0 | 2 | 2.63 | 0 | 27 | 5 | 0 | 28 | 98.5568325 | 38.049802 | 0 | 122 | 451.8519 | 529.945 | 0 | 0 | 0 | 403 | 0 | 1315 | 0.403 | 0 | 0.475 | 0 | 0 | 0.122 | 0 | 0 | 0
1575 | 1 | 0 | 0 | 0 | 1 | 0 | 0 | 2 | 2.63 | 0 | 27 | 5 | 0 | 28 | 89.436648 | 36.873004 | 0 | 122 | 451.8519 | 529.945 | 0 | 0 | 0 | 403 | 0 | 1315 | 0.403 | 0 | 0.475 | 0 | 0 | 0.122 | 0 | 0 | 0
1576 | 1 | 0 | 0 | 0 | 1 | 0 | 0 | 2 | 2.63 | 0 | 29.5 | 5 | 0 | 28 | 93.947707 | 47.07192 | 0 | 117 | 396.6102 | 547.04 | 0 | 0 | 0 | 416 | 0 | 1315 | 0.416 | 0 | 0.467 | 0 | 0 | 0.117 | 0 | 0 | 0
1577 | 1 | 0 | 0 | 0 | 1 | 0 | 0 | 2 | 2.63 | 0 | 26.8 | 5 | 0 | 28 | 106.696352 | 47.3661195 | 0 | 132 | 492.5373 | 512.85 | 0 | 0 | 0 | 390 | 0 | 1315 | 0.39 | 0 | 0.478 | 0 | 0 | 0.132 | 0 | 0 | 0
1578 | 1 | 0 | 0 | 0 | 1 | 0 | 0 | 2 | 2.63 | 0 | 27 | 1 | 20 | 28 | 90.9076455 | 39.9130655 | 0 | 122 | 451.8519 | 529.945 | 0 | 0 | 0 | 403 | 0 | 1315 | 0.403 | 0 | 0.475 | 0 | 0 | 0.122 | 0 | 0 | 0
1579 | 1 | 0 | 0 | 0 | 1 | 0 | 0 | 2 | 2.63 | 0 | 27 | 1 | 20 | 28 | 95.320638 | 37.853669 | 0 | 122 | 451.8519 | 529.945 | 0 | 0 | 0 | 403 | 0 | 1315 | 0.403 | 0 | 0.475 | 0 | 0 | 0.122 | 0 | 0 | 0
1580 | 1 | 0 | 0 | 0 | 1 | 0 | 0 | 2 | 2.63 | 0 | 27 | 1 | 20 | 28 | 88.848249 | 38.245935 | 0 | 122 | 451.8519 | 529.945 | 0 | 0 | 0 | 403 | 0 | 1315 | 0.403 | 0 | 0.475 | 0 | 0 | 0.122 | 0 | 0 | 0
1581 | 1 | 0 | 0 | 0 | 1 | 0 | 0 | 2 | 2.63 | 0 | 29.5 | 1 | 20 | 28 | 93.947707 | 47.07192 | 0 | 117 | 396.6102 | 547.04 | 0 | 0 | 0 | 416 | 0 | 1315 | 0.416 | 0 | 0.467 | 0 | 0 | 0.117 | 0 | 0 | 0
1582 | 1 | 0 | 0 | 0 | 1 | 0 | 0 | 2 | 2.63 | 0 | 26.8 | 1 | 20 | 28 | 95.0264385 | 46.875787 | 0 | 132 | 492.5373 | 512.85 | 0 | 0 | 0 | 390 | 0 | 1315 | 0.39 | 0 | 0.478 | 0 | 0 | 0.132 | 0 | 0 | 0
1583 | 1 | 3.16 | 0 | 1 | 1 | 2.59 | 2.637138 | 2 | 2.63 | 2.647621 | 50 | 2 | 5 | 7 | 27.9489525 | 23.6340265 | 0 | 175 | 350 | 960.527022 | 810.835 | 0 | 0 | 364 | 4 | 2638.8105 | 0.364 | 2613.569 | 0.3102405 | 3160 | 0.1107595 | 0.175 | 0 | 0.04 | 1
1584 | 1 | 3.16 | 1 | 2.3 | 1 | 2.59 | 2.637138 | 2 | 2.63 | 2.647621 | 50 | 2 | 5 | 7 | 30.400615 | 23.6340265 | 0 | 175 | 350 | 1018.580853 | 713.5647 | 35 | 10 | 386 | 4 | 2638.8105 | 0.386 | 2613.569 | 0.2730231 | 3160 | 0.1107595 | 0.175 | 0.01521739 | 0.04 | 1
1585 | 1 | 3.16 | 0 | 1 | 1 | 2.59 | 2.637138 | 2 | 2.63 | 2.647621 | 40 | 2 | 5 | 7 | 35.696206 | 24.124359 | 0 | 175 | 437.5 | 1018.580853 | 680.9671 | 0 | 0 | 386 | 4 | 2638.8105 | 0.386 | 2613.569 | 0.2605506 | 3160 | 0.1384494 | 0.175 | 0 | 0.04 | 1
1586 | 1 | 3.16 | 1 | 2.3 | 1 | 2.59 | 2.637138 | 2 | 2.63 | 2.647621 | 40 | 2 | 5 | 7 | 35.9904055 | 24.516625 | 0 | 175 | 437.5 | 1018.580853 | 631.2524 | 43.75 | 10 | 386 | 4 | 2638.8105 | 0.386 | 2613.569 | 0.2415289 | 3160 | 0.1384494 | 0.175 | 0.01902174 | 0.04 | 1
1587 | 1 | 3.16 | 1 | 2.3 | 1 | 2.59 | 2.637138 | 2 | 2.63 | 2.647621 | 40 | 2 | 5 | 7 | 33.34261 | 24.124359 | 0 | 175 | 437.5 | 1018.580853 | 581.5378 | 87.5 | 20 | 386 | 4 | 2638.8105 | 0.386 | 2613.569 | 0.2225072 | 3160 | 0.1384494 | 0.175 | 0.03804348 | 0.04 | 1
1588 | 1 | 3.16 | 0 | 1 | 1 | 2.59 | 2.637138 | 2 | 2.63 | 2.647621 | 35 | 2 | 5 | 7 | 42.168595 | 25.5953565 | 0 | 175 | 500 | 1018.580853 | 629.2746 | 0 | 0 | 386 | 4 | 2638.8105 | 0.386 | 2613.569 | 0.2407722 | 3160 | 0.1582278 | 0.175 | 0 | 0.04 | 1
1589 | 1 | 3.16 | 1 | 2.3 | 1 | 2.59 | 2.637138 | 2 | 2.63 | 2.647621 | 35 | 2 | 5 | 7 | 45.4047895 | 25.3992235 | 0 | 175 | 500 | 1018.580853 | 572.4579 | 50 | 10 | 386 | 4 | 2638.8105 | 0.386 | 2613.569 | 0.219033 | 3160 | 0.1582278 | 0.175 | 0.02173913 | 0.04 | 1
1590 | 1 | 3.16 | 1 | 2.3 | 1 | 2.59 | 2.637138 | 2 | 2.63 | 2.647621 | 35 | 2 | 5 | 7 | 41.580196 | 24.8108245 | 0 | 175 | 500 | 1018.580853 | 515.6412 | 100 | 20 | 386 | 4 | 2638.8105 | 0.386 | 2613.569 | 0.1972939 | 3160 | 0.1582278 | 0.175 | 0.04347826 | 0.04 | 1
1591 | 1 | 3.16 | 1 | 2.3 | 1 | 2.59 | 2.637138 | 2 | 2.63 | 2.647621 | 35 | 2 | 5 | 7 | 33.146477 | 22.555295 | 0 | 175 | 500 | 1018.580853 | 458.8245 | 150 | 30 | 386 | 4 | 2638.8105 | 0.386 | 2613.569 | 0.1755548 | 3160 | 0.1582278 | 0.175 | 0.06521739 | 0.04 | 1
1592 | 1 | 3.16 | 0 | 1 | 1 | 2.59 | 2.637138 | 2 | 2.63 | 2.647621 | 30 | 2 | 5 | 7 | 51.4849125 | 26.674088 | 0 | 175 | 583.3333 | 1018.580853 | 560.3514 | 0 | 0 | 386 | 4 | 2638.8105 | 0.386 | 2613.569 | 0.2144008 | 3160 | 0.1845992 | 0.175 | 0 | 0.04 | 1
1593 | 1 | 3.16 | 1 | 2.3 | 1 | 2.59 | 2.637138 | 2 | 2.63 | 2.647621 | 30 | 2 | 5 | 7 | 46.875787 | 26.477955 | 0 | 175 | 583.3333 | 1018.580853 | 494.0652 | 58.33333 | 10 | 386 | 4 | 2638.8105 | 0.386 | 2613.569 | 0.1890385 | 3160 | 0.1845992 | 0.175 | 0.02536232 | 0.04 | 1
1594 | 1 | 3.16 | 1 | 2.3 | 1 | 2.59 | 2.637138 | 2 | 2.63 | 2.647621 | 30 | 2 | 5 | 7 | 44.326058 | 25.2030905 | 0 | 175 | 583.3333 | 1018.580853 | 427.7791 | 116.6667 | 20 | 386 | 4 | 2638.8105 | 0.386 | 2613.569 | 0.1636762 | 3160 | 0.1845992 | 0.175 | 0.05072464 | 0.04 | 1
1595 | 1 | 3.16 | 1 | 2.3 | 1 | 2.59 | 2.637138 | 2 | 2.63 | 2.647621 | 30 | 2 | 5 | 7 | 38.3440015 | 23.928226 | 0 | 175 | 583.3333 | 1018.580853 | 361.4929 | 175 | 30 | 386 | 4 | 2638.8105 | 0.386 | 2613.569 | 0.1383139 | 3160 | 0.1845992 | 0.175 | 0.07608696 | 0.04 | 1
1596 | 1 | 3.16 | 1 | 2.3 | 1 | 2.59 | 2.637138 | 2 | 2.63 | 2.647621 | 25 | 2 | 5 | 7 | 49.9158485 | 26.3798885 | 0 | 175 | 700 | 1018.580853 | 384.3155 | 70 | 10 | 386 | 4 | 2638.8105 | 0.386 | 2613.569 | 0.1470462 | 3160 | 0.221519 | 0.175 | 0.03043478 | 0.04 | 1
1597 | 1 | 3.16 | 1 | 2.3 | 1 | 2.59 | 2.637138 | 2 | 2.63 | 2.647621 | 25 | 2 | 5 | 7 | 55.0153065 | 26.870221 | 0 | 175 | 700 | 1018.580853 | 304.7721 | 140 | 20 | 386 | 4 | 2638.8105 | 0.386 | 2613.569 | 0.1166114 | 3160 | 0.221519 | 0.175 | 0.06086957 | 0.04 | 1
1598 | 1 | 3.16 | 1 | 2.3 | 1 | 2.59 | 2.637138 | 2 | 2.63 | 2.647621 | 25 | 2 | 5 | 7 | 47.3661195 | 25.301157 | 0 | 175 | 700 | 1018.580853 | 225.2287 | 210 | 30 | 386 | 4 | 2638.8105 | 0.386 | 2613.569 | 0.08617666 | 3160 | 0.221519 | 0.175 | 0.09130435 | 0.04 | 1
1599 | 1 | 3.16 | 1 | 2.3 | 1 | 2.59 | 2.637138 | 2 | 2.63 | 2.647621 | 20 | 2 | 5 | 7 | 50.798447 | 27.654753 | 0 | 175 | 875 | 1018.580853 | 20.83232 | 262.5 | 30 | 386 | 4 | 2638.8105 | 0.386 | 2613.569 | 0.007970831 | 3160 | 0.2768987 | 0.175 | 0.1141304 | 0.04 | 1
1600 | 1 | 3.16 | 0 | 1 | 1 | 2.59 | 2.637138 | 2 | 2.63 | 2.647621 | 50 | 2 | 5 | 28 | 38.5401345 | 27.066354 | 0 | 175 | 350 | 960.527022 | 810.835 | 0 | 0 | 364 | 4 | 2638.8105 | 0.364 | 2613.569 | 0.3102405 | 3160 | 0.1107595 | 0.175 | 0 | 0.04 | 1
1601 | 1 | 3.16 | 1 | 2.3 | 1 | 2.59 | 2.637138 | 2 | 2.63 | 2.647621 | 50 | 2 | 5 | 28 | 46.875787 | 29.7141495 | 0 | 175 | 350 | 1018.580853 | 713.5647 | 35 | 10 | 386 | 4 | 2638.8105 | 0.386 | 2613.569 | 0.2730231 | 3160 | 0.1107595 | 0.175 | 0.01521739 | 0.04 | 1
1602 | 1 | 3.16 | 0 | 1 | 1 | 2.59 | 2.637138 | 2 | 2.63 | 2.647621 | 40 | 2 | 5 | 28 | 52.4655775 | 29.1257505 | 0 | 175 | 437.5 | 1018.580853 | 680.9671 | 0 | 0 | 386 | 4 | 2638.8105 | 0.386 | 2613.569 | 0.2605506 | 3160 | 0.1384494 | 0.175 | 0 | 0.04 | 1
1603 | 1 | 3.16 | 1 | 2.3 | 1 | 2.59 | 2.637138 | 2 | 2.63 | 2.647621 | 40 | 2 | 5 | 28 | 50.3081145 | 28.439285 | 0 | 175 | 437.5 | 1018.580853 | 631.2524 | 43.75 | 10 | 386 | 4 | 2638.8105 | 0.386 | 2613.569 | 0.2415289 | 3160 | 0.1384494 | 0.175 | 0.01902174 | 0.04 | 1
1604 | 1 | 3.16 | 1 | 2.3 | 1 | 2.59 | 2.637138 | 2 | 2.63 | 2.647621 | 40 | 2 | 5 | 28 | 49.817782 | 27.5566865 | 0 | 175 | 437.5 | 1018.580853 | 581.5378 | 87.5 | 20 | 386 | 4 | 2638.8105 | 0.386 | 2613.569 | 0.2225072 | 3160 | 0.1384494 | 0.175 | 0.03804348 | 0.04 | 1
1605 | 1 | 3.16 | 0 | 1 | 1 | 2.59 | 2.637138 | 2 | 2.63 | 2.647621 | 35 | 2 | 5 | 28 | 60.016698 | 30.400615 | 0 | 175 | 500 | 1018.580853 | 629.2746 | 0 | 0 | 386 | 4 | 2638.8105 | 0.386 | 2613.569 | 0.2407722 | 3160 | 0.1582278 | 0.175 | 0 | 0.04 | 1
1606 | 1 | 3.16 | 1 | 2.3 | 1 | 2.59 | 2.637138 | 2 | 2.63 | 2.647621 | 35 | 2 | 5 | 28 | 63.743225 | 30.3025485 | 0 | 175 | 500 | 1018.580853 | 572.4579 | 50 | 10 | 386 | 4 | 2638.8105 | 0.386 | 2613.569 | 0.219033 | 3160 | 0.1582278 | 0.175 | 0.02173913 | 0.04 | 1
1607 | 1 | 3.16 | 1 | 2.3 | 1 | 2.59 | 2.637138 | 2 | 2.63 | 2.647621 | 35 | 2 | 5 | 28 | 60.605097 | 29.616083 | 0 | 175 | 500 | 1018.580853 | 515.6412 | 100 | 20 | 386 | 4 | 2638.8105 | 0.386 | 2613.569 | 0.1972939 | 3160 | 0.1582278 | 0.175 | 0.04347826 | 0.04 | 1
1608 | 1 | 3.16 | 1 | 2.3 | 1 | 2.59 | 2.637138 | 2 | 2.63 | 2.647621 | 35 | 2 | 5 | 28 | 51.8771785 | 28.047019 | 0 | 175 | 500 | 1018.580853 | 458.8245 | 150 | 30 | 386 | 4 | 2638.8105 | 0.386 | 2613.569 | 0.1755548 | 3160 | 0.1582278 | 0.175 | 0.06521739 | 0.04 | 1
1609 | 1 | 3.16 | 0 | 1 | 1 | 2.59 | 2.637138 | 2 | 2.63 | 2.647621 | 30 | 2 | 5 | 28 | 67.862018 | 32.0677455 | 0 | 175 | 583.3333 | 1018.580853 | 560.3514 | 0 | 0 | 386 | 4 | 2638.8105 | 0.386 | 2613.569 | 0.2144008 | 3160 | 0.1845992 | 0.175 | 0 | 0.04 | 1
1610 | 1 | 3.16 | 1 | 2.3 | 1 | 2.59 | 2.637138 | 2 | 2.63 | 2.647621 | 30 | 2 | 5 | 28 | 67.862018 | 30.1064155 | 0 | 175 | 583.3333 | 1018.580853 | 494.0652 | 58.33333 | 10 | 386 | 4 | 2638.8105 | 0.386 | 2613.569 | 0.1890385 | 3160 | 0.1845992 | 0.175 | 0.02536232 | 0.04 | 1
1611 | 1 | 3.16 | 1 | 2.3 | 1 | 2.59 | 2.637138 | 2 | 2.63 | 2.647621 | 30 | 2 | 5 | 28 | 65.116156 | 29.7141495 | 0 | 175 | 583.3333 | 1018.580853 | 427.7791 | 116.6667 | 20 | 386 | 4 | 2638.8105 | 0.386 | 2613.569 | 0.1636762 | 3160 | 0.1845992 | 0.175 | 0.05072464 | 0.04 | 1
1612 | 1 | 3.16 | 1 | 2.3 | 1 | 2.59 | 2.637138 | 2 | 2.63 | 2.647621 | 30 | 2 | 5 | 28 | 58.447634 | 27.850886 | 0 | 175 | 583.3333 | 1018.580853 | 361.4929 | 175 | 30 | 386 | 4 | 2638.8105 | 0.386 | 2613.569 | 0.1383139 | 3160 | 0.1845992 | 0.175 | 0.07608696 | 0.04 | 1
1613 | 1 | 3.16 | 1 | 2.3 | 1 | 2.59 | 2.637138 | 2 | 2.63 | 2.647621 | 25 | 2 | 5 | 28 | 68.7446165 | 30.3025485 | 0 | 175 | 700 | 1018.580853 | 384.3155 | 70 | 10 | 386 | 4 | 2638.8105 | 0.386 | 2613.569 | 0.1470462 | 3160 | 0.221519 | 0.175 | 0.03043478 | 0.04 | 1
1614 | 1 | 3.16 | 1 | 2.3 | 1 | 2.59 | 2.637138 | 2 | 2.63 | 2.647621 | 25 | 2 | 5 | 28 | 76.0015375 | 31.0870805 | 0 | 175 | 700 | 1018.580853 | 304.7721 | 140 | 20 | 386 | 4 | 2638.8105 | 0.386 | 2613.569 | 0.1166114 | 3160 | 0.221519 | 0.175 | 0.06086957 | 0.04 | 1
1615 | 1 | 3.16 | 1 | 2.3 | 1 | 2.59 | 2.637138 | 2 | 2.63 | 2.647621 | 25 | 2 | 5 | 28 | 70.3136805 | 27.5566865 | 0 | 175 | 700 | 1018.580853 | 225.2287 | 210 | 30 | 386 | 4 | 2638.8105 | 0.386 | 2613.569 | 0.08617666 | 3160 | 0.221519 | 0.175 | 0.09130435 | 0.04 | 1
1616 | 1 | 3.16 | 1 | 2.3 | 1 | 2.59 | 2.637138 | 2 | 2.63 | 2.647621 | 20 | 2 | 5 | 28 | 70.5098135 | 30.008349 | 0 | 175 | 875 | 1018.580853 | 20.83232 | 262.5 | 30 | 386 | 4 | 2638.8105 | 0.386 | 2613.569 | 0.007970831 | 3160 | 0.2768987 | 0.175 | 0.1141304 | 0.04 | 1
1617 | 1 | 3.16 | 0 | 1 | 1 | 2.59 | 2.637138 | 2 | 2.63 | 2.647621 | 50 | 1 | 20 | 7 | 33.34261 | 25.5953565 | 0 | 175 | 350 | 960.527022 | 810.835 | 0 | 0 | 364 | 4 | 2638.8105 | 0.364 | 2613.569 | 0.3102405 | 3160 | 0.1107595 | 0.175 | 0 | 0.04 | 1
1618 | 1 | 3.16 | 1 | 2.3 | 1 | 2.59 | 2.637138 | 2 | 2.63 | 2.647621 | 50 | 1 | 20 | 7 | 41.0898635 | 26.477955 | 3.32445435 | 175 | 350 | 1018.580853 | 713.5647 | 35 | 10 | 386 | 4 | 2638.8105 | 0.386 | 2613.569 | 0.2730231 | 3160 | 0.1107595 | 0.175 | 0.01521739 | 0.04 | 1
1619 | 1 | 3.16 | 0 | 1 | 1 | 2.59 | 2.637138 | 2 | 2.63 | 2.647621 | 40 | 1 | 20 | 7 | 46.287388 | 28.047019 | 4.2756994 | 175 | 437.5 | 1018.580853 | 680.9671 | 0 | 0 | 386 | 4 | 2638.8105 | 0.386 | 2613.569 | 0.2605506 | 3160 | 0.1384494 | 0.175 | 0 | 0.04 | 1
1620 | 1 | 3.16 | 1 | 2.3 | 1 | 2.59 | 2.637138 | 2 | 2.63 | 2.647621 | 40 | 1 | 20 | 7 | 46.679654 | 26.870221 | 3.89324005 | 175 | 437.5 | 1018.580853 | 631.2524 | 43.75 | 10 | 386 | 4 | 2638.8105 | 0.386 | 2613.569 | 0.2415289 | 3160 | 0.1384494 | 0.175 | 0.01902174 | 0.04 | 1
1621 | 1 | 3.16 | 1 | 2.3 | 1 | 2.59 | 2.637138 | 2 | 2.63 | 2.647621 | 40 | 1 | 20 | 7 | 44.718324 | 26.7721545 | 3.59904055 | 175 | 437.5 | 1018.580853 | 581.5378 | 87.5 | 20 | 386 | 4 | 2638.8105 | 0.386 | 2613.569 | 0.2225072 | 3160 | 0.1384494 | 0.175 | 0.03804348 | 0.04 | 1
1622 | 1 | 3.16 | 0 | 1 | 1 | 2.59 | 2.637138 | 2 | 2.63 | 2.647621 | 35 | 1 | 20 | 7 | 48.052585 | 28.5373515 | 4.0991797 | 175 | 500 | 1018.580853 | 629.2746 | 0 | 0 | 386 | 4 | 2638.8105 | 0.386 | 2613.569 | 0.2407722 | 3160 | 0.1582278 | 0.175 | 0 | 0.04 | 1
1623 | 1 | 3.16 | 1 | 2.3 | 1 | 2.59 | 2.637138 | 2 | 2.63 | 2.647621 | 35 | 1 | 20 | 7 | 58.251501 | 27.654753 | 4.1776329 | 175 | 500 | 1018.580853 | 572.4579 | 50 | 10 | 386 | 4 | 2638.8105 | 0.386 | 2613.569 | 0.219033 | 3160 | 0.1582278 | 0.175 | 0.02173913 | 0.04 | 1
1624 | 1 | 3.16 | 1 | 2.3 | 1 | 2.59 | 2.637138 | 2 | 2.63 | 2.647621 | 35 | 1 | 20 | 7 | 56.1921045 | 27.066354 | 3.95207995 | 175 | 500 | 1018.580853 | 515.6412 | 100 | 20 | 386 | 4 | 2638.8105 | 0.386 | 2613.569 | 0.1972939 | 3160 | 0.1582278 | 0.175 | 0.04347826 | 0.04 | 1
1625 | 1 | 3.16 | 1 | 2.3 | 1 | 2.59 | 2.637138 | 2 | 2.63 | 2.647621 | 35 | 1 | 20 | 7 | 46.483521 | 25.105024 | 3.6284605 | 175 | 500 | 1018.580853 | 458.8245 | 150 | 30 | 386 | 4 | 2638.8105 | 0.386 | 2613.569 | 0.1755548 | 3160 | 0.1582278 | 0.175 | 0.06521739 | 0.04 | 1
1626 | 1 | 3.16 | 0 | 1 | 1 | 2.59 | 2.637138 | 2 | 2.63 | 2.647621 | 30 | 1 | 20 | 7 | 64.0374245 | 30.8909475 | 4.91313165 | 175 | 583.3333 | 1018.580853 | 560.3514 | 0 | 0 | 386 | 4 | 2638.8105 | 0.386 | 2613.569 | 0.2144008 | 3160 | 0.1845992 | 0.175 | 0 | 0.04 | 1
1627 | 1 | 3.16 | 1 | 2.3 | 1 | 2.59 | 2.637138 | 2 | 2.63 | 2.647621 | 30 | 1 | 20 | 7 | 65.312289 | 29.616083 | 4.57970555 | 175 | 583.3333 | 1018.580853 | 494.0652 | 58.33333 | 10 | 386 | 4 | 2638.8105 | 0.386 | 2613.569 | 0.1890385 | 3160 | 0.1845992 | 0.175 | 0.02536232 | 0.04 | 1
1628 | 1 | 3.16 | 1 | 2.3 | 1 | 2.59 | 2.637138 | 2 | 2.63 | 2.647621 | 30 | 1 | 20 | 7 | 64.920023 | 27.850886 | 4.2756994 | 175 | 583.3333 | 1018.580853 | 427.7791 | 116.6667 | 20 | 386 | 4 | 2638.8105 | 0.386 | 2613.569 | 0.1636762 | 3160 | 0.1845992 | 0.175 | 0.05072464 | 0.04 | 1
1629 | 1 | 3.16 | 1 | 2.3 | 1 | 2.59 | 2.637138 | 2 | 2.63 | 2.647621 | 30 | 1 | 20 | 7 | 57.270836 | 26.7721545 | 3.8638201 | 175 | 583.3333 | 1018.580853 | 361.4929 | 175 | 30 | 386 | 4 | 2638.8105 | 0.386 | 2613.569 | 0.1383139 | 3160 | 0.1845992 | 0.175 | 0.07608696 | 0.04 | 1
1630 | 1 | 3.16 | 1 | 2.3 | 1 | 2.59 | 2.637138 | 2 | 2.63 | 2.647621 | 25 | 1 | 20 | 7 | 67.469752 | 28.439285 | 4.46202575 | 175 | 700 | 1018.580853 | 384.3155 | 70 | 10 | 386 | 4 | 2638.8105 | 0.386 | 2613.569 | 0.1470462 | 3160 | 0.221519 | 0.175 | 0.03043478 | 0.04 | 1
1631 | 1 | 3.16 | 1 | 2.3 | 1 | 2.59 | 2.637138 | 2 | 2.63 | 2.647621 | 25 | 1 | 20 | 7 | 71.980811 | 29.41995 | 4.4914457 | 175 | 700 | 1018.580853 | 304.7721 | 140 | 20 | 386 | 4 | 2638.8105 | 0.386 | 2613.569 | 0.1166114 | 3160 | 0.221519 | 0.175 | 0.06086957 | 0.04 | 1
1632 | 1 | 3.16 | 1 | 2.3 | 1 | 2.59 | 2.637138 | 2 | 2.63 | 2.647621 | 25 | 1 | 20 | 7 | 65.4103555 | 28.9296175 | 3.8638201 | 175 | 700 | 1018.580853 | 225.2287 | 210 | 30 | 386 | 4 | 2638.8105 | 0.386 | 2613.569 | 0.08617666 | 3160 | 0.221519 | 0.175 | 0.09130435 | 0.04 | 1
1633 | 1 | 3.16 | 1 | 2.3 | 1 | 2.59 | 2.637138 | 2 | 2.63 | 2.647621 | 20 | 1 | 20 | 7 | 72.0788775 | 31.38128 | 3.69710705 | 175 | 875 | 1018.580853 | 20.83232 | 262.5 | 30 | 386 | 4 | 2638.8105 | 0.386 | 2613.569 | 0.007970831 | 3160 | 0.2768987 | 0.175 | 0.1141304 | 0.04 | 1
1634 | 1 | 3.16 | 0 | 1 | 1 | 2.59 | 2.637138 | 2 | 2.63 | 2.647621 | 50 | 1 | 20 | 28 | 44.2279915 | 28.439285 | 3.57942725 | 175 | 350 | 960.527022 | 810.835 | 0 | 0 | 364 | 4 | 2638.8105 | 0.364 | 2613.569 | 0.3102405 | 3160 | 0.1107595 | 0.175 | 0 | 0.04 | 1
1635 | 1 | 3.16 | 1 | 2.3 | 1 | 2.59 | 2.637138 | 2 | 2.63 | 2.647621 | 50 | 1 | 20 | 28 | 64.6258235 | 31.38128 | 5.0798447 | 175 | 350 | 1018.580853 | 713.5647 | 35 | 10 | 386 | 4 | 2638.8105 | 0.386 | 2613.569 | 0.2730231 | 3160 | 0.1107595 | 0.175 | 0.01521739 | 0.04 | 1
1636 | 1 | 3.16 | 0 | 1 | 1 | 2.59 | 2.637138 | 2 | 2.63 | 2.647621 | 40 | 1 | 20 | 28 | 60.3108975 | 31.6754795 | 4.26589275 | 175 | 437.5 | 1018.580853 | 680.9671 | 0 | 0 | 386 | 4 | 2638.8105 | 0.386 | 2613.569 | 0.2605506 | 3160 | 0.1384494 | 0.175 | 0 | 0.04 | 1
1637 | 1 | 3.16 | 1 | 2.3 | 1 | 2.59 | 2.637138 | 2 | 2.63 | 2.647621 | 40 | 1 | 20 | 28 | 63.0567595 | 31.8716125 | 5.3544309 | 175 | 437.5 | 1018.580853 | 631.2524 | 43.75 | 10 | 386 | 4 | 2638.8105 | 0.386 | 2613.569 | 0.2415289 | 3160 | 0.1384494 | 0.175 | 0.01902174 | 0.04 | 1
1638 | 1 | 3.16 | 1 | 2.3 | 1 | 2.59 | 2.637138 | 2 | 2.63 | 2.647621 | 40 | 1 | 20 | 28 | 68.450417 | 30.400615 | 5.1386846 | 175 | 437.5 | 1018.580853 | 581.5378 | 87.5 | 20 | 386 | 4 | 2638.8105 | 0.386 | 2613.569 | 0.2225072 | 3160 | 0.1384494 | 0.175 | 0.03804348 | 0.04 | 1
1639 | 1 | 3.16 | 0 | 1 | 1 | 2.59 | 2.637138 | 2 | 2.63 | 2.647621 | 35 | 1 | 20 | 28 | 62.4683605 | 33.2445435 | 4.28550605 | 175 | 500 | 1018.580853 | 629.2746 | 0 | 0 | 386 | 4 | 2638.8105 | 0.386 | 2613.569 | 0.2407722 | 3160 | 0.1582278 | 0.175 | 0 | 0.04 | 1
1640 | 1 | 3.16 | 1 | 2.3 | 1 | 2.59 | 2.637138 | 2 | 2.63 | 2.647621 | 35 | 1 | 20 | 28 | 76.1976705 | 32.4600115 | 4.95235825 | 175 | 500 | 1018.580853 | 572.4579 | 50 | 10 | 386 | 4 | 2638.8105 | 0.386 | 2613.569 | 0.219033 | 3160 | 0.1582278 | 0.175 | 0.02173913 | 0.04 | 1
1641 | 1 | 3.16 | 1 | 2.3 | 1 | 2.59 | 2.637138 | 2 | 2.63 | 2.647621 | 35 | 1 | 20 | 28 | 79.237732 | 32.361945 | 5.0406181 | 175 | 500 | 1018.580853 | 515.6412 | 100 | 20 | 386 | 4 | 2638.8105 | 0.386 | 2613.569 | 0.1972939 | 3160 | 0.1582278 | 0.175 | 0.04347826 | 0.04 | 1
1642 | 1 | 3.16 | 1 | 2.3 | 1 | 2.59 | 2.637138 | 2 | 2.63 | 2.647621 | 35 | 1 | 20 | 28 | 77.080269 | 32.2638785 | 4.59931885 | 175 | 500 | 1018.580853 | 458.8245 | 150 | 30 | 386 | 4 | 2638.8105 | 0.386 | 2613.569 | 0.1755548 | 3160 | 0.1582278 | 0.175 | 0.06521739 | 0.04 | 1
1643 | 1 | 3.16 | 0 | 1 | 1 | 2.59 | 2.637138 | 2 | 2.63 | 2.647621 | 30 | 1 | 20 | 28 | 74.8247395 | 31.8716125 | 4.903325 | 175 | 583.3333 | 1018.580853 | 560.3514 | 0 | 0 | 386 | 4 | 2638.8105 | 0.386 | 2613.569 | 0.2144008 | 3160 | 0.1845992 | 0.175 | 0 | 0.04 | 1
1644 | 1 | 3.16 | 1 | 2.3 | 1 | 2.59 | 2.637138 | 2 | 2.63 | 2.647621 | 30 | 1 | 20 | 28 | 85.6120545 | 32.6561445 | 5.44269075 | 175 | 583.3333 | 1018.580853 | 494.0652 | 58.33333 | 10 | 386 | 4 | 2638.8105 | 0.386 | 2613.569 | 0.1890385 | 3160 | 0.1845992 | 0.175 | 0.02536232 | 0.04 | 1
1645 | 1 | 3.16 | 1 | 2.3 | 1 | 2.59 | 2.637138 | 2 | 2.63 | 2.647621 | 30 | 1 | 20 | 28 | 83.356525 | 32.2638785 | 4.81506515 | 175 | 583.3333 | 1018.580853 | 427.7791 | 116.6667 | 20 | 386 | 4 | 2638.8105 | 0.386 | 2613.569 | 0.1636762 | 3160 | 0.1845992 | 0.175 | 0.05072464 | 0.04 | 1
1646 | 1 | 3.16 | 1 | 2.3 | 1 | 2.59 | 2.637138 | 2 | 2.63 | 2.647621 | 30 | 1 | 20 | 28 | 80.218397 | 31.0870805 | 4.69738535 | 175 | 583.3333 | 1018.580853 | 361.4929 | 175 | 30 | 386 | 4 | 2638.8105 | 0.386 | 2613.569 | 0.1383139 | 3160 | 0.1845992 | 0.175 | 0.07608696 | 0.04 | 1
1647 | 1 | 3.16 | 1 | 2.3 | 1 | 2.59 | 2.637138 | 2 | 2.63 | 2.647621 | 25 | 1 | 20 | 28 | 84.729456 | 32.6561445 | 4.1776329 | 175 | 700 | 1018.580853 | 384.3155 | 70 | 10 | 386 | 4 | 2638.8105 | 0.386 | 2613.569 | 0.1470462 | 3160 | 0.221519 | 0.175 | 0.03043478 | 0.04 | 1
1648 | 1 | 3.16 | 1 | 2.3 | 1 | 2.59 | 2.637138 | 2 | 2.63 | 2.647621 | 25 | 1 | 20 | 28 | 85.906254 | 34.0290755 | 4.6679654 | 175 | 700 | 1018.580853 | 304.7721 | 140 | 20 | 386 | 4 | 2638.8105 | 0.386 | 2613.569 | 0.1166114 | 3160 | 0.221519 | 0.175 | 0.06086957 | 0.04 | 1
1649 | 1 | 3.16 | 1 | 2.3 | 1 | 2.59 | 2.637138 | 2 | 2.63 | 2.647621 | 25 | 1 | 20 | 28 | 91.397978 | 33.4406765 | 4.3345393 | 175 | 700 | 1018.580853 | 225.2287 | 210 | 30 | 386 | 4 | 2638.8105 | 0.386 | 2613.569 | 0.08617666 | 3160 | 0.221519 | 0.175 | 0.09130435 | 0.04 | 1
1650 | 1 | 3.16 | 1 | 2.3 | 1 | 2.59 | 2.637138 | 2 | 2.63 | 2.647621 | 20 | 1 | 20 | 28 | 95.2225715 | 33.931009 | 3.12832135 | 175 | 875 | 1018.580853 | 20.83232 | 262.5 | 30 | 386 | 4 | 2638.8105 | 0.386 | 2613.569 | 0.007970831 | 3160 | 0.2768987 | 0.175 | 0.1141304 | 0.04 | 1
1651 | 1 | 3.16 | 0 | 1 | 1 | 2.59 | 2.637138 | 2 | 2.63 | 2.647621 | 50 | 2 | 30 | 7 | 35.9904055 | 26.3798885 | 0 | 175 | 350 | 960.527022 | 810.835 | 0 | 0 | 364 | 4 | 2638.8105 | 0.364 | 2613.569 | 0.3102405 | 3160 | 0.1107595 | 0.175 | 0 | 0.04 | 1
1652 | 1 | 3.16 | 1 | 2.3 | 1 | 2.59 | 2.637138 | 2 | 2.63 | 2.647621 | 50 | 2 | 30 | 7 | 54.4269075 | 29.616083 | 0 | 175 | 350 | 1018.580853 | 713.5647 | 35 | 10 | 386 | 4 | 2638.8105 | 0.386 | 2613.569 | 0.2730231 | 3160 | 0.1107595 | 0.175 | 0.01521739 | 0.04 | 1
1653 | 1 | 3.16 | 0 | 1 | 1 | 2.59 | 2.637138 | 2 | 2.63 | 2.647621 | 40 | 2 | 30 | 7 | 47.5622525 | 28.7334845 | 0 | 175 | 437.5 | 1018.580853 | 680.9671 | 0 | 0 | 386 | 4 | 2638.8105 | 0.386 | 2613.569 | 0.2605506 | 3160 | 0.1384494 | 0.175 | 0 | 0.04 | 1
1654 | 1 | 3.16 | 1 | 2.3 | 1 | 2.59 | 2.637138 | 2 | 2.63 | 2.647621 | 40 | 2 | 30 | 7 | 59.232166 | 29.5180165 | 0 | 175 | 437.5 | 1018.580853 | 631.2524 | 43.75 | 10 | 386 | 4 | 2638.8105 | 0.386 | 2613.569 | 0.2415289 | 3160 | 0.1384494 | 0.175 | 0.01902174 | 0.04 | 1
1655 | 1 | 3.16 | 1 | 2.3 | 1 | 2.59 | 2.637138 | 2 | 2.63 | 2.647621 | 40 | 2 | 30 | 7 | 66.5871535 | 30.792881 | 0 | 175 | 437.5 | 1018.580853 | 581.5378 | 87.5 | 20 | 386 | 4 | 2638.8105 | 0.386 | 2613.569 | 0.2225072 | 3160 | 0.1384494 | 0.175 | 0.03804348 | 0.04 | 1
1656 | 1 | 3.16 | 0 | 1 | 1 | 2.59 | 2.637138 | 2 | 2.63 | 2.647621 | 35 | 2 | 30 | 7 | 49.817782 | 29.7141495 | 0 | 175 | 500 | 1018.580853 | 629.2746 | 0 | 0 | 386 | 4 | 2638.8105 | 0.386 | 2613.569 | 0.2407722 | 3160 | 0.1582278 | 0.175 | 0 | 0.04 | 1
1657 | 1 | 3.16 | 1 | 2.3 | 1 | 2.59 | 2.637138 | 2 | 2.63 | 2.647621 | 35 | 2 | 30 | 7 | 69.038816 | 30.4986815 | 0 | 175 | 500 | 1018.580853 | 572.4579 | 50 | 10 | 386 | 4 | 2638.8105 | 0.386 | 2613.569 | 0.219033 | 3160 | 0.1582278 | 0.175 | 0.02173913 | 0.04 | 1
1658 | 1 | 3.16 | 1 | 2.3 | 1 | 2.59 | 2.637138 | 2 | 2.63 | 2.647621 | 35 | 2 | 30 | 7 | 78.3551335 | 30.989014 | 0 | 175 | 500 | 1018.580853 | 515.6412 | 100 | 20 | 386 | 4 | 2638.8105 | 0.386 | 2613.569 | 0.1972939 | 3160 | 0.1582278 | 0.175 | 0.04347826 | 0.04 | 1
1659 | 1 | 3.16 | 1 | 2.3 | 1 | 2.59 | 2.637138 | 2 | 2.63 | 2.647621 | 35 | 2 | 30 | 7 | 66.5871535 | 28.7334845 | 0 | 175 | 500 | 1018.580853 | 458.8245 | 150 | 30 | 386 | 4 | 2638.8105 | 0.386 | 2613.569 | 0.1755548 | 3160 | 0.1582278 | 0.175 | 0.06521739 | 0.04 | 1
1660 | 1 | 3.16 | 0 | 1 | 1 | 2.59 | 2.637138 | 2 | 2.63 | 2.647621 | 30 | 2 | 30 | 7 | 65.0180895 | 30.8909475 | 0 | 175 | 583.3333 | 1018.580853 | 560.3514 | 0 | 0 | 386 | 4 | 2638.8105 | 0.386 | 2613.569 | 0.2144008 | 3160 | 0.1845992 | 0.175 | 0 | 0.04 | 1
1661 | 1 | 3.16 | 1 | 2.3 | 1 | 2.59 | 2.637138 | 2 | 2.63 | 2.647621 | 30 | 2 | 30 | 7 | 74.922806 | 32.4600115 | 0 | 175 | 583.3333 | 1018.580853 | 494.0652 | 58.33333 | 10 | 386 | 4 | 2638.8105 | 0.386 | 2613.569 | 0.1890385 | 3160 | 0.1845992 | 0.175 | 0.02536232 | 0.04 | 1
1662 | 1 | 3.16 | 1 | 2.3 | 1 | 2.59 | 2.637138 | 2 | 2.63 | 2.647621 | 30 | 2 | 30 | 7 | 76.295737 | 30.989014 | 0 | 175 | 583.3333 | 1018.580853 | 427.7791 | 116.6667 | 20 | 386 | 4 | 2638.8105 | 0.386 | 2613.569 | 0.1636762 | 3160 | 0.1845992 | 0.175 | 0.05072464 | 0.04 | 1
1663 | 1 | 3.16 | 1 | 2.3 | 1 | 2.59 | 2.637138 | 2 | 2.63 | 2.647621 | 30 | 2 | 30 | 7 | 73.6479415 | 29.812216 | 0 | 175 | 583.3333 | 1018.580853 | 361.4929 | 175 | 30 | 386 | 4 | 2638.8105 | 0.386 | 2613.569 | 0.1383139 | 3160 | 0.1845992 | 0.175 | 0.07608696 | 0.04 | 1
1664 | 1 | 3.16 | 1 | 2.3 | 1 | 2.59 | 2.637138 | 2 | 2.63 | 2.647621 | 25 | 2 | 30 | 7 | 72.765343 | 30.400615 | 0 | 175 | 700 | 1018.580853 | 384.3155 | 70 | 10 | 386 | 4 | 2638.8105 | 0.386 | 2613.569 | 0.1470462 | 3160 | 0.221519 | 0.175 | 0.03043478 | 0.04 | 1
1665 | 1 | 3.16 | 1 | 2.3 | 1 | 2.59 | 2.637138 | 2 | 2.63 | 2.647621 | 25 | 2 | 30 | 7 | 84.8275225 | 32.165812 | 0 | 175 | 700 | 1018.580853 | 304.7721 | 140 | 20 | 386 | 4 | 2638.8105 | 0.386 | 2613.569 | 0.1166114 | 3160 | 0.221519 | 0.175 | 0.06086957 | 0.04 | 1
1666 | 1 | 3.16 | 1 | 2.3 | 1 | 2.59 | 2.637138 | 2 | 2.63 | 2.647621 | 25 | 2 | 30 | 7 | 84.8275225 | 31.773546 | 0 | 175 | 700 | 1018.580853 | 225.2287 | 210 | 30 | 386 | 4 | 2638.8105 | 0.386 | 2613.569 | 0.08617666 | 3160 | 0.221519 | 0.175 | 0.09130435 | 0.04 | 1
1667 | 1 | 3.16 | 1 | 2.3 | 1 | 2.59 | 2.637138 | 2 | 2.63 | 2.647621 | 20 | 2 | 30 | 7 | 87.9656505 | 33.2445435 | 0 | 175 | 875 | 1018.580853 | 20.83232 | 262.5 | 30 | 386 | 4 | 2638.8105 | 0.386 | 2613.569 | 0.007970831 | 3160 | 0.2768987 | 0.175 | 0.1141304 | 0.04 | 1
1668 | 1 | 3.16 | 0 | 1 | 1 | 2.59 | 2.637138 | 2 | 2.63 | 2.647621 | 50 | 2 | 30 | 28 | 39.7169325 | 35.107807 | 0 | 175 | 350 | 960.527022 | 810.835 | 0 | 0 | 364 | 4 | 2638.8105 | 0.364 | 2613.569 | 0.3102405 | 3160 | 0.1107595 | 0.175 | 0 | 0.04 | 1
1669 | 1 | 3.16 | 1 | 2.3 | 1 | 2.59 | 2.637138 | 2 | 2.63 | 2.647621 | 50 | 2 | 30 | 28 | 69.3330155 | 34.519408 | 0 | 175 | 350 | 1018.580853 | 713.5647 | 35 | 10 | 386 | 4 | 2638.8105 | 0.386 | 2613.569 | 0.2730231 | 3160 | 0.1107595 | 0.175 | 0.01521739 | 0.04 | 1
1670 | 1 | 3.16 | 0 | 1 | 1 | 2.59 | 2.637138 | 2 | 2.63 | 2.647621 | 40 | 2 | 30 | 28 | 56.9766365 | 32.558078 | 0 | 175 | 437.5 | 1018.580853 | 680.9671 | 0 | 0 | 386 | 4 | 2638.8105 | 0.386 | 2613.569 | 0.2605506 | 3160 | 0.1384494 | 0.175 | 0 | 0.04 | 1
1671 | 1 | 3.16 | 1 | 2.3 | 1 | 2.59 | 2.637138 | 2 | 2.63 | 2.647621 | 40 | 2 | 30 | 28 | 72.56921 | 35.2058735 | 0 | 175 | 437.5 | 1018.580853 | 631.2524 | 43.75 | 10 | 386 | 4 | 2638.8105 | 0.386 | 2613.569 | 0.2415289 | 3160 | 0.1384494 | 0.175 | 0.01902174 | 0.04 | 1
1672 | 1 | 3.16 | 1 | 2.3 | 1 | 2.59 | 2.637138 | 2 | 2.63 | 2.647621 | 40 | 2 | 30 | 28 | 80.7087295 | 34.715541 | 0 | 175 | 437.5 | 1018.580853 | 581.5378 | 87.5 | 20 | 386 | 4 | 2638.8105 | 0.386 | 2613.569 | 0.2225072 | 3160 | 0.1384494 | 0.175 | 0.03804348 | 0.04 | 1
1673 | 1 | 3.16 | 0 | 1 | 1 | 2.59 | 2.637138 | 2 | 2.63 | 2.647621 | 35 | 2 | 30 | 28 | 62.8606265 | 33.734876 | 0 | 175 | 500 | 1018.580853 | 629.2746 | 0 | 0 | 386 | 4 | 2638.8105 | 0.386 | 2613.569 | 0.2407722 | 3160 | 0.1582278 | 0.175 | 0 | 0.04 | 1
1674 | 1 | 3.16 | 1 | 2.3 | 1 | 2.59 | 2.637138 | 2 | 2.63 | 2.647621 | 35 | 2 | 30 | 28 | 82.2777935 | 33.538743 | 0 | 175 | 500 | 1018.580853 | 572.4579 | 50 | 10 | 386 | 4 | 2638.8105 | 0.386 | 2613.569 | 0.219033 | 3160 | 0.1582278 | 0.175 | 0.02173913 | 0.04 | 1
1675 | 1 | 3.16 | 1 | 2.3 | 1 | 2.59 | 2.637138 | 2 | 2.63 | 2.647621 | 35 | 2 | 30 | 28 | 82.6700595 | 34.715541 | 0 | 175 | 500 | 1018.580853 | 515.6412 | 100 | 20 | 386 | 4 | 2638.8105 | 0.386 | 2613.569 | 0.1972939 | 3160 | 0.1582278 | 0.175 | 0.04347826 | 0.04 | 1
1676 | 1 | 3.16 | 1 | 2.3 | 1 | 2.59 | 2.637138 | 2 | 2.63 | 2.647621 | 35 | 2 | 30 | 28 | 91.201845 | 33.8329425 | 0 | 175 | 500 | 1018.580853 | 458.8245 | 150 | 30 | 386 | 4 | 2638.8105 | 0.386 | 2613.569 | 0.1755548 | 3160 | 0.1582278 | 0.175 | 0.06521739 | 0.04 | 1
1677 | 1 | 3.16 | 0 | 1 | 1 | 2.59 | 2.637138 | 2 | 2.63 | 2.647621 | 30 | 2 | 30 | 28 | 73.353742 | 33.538743 | 0 | 175 | 583.3333 | 1018.580853 | 560.3514 | 0 | 0 | 386 | 4 | 2638.8105 | 0.386 | 2613.569 | 0.2144008 | 3160 | 0.1845992 | 0.175 | 0 | 0.04 | 1
1678 | 1 | 3.16 | 1 | 2.3 | 1 | 2.59 | 2.637138 | 2 | 2.63 | 2.647621 | 30 | 2 | 30 | 28 | 86.0043205 | 33.931009 | 0 | 175 | 583.3333 | 1018.580853 | 494.0652 | 58.33333 | 10 | 386 | 4 | 2638.8105 | 0.386 | 2613.569 | 0.1890385 | 3160 | 0.1845992 | 0.175 | 0.02536232 | 0.04 | 1
1679 | 1 | 3.16 | 1 | 2.3 | 1 | 2.59 | 2.637138 | 2 | 2.63 | 2.647621 | 30 | 2 | 30 | 28 | 89.3385815 | 34.4213415 | 0 | 175 | 583.3333 | 1018.580853 | 427.7791 | 116.6667 | 20 | 386 | 4 | 2638.8105 | 0.386 | 2613.569 | 0.1636762 | 3160 | 0.1845992 | 0.175 | 0.05072464 | 0.04 | 1
1680 | 1 | 3.16 | 1 | 2.3 | 1 | 2.59 | 2.637138 | 2 | 2.63 | 2.647621 | 30 | 2 | 30 | 28 | 86.7888525 | 31.38128 | 0 | 175 | 583.3333 | 1018.580853 | 361.4929 | 175 | 30 | 386 | 4 | 2638.8105 | 0.386 | 2613.569 | 0.1383139 | 3160 | 0.1845992 | 0.175 | 0.07608696 | 0.04 | 1
1681 | 1 | 3.16 | 1 | 2.3 | 1 | 2.59 | 2.637138 | 2 | 2.63 | 2.647621 | 25 | 2 | 30 | 28 | 82.964259 | 33.4406765 | 0 | 175 | 700 | 1018.580853 | 384.3155 | 70 | 10 | 386 | 4 | 2638.8105 | 0.386 | 2613.569 | 0.1470462 | 3160 | 0.221519 | 0.175 | 0.03043478 | 0.04 | 1
1682 | 1 | 3.16 | 1 | 2.3 | 1 | 2.59 | 2.637138 | 2 | 2.63 | 2.647621 | 25 | 2 | 30 | 28 | 92.770909 | 35.30394 | 0 | 175 | 700 | 1018.580853 | 304.7721 | 140 | 20 | 386 | 4 | 2638.8105 | 0.386 | 2613.569 | 0.1166114 | 3160 | 0.221519 | 0.175 | 0.06086957 | 0.04 | 1
1683 | 1 | 3.16 | 1 | 2.3 | 1 | 2.59 | 2.637138 | 2 | 2.63 | 2.647621 | 25 | 2 | 30 | 28 | 99.9297635 | 34.127142 | 0 | 175 | 700 | 1018.580853 | 225.2287 | 210 | 30 | 386 | 4 | 2638.8105 | 0.386 | 2613.569 | 0.08617666 | 3160 | 0.221519 | 0.175 | 0.09130435 | 0.04 | 1
1684 | 1 | 3.16 | 1 | 2.3 | 1 | 2.59 | 2.637138 | 2 | 2.63 | 2.647621 | 20 | 2 | 30 | 28 | 96.301303 | 34.323275 | 0 | 175 | 875 | 1018.580853 | 20.83232 | 262.5 | 30 | 386 | 4 | 2638.8105 | 0.386 | 2613.569 | 0.007970831 | 3160 | 0.2768987 | 0.175 | 0.1141304 | 0.04 | 1
1685 | 2 | 3.14 | 0 | 1 | 1 | 2.56234 | 2.61 | 1 | 2.63341 | 2.65 | 30 | 1 | 20 | 7 | 43.2473265 | 35.892339 | 0 | 175 | 583.3333 | 1024.981 | 572.1256 | 0 | 0 | 388 | 3 | 2641.705 | 0.388 | 2586.17 | 0.2212251 | 3140 | 0.1857749 | 0.175 | 0 | 0.03 | 1
1686 | 2 | 3.14 | 0 | 1 | 1 | 2.56234 | 2.61 | 1 | 2.63341 | 2.65 | 30 | 1 | 20 | 7 | 55.897905 | 36.1865385 | 0 | 175 | 583.3333 | 1024.981 | 569.5395 | 0 | 0 | 388 | 3.1 | 2641.705 | 0.388 | 2586.17 | 0.2202251 | 3140 | 0.1857749 | 0.175 | 0 | 0.031 | 1
1687 | 2 | 3.14 | 0 | 1 | 1 | 2.56234 | 2.61 | 1 | 2.63341 | 2.65 | 30 | 1 | 20 | 7 | 50.798447 | 40.207265 | 0 | 175 | 583.3333 | 1024.981 | 603.1597 | 0 | 0 | 388 | 1.8 | 2641.705 | 0.388 | 2586.17 | 0.2332251 | 3140 | 0.1857749 | 0.175 | 0 | 0.018 | 1
1688 | 2 | 3.14 | 0 | 1 | 1 | 2.56234 | 2.61 | 1 | 2.63341 | 2.65 | 30 | 1 | 20 | 7 | 53.0539765 | 38.834334 | 0 | 175 | 583.3333 | 1024.981 | 572.1256 | 0 | 0 | 388 | 3 | 2641.705 | 0.388 | 2586.17 | 0.2212251 | 3140 | 0.1857749 | 0.175 | 0 | 0.03 | 1
1689 | 2 | 3.14 | 0 | 1 | 1 | 2.56234 | 2.61 | 1 | 2.63341 | 2.65 | 30 | 1 | 20 | 7 | 44.914457 | 38.5401345 | 0 | 175 | 583.3333 | 1024.981 | 597.9873 | 0 | 0 | 388 | 2 | 2641.705 | 0.388 | 2586.17 | 0.2312251 | 3140 | 0.1857749 | 0.175 | 0 | 0.02 | 1
1690 | 2 | 3.14 | 0 | 1 | 1 | 2.56234 | 2.61 | 1 | 2.63341 | 2.65 | 30 | 1 | 20 | 7 | 49.7197155 | 36.873004 | 0 | 175 | 583.3333 | 1024.981 | 566.9533 | 0 | 0 | 388 | 3.2 | 2641.705 | 0.388 | 2586.17 | 0.2192251 | 3140 | 0.1857749 | 0.175 | 0 | 0.032 | 1
1691 | 2 | 3.14 | 0 | 1 | 1 | 2.56234 | 2.61 | 1 | 2.63341 | 2.65 | 30 | 1 | 20 | 7 | 51.779112 | 35.30394 | 0 | 175 | 583.3333 | 1024.981 | 525.5746 | 0 | 0 | 388 | 4.8 | 2641.705 | 0.388 | 2586.17 | 0.2032251 | 3140 | 0.1857749 | 0.175 | 0 | 0.048 | 1
1692 | 2 | 3.14 | 0 | 1 | 1 | 2.56234 | 2.61 | 1 | 2.63341 | 2.65 | 30 | 1 | 20 | 7 | 52.6617105 | 37.069137 | 0 | 175 | 583.3333 | 1024.981 | 543.6778 | 0 | 0 | 388 | 4.1 | 2641.705 | 0.388 | 2586.17 | 0.2102251 | 3140 | 0.1857749 | 0.175 | 0 | 0.041 | 1
1693 | 2 | 3.14 | 1 | 2.2 | 1 | 2.56234 | 2.61 | 1 | 2.63341 | 2.65 | 30 | 1 | 20 | 7 | 49.425516 | 35.0097405 | 0 | 175 | 583.3333 | 1006.49 | 514.8577 | 72.91667 | 12.5 | 381 | 2.6 | 2641.705 | 0.381 | 2586.17 | 0.1990811 | 3140 | 0.1857749 | 0.175 | 0.03314394 | 0.026 | 1
1694 | 2 | 3.14 | 1 | 2.2 | 1 | 2.56234 | 2.61 | 1 | 2.63341 | 2.65 | 30 | 1 | 20 | 7 | 45.895122 | 32.950344 | 0 | 175 | 583.3333 | 1006.49 | 520.03 | 72.91667 | 12.5 | 381 | 2.4 | 2641.705 | 0.381 | 2586.17 | 0.2010811 | 3140 | 0.1857749 | 0.175 | 0.03314394 | 0.024 | 1
1695 | 2 | 3.14 | 1 | 2.2 | 1 | 2.56234 | 2.61 | 1 | 2.63341 | 2.65 | 30 | 1 | 20 | 7 | 56.682437 | 34.911674 | 0 | 175 | 583.3333 | 1006.49 | 488.9959 | 72.91667 | 12.5 | 381 | 3.6 | 2641.705 | 0.381 | 2586.17 | 0.1890811 | 3140 | 0.1857749 | 0.175 | 0.03314394 | 0.036 | 1
1696 | 2 | 3.14 | 1 | 2.2 | 1 | 2.56234 | 2.61 | 1 | 2.63341 | 2.65 | 30 | 1 | 20 | 7 | 49.817782 | 32.558078 | 0 | 175 | 583.3333 | 1006.49 | 507.0991 | 72.91667 | 12.5 | 381 | 2.9 | 2641.705 | 0.381 | 2586.17 | 0.1960811 | 3140 | 0.1857749 | 0.175 | 0.03314394 | 0.029 | 1
1697 | 2 | 3.14 | 3 | 2.14 | 1 | 2.56234 | 2.61 | 1 | 2.63341 | 2.65 | 30 | 1 | 20 | 7 | 45.895122 | 34.519408 | 0 | 175 | 583.3333 | 990.6393 | 428.5489 | 116.6667 | 20 | 375 | 4.4 | 2641.705 | 0.375 | 2586.17 | 0.1657079 | 3140 | 0.1857749 | 0.175 | 0.05451713 | 0.044 | 1
1698 | 2 | 3.14 | 3 | 2.14 | 1 | 2.56234 | 2.61 | 1 | 2.63341 | 2.65 | 30 | 1 | 20 | 7 | 43.4434595 | 34.2252085 | 0 | 175 | 583.3333 | 990.6393 | 451.8244 | 116.6667 | 20 | 375 | 3.5 | 2641.705 | 0.375 | 2586.17 | 0.1747079 | 3140 | 0.1857749 | 0.175 | 0.05451713 | 0.035 | 1
1699 | 2 | 3.14 | 3 | 2.14 | 1 | 2.56234 | 2.61 | 1 | 2.63341 | 2.65 | 30 | 1 | 20 | 7 | 49.3274495 | 32.0677455 | 0 | 175 | 583.3333 | 990.6393 | 387.1702 | 116.6667 | 20 | 375 | 6 | 2641.705 | 0.375 | 2586.17 | 0.1497079 | 3140 | 0.1857749 | 0.175 | 0.05451713 | 0.06 | 1
1700 | 2 | 3.14 | 3 | 2.14 | 1 | 2.56234 | 2.61 | 1 | 2.63341 | 2.65 | 30 | 1 | 20 | 7 | 45.7970555 | 34.2252085 | 0 | 175 | 583.3333 | 990.6393 | 400.101 | 116.6667 | 20 | 375 | 5.5 | 2641.705 | 0.375 | 2586.17 | 0.1547079 | 3140 | 0.1857749 | 0.175 | 0.05451713 | 0.055 | 1
1701 | 2 | 3.14 | 2 | 2.9 | 1 | 2.56234 | 2.61 | 1 | 2.63341 | 2.65 | 30 | 1 | 20 | 7 | 46.483521 | 33.4406765 | 0 | 175 | 583.3333 | 1014.415 | 325.2504 | 233.3333 | 40 | 384 | 4.9 | 2641.705 | 0.384 | 2586.17 | 0.1257653 | 3140 | 0.1857749 | 0.175 | 0.08045977 | 0.049 | 1
1702 | 2 | 3.14 | 2 | 2.9 | 1 | 2.56234 | 2.61 | 1 | 2.63341 | 2.65 | 30 | 1 | 20 | 7 | 42.8550605 | 33.146477 | 0 | 175 | 583.3333 | 1014.415 | 366.6292 | 233.3333 | 40 | 384 | 3.3 | 2641.705 | 0.384 | 2586.17 | 0.1417653 | 3140 | 0.1857749 | 0.175 | 0.08045977 | 0.033 | 1
1703 | 2 | 3.14 | 2 | 2.9 | 1 | 2.56234 | 2.61 | 1 | 2.63341 | 2.65 | 30 | 1 | 20 | 7 | 54.721107 | 33.34261 | 0 | 175 | 583.3333 | 1014.415 | 343.3536 | 233.3333 | 40 | 384 | 4.2 | 2641.705 | 0.384 | 2586.17 | 0.1327653 | 3140 | 0.1857749 | 0.175 | 0.08045977 | 0.042 | 1
1704 | 2 | 3.14 | 2 | 2.9 | 1 | 2.56234 | 2.61 | 1 | 2.63341 | 2.65 | 30 | 1 | 20 | 7 | 49.5235825 | 34.715541 | 0 | 175 | 583.3333 | 1014.415 | 340.7675 | 233.3333 | 40 | 384 | 4.3 | 2641.705 | 0.384 | 2586.17 | 0.1317653 | 3140 | 0.1857749 | 0.175 | 0.08045977 | 0.043 | 1
1705 | 2 | 3.14 | 0 | 1 | 1 | 2.56234 | 2.61 | 1 | 2.63341 | 2.65 | 30 | 1 | 20 | 28 | 53.348176 | 40.207265 | 4.4129925 | 175 | 583.3333 | 1024.981 | 572.1256 | 0 | 0 | 388 | 3 | 2641.705 | 0.388 | 2586.17 | 0.2212251 | 3140 | 0.1857749 | 0.175 | 0 | 0.03 | 1
1706 | 2 | 3.14 | 0 | 1 | 1 | 2.56234 | 2.61 | 1 | 2.63341 | 2.65 | 30 | 1 | 20 | 28 | 63.4490255 | 35.30394 | 4.6091255 | 175 | 583.3333 | 1024.981 | 569.5395 | 0 | 0 | 388 | 3.1 | 2641.705 | 0.388 | 2586.17 | 0.2202251 | 3140 | 0.1857749 | 0.175 | 0 | 0.031 | 1
1707 | 2 | 3.14 | 0 | 1 | 1 | 2.56234 | 2.61 | 1 | 2.63341 | 2.65 | 30 | 1 | 20 | 28 | 56.1921045 | 42.6589275 | 3.92266 | 175 | 583.3333 | 1024.981 | 603.1597 | 0 | 0 | 388 | 1.8 | 2641.705 | 0.388 | 2586.17 | 0.2332251 | 3140 | 0.1857749 | 0.175 | 0 | 0.018 | 1
1708 | 2 | 3.14 | 0 | 1 | 1 | 2.56234 | 2.61 | 1 | 2.63341 | 2.65 | 30 | 1 | 20 | 28 | 59.232166 | 41.18793 | 4.2168595 | 175 | 583.3333 | 1024.981 | 572.1256 | 0 | 0 | 388 | 3 | 2641.705 | 0.388 | 2586.17 | 0.2212251 | 3140 | 0.1857749 | 0.175 | 0 | 0.03 | 1
1709 | 2 | 3.14 | 0 | 1 | 1 | 2.56234 | 2.61 | 1 | 2.63341 | 2.65 | 30 | 1 | 20 | 28 | 52.2694445 | 39.618866 | 3.726527 | 175 | 583.3333 | 1024.981 | 597.9873 | 0 | 0 | 388 | 2 | 2641.705 | 0.388 | 2586.17 | 0.2312251 | 3140 | 0.1857749 | 0.175 | 0 | 0.02 | 1
1710 | 2 | 3.14 | 0 | 1 | 1 | 2.56234 | 2.61 | 1 | 2.63341 | 2.65 | 30 | 1 | 20 | 28 | 60.5070305 | 39.2266 | 5.0013915 | 175 | 583.3333 | 1024.981 | 566.9533 | 0 | 0 | 388 | 3.2 | 2641.705 | 0.388 | 2586.17 | 0.2192251 | 3140 | 0.1857749 | 0.175 | 0 | 0.032 | 1
1711 | 2 | 3.14 | 0 | 1 | 1 | 2.56234 | 2.61 | 1 | 2.63341 | 2.65 | 30 | 1 | 20 | 28 | 59.428299 | 39.3246665 | 4.6091255 | 175 | 583.3333 | 1024.981 | 525.5746 | 0 | 0 | 388 | 4.8 | 2641.705 | 0.388 | 2586.17 | 0.2032251 | 3140 | 0.1857749 | 0.175 | 0 | 0.048 | 1
1712 | 2 | 3.14 | 0 | 1 | 1 | 2.56234 | 2.61 | 1 | 2.63341 | 2.65 | 30 | 1 | 20 | 28 | 63.743225 | 40.3053315 | 4.8052585 | 175 | 583.3333 | 1024.981 | 543.6778 | 0 | 0 | 388 | 4.1 | 2641.705 | 0.388 | 2586.17 | 0.2102251 | 3140 | 0.1857749 | 0.175 | 0 | 0.041 | 1
1713 | 2 | 3.14 | 1 | 2.2 | 1 | 2.56234 | 2.61 | 1 | 2.63341 | 2.65 | 30 | 1 | 20 | 28 | 66.9794195 | 40.6975975 | 4.314926 | 175 | 583.3333 | 1006.49 | 514.8577 | 72.91667 | 12.5 | 381 | 2.6 | 2641.705 | 0.381 | 2586.17 | 0.1990811 | 3140 | 0.1857749 | 0.175 | 0.03314394 | 0.026 | 1
1714 | 2 | 3.14 | 1 | 2.2 | 1 | 2.56234 | 2.61 | 1 | 2.63341 | 2.65 | 30 | 1 | 20 | 28 | 63.743225 | 38.3440015 | 3.8245935 | 175 | 583.3333 | 1006.49 | 520.03 | 72.91667 | 12.5 | 381 | 2.4 | 2641.705 | 0.381 | 2586.17 | 0.2010811 | 3140 | 0.1857749 | 0.175 | 0.03314394 | 0.024 | 1
1715 | 2 | 3.14 | 1 | 2.2 | 1 | 2.56234 | 2.61 | 1 | 2.63341 | 2.65 | 30 | 1 | 20 | 28 | 71.392412 | 38.5401345 | 5.099458 | 175 | 583.3333 | 1006.49 | 488.9959 | 72.91667 | 12.5 | 381 | 3.6 | 2641.705 | 0.381 | 2586.17 | 0.1890811 | 3140 | 0.1857749 | 0.175 | 0.03314394 | 0.036 | 1
1716 | 2 | 3.14 | 1 | 2.2 | 1 | 2.56234 | 2.61 | 1 | 2.63341 | 2.65 | 30 | 1 | 20 | 28 | 66.9794195 | 36.480738 | 4.2168595 | 175 | 583.3333 | 1006.49 | 507.0991 | 72.91667 | 12.5 | 381 | 2.9 | 2641.705 | 0.381 | 2586.17 | 0.1960811 | 3140 | 0.1857749 | 0.175 | 0.03314394 | 0.029 | 1
1717 | 2 | 3.14 | 3 | 2.14 | 1 | 2.56234 | 2.61 | 1 | 2.63341 | 2.65 | 30 | 1 | 20 | 28 | 57.7611685 | 37.5594695 | 4.314926 | 175 | 583.3333 | 990.6393 | 428.5489 | 116.6667 | 20 | 375 | 4.4 | 2641.705 | 0.375 | 2586.17 | 0.1657079 | 3140 | 0.1857749 | 0.175 | 0.05451713 | 0.044 | 1
1718 | 2 | 3.14 | 3 | 2.14 | 1 | 2.56234 | 2.61 | 1 | 2.63341 | 2.65 | 30 | 1 | 20 | 28 | 58.643767 | 36.676871 | 4.4129925 | 175 | 583.3333 | 990.6393 | 451.8244 | 116.6667 | 20 | 375 | 3.5 | 2641.705 | 0.375 | 2586.17 | 0.1747079 | 3140 | 0.1857749 | 0.175 | 0.05451713 | 0.035 | 1
1719 | 2 | 3.14 | 3 | 2.14 | 1 | 2.56234 | 2.61 | 1 | 2.63341 | 2.65 | 30 | 1 | 20 | 28 | 65.2142225 | 35.696206 | 4.4129925 | 175 | 583.3333 | 990.6393 | 387.1702 | 116.6667 | 20 | 375 | 6 | 2641.705 | 0.375 | 2586.17 | 0.1497079 | 3140 | 0.1857749 | 0.175 | 0.05451713 | 0.06 | 1
1720 | 2 | 3.14 | 3 | 2.14 | 1 | 2.56234 | 2.61 | 1 | 2.63341 | 2.65 | 30 | 1 | 20 | 28 | 59.624432 | 36.284605 | 4.8052585 | 175 | 583.3333 | 990.6393 | 400.101 | 116.6667 | 20 | 375 | 5.5 | 2641.705 | 0.375 | 2586.17 | 0.1547079 | 3140 | 0.1857749 | 0.175 | 0.05451713 | 0.055 | 1
1721 | 2 | 3.14 | 2 | 2.9 | 1 | 2.56234 | 2.61 | 1 | 2.63341 | 2.65 | 30 | 1 | 20 | 28 | 56.682437 | 40.207265 | 3.530394 | 175 | 583.3333 | 1014.415 | 325.2504 | 233.3333 | 40 | 384 | 4.9 | 2641.705 | 0.384 | 2586.17 | 0.1257653 | 3140 | 0.1857749 | 0.175 | 0.08045977 | 0.049 | 1
1722 | 2 | 3.14 | 2 | 2.9 | 1 | 2.56234 | 2.61 | 1 | 2.63341 | 2.65 | 30 | 1 | 20 | 28 | 55.113373 | 41.0898635 | 3.334261 | 175 | 583.3333 | 1014.415 | 366.6292 | 233.3333 | 40 | 384 | 3.3 | 2641.705 | 0.384 | 2586.17 | 0.1417653 | 3140 | 0.1857749 | 0.175 | 0.08045977 | 0.033 | 1
1723 | 2 | 3.14 | 2 | 2.9 | 1 | 2.56234 | 2.61 | 1 | 2.63341 | 2.65 | 30 | 1 | 20 | 28 | 71.2943455 | 40.1091985 | 4.118793 | 175 | 583.3333 | 1014.415 | 343.3536 | 233.3333 | 40 | 384 | 4.2 | 2641.705 | 0.384 | 2586.17 | 0.1327653 | 3140 | 0.1857749 | 0.175 | 0.08045977 | 0.042 | 1
1724 | 2 | 3.14 | 2 | 2.9 | 1 | 2.56234 | 2.61 | 1 | 2.63341 | 2.65 | 30 | 1 | 20 | 28 | 65.508422 | 40.8937305 | 4.314926 | 175 | 583.3333 | 1014.415 | 340.7675 | 233.3333 | 40 | 384 | 4.3 | 2641.705 | 0.384 | 2586.17 | 0.1317653 | 3140 | 0.1857749 | 0.175 | 0.08045977 | 0.043 | 1
1725 | 2 | 3.14 | 0 | 1 | 1 | 2.56234 | 2.61 | 1 | 2.63341 | 2.65 | 30 | 1 | 20 | 91 | 55.897905 | 41.384063 | 0 | 175 | 583.3333 | 1024.981 | 572.1256 | 0 | 0 | 388 | 3 | 2641.705 | 0.388 | 2586.17 | 0.2212251 | 3140 | 0.1857749 | 0.175 | 0 | 0.03 | 1
1726 | 2 | 3.14 | 0 | 1 | 1 | 2.56234 | 2.61 | 1 | 2.63341 | 2.65 | 30 | 1 | 20 | 91 | 70.1175475 | 41.18793 | 0 | 175 | 583.3333 | 1024.981 | 569.5395 | 0 | 0 | 388 | 3.1 | 2641.705 | 0.388 | 2586.17 | 0.2202251 | 3140 | 0.1857749 | 0.175 | 0 | 0.031 | 1
1727 | 2 | 3.14 | 0 | 1 | 1 | 2.56234 | 2.61 | 1 | 2.63341 | 2.65 | 30 | 1 | 20 | 91 | 58.643767 | 46.875787 | 0 | 175 | 583.3333 | 1024.981 | 603.1597 | 0 | 0 | 388 | 1.8 | 2641.705 | 0.388 | 2586.17 | 0.2332251 | 3140 | 0.1857749 | 0.175 | 0 | 0.018 | 1
1728 | 2 | 3.14 | 0 | 1 | 1 | 2.56234 | 2.61 | 1 | 2.63341 | 2.65 | 30 | 1 | 20 | 91 | 63.350959 | 43.541526 | 0 | 175 | 583.3333 | 1024.981 | 572.1256 | 0 | 0 | 388 | 3 | 2641.705 | 0.388 | 2586.17 | 0.2212251 | 3140 | 0.1857749 | 0.175 | 0 | 0.03 | 1
1729 | 2 | 3.14 | 0 | 1 | 1 | 2.56234 | 2.61 | 1 | 2.63341 | 2.65 | 30 | 1 | 20 | 91 | 55.309506 | 41.384063 | 0 | 175 | 583.3333 | 1024.981 | 597.9873 | 0 | 0 | 388 | 2 | 2641.705 | 0.388 | 2586.17 | 0.2312251 | 3140 | 0.1857749 | 0.175 | 0 | 0.02 | 1
1730 | 2 | 3.14 | 0 | 1 | 1 | 2.56234 | 2.61 | 1 | 2.63341 | 2.65 | 30 | 1 | 20 | 91 | 64.135491 | 41.4821295 | 0 | 175 | 583.3333 | 1024.981 | 566.9533 | 0 | 0 | 388 | 3.2 | 2641.705 | 0.388 | 2586.17 | 0.2192251 | 3140 | 0.1857749 | 0.175 | 0 | 0.032 | 1
1731 | 2 | 3.14 | 0 | 1 | 1 | 2.56234 | 2.61 | 1 | 2.63341 | 2.65 | 30 | 1 | 20 | 91 | 63.8412915 | 40.795664 | 0 | 175 | 583.3333 | 1024.981 | 525.5746 | 0 | 0 | 388 | 4.8 | 2641.705 | 0.388 | 2586.17 | 0.2032251 | 3140 | 0.1857749 | 0.175 | 0 | 0.048 | 1
1732 | 2 | 3.14 | 0 | 1 | 1 | 2.56234 | 2.61 | 1 | 2.63341 | 2.65 | 30 | 1 | 20 | 91 | 70.1175475 | 41.8743955 | 0 | 175 | 583.3333 | 1024.981 | 543.6778 | 0 | 0 | 388 | 4.1 | 2641.705 | 0.388 | 2586.17 | 0.2102251 | 3140 | 0.1857749 | 0.175 | 0 | 0.041 | 1
1733 | 2 | 3.14 | 1 | 2.2 | 1 | 2.56234 | 2.61 | 1 | 2.63341 | 2.65 | 30 | 1 | 20 | 91 | 71.8827445 | 41.18793 | 0 | 175 | 583.3333 | 1006.49 | 514.8577 | 72.91667 | 12.5 | 381 | 2.6 | 2641.705 | 0.381 | 2586.17 | 0.1990811 | 3140 | 0.1857749 | 0.175 | 0.03314394 | 0.026 | 1
1734 | 2 | 3.14 | 1 | 2.2 | 1 | 2.56234 | 2.61 | 1 | 2.63341 | 2.65 | 30 | 1 | 20 | 91 | 69.234949 | 39.7169325 | 0 | 175 | 583.3333 | 1006.49 | 520.03 | 72.91667 | 12.5 | 381 | 2.4 | 2641.705 | 0.381 | 2586.17 | 0.2010811 | 3140 | 0.1857749 | 0.175 | 0.03314394 | 0.024 | 1
1735 | 2 | 3.14 | 1 | 2.2 | 1 | 2.56234 | 2.61 | 1 | 2.63341 | 2.65 | 30 | 1 | 20 | 91 | 81.4932615 | 40.3053315 | 0 | 175 | 583.3333 | 1006.49 | 488.9959 | 72.91667 | 12.5 | 381 | 3.6 | 2641.705 | 0.381 | 2586.17 | 0.1890811 | 3140 | 0.1857749 | 0.175 | 0.03314394 | 0.036 | 1
1736 | 2 | 3.14 | 1 | 2.2 | 1 | 2.56234 | 2.61 | 1 | 2.63341 | 2.65 | 30 | 1 | 20 | 91 | 76.295737 | 38.7362675 | 0 | 175 | 583.3333 | 1006.49 | 507.0991 | 72.91667 | 12.5 | 381 | 2.9 | 2641.705 | 0.381 | 2586.17 | 0.1960811 | 3140 | 0.1857749 | 0.175 | 0.03314394 | 0.029 | 1
1737 | 2 | 3.14 | 3 | 2.14 | 1 | 2.56234 | 2.61 | 1 | 2.63341 | 2.65 | 30 | 1 | 20 | 91 | 66.881353 | 39.030467 | 0 | 175 | 583.3333 | 990.6393 | 428.5489 | 116.6667 | 20 | 375 | 4.4 | 2641.705 | 0.375 | 2586.17 | 0.1657079 | 3140 | 0.1857749 | 0.175 | 0.05451713 | 0.044 | 1
1738 | 2 | 3.14 | 3 | 2.14 | 1 | 2.56234 | 2.61 | 1 | 2.63341 | 2.65 | 30 | 1 | 20 | 91 | 64.8219565 | 40.011132 | 0 | 175 | 583.3333 | 990.6393 | 451.8244 | 116.6667 | 20 | 375 | 3.5 | 2641.705 | 0.375 | 2586.17 | 0.1747079 | 3140 | 0.1857749 | 0.175 | 0.05451713 | 0.035 | 1
1739 | 2 | 3.14 | 3 | 2.14 | 1 | 2.56234 | 2.61 | 1 | 2.63341 | 2.65 | 30 | 1 | 20 | 91 | 74.2363405 | 38.834334 | 0 | 175 | 583.3333 | 990.6393 | 387.1702 | 116.6667 | 20 | 375 | 6 | 2641.705 | 0.375 | 2586.17 | 0.1497079 | 3140 | 0.1857749 | 0.175 | 0.05451713 | 0.06 | 1
1740 | 2 | 3.14 | 3 | 2.14 | 1 | 2.56234 | 2.61 | 1 | 2.63341 | 2.65 | 30 | 1 | 20 | 91 | 70.9020795 | 39.7169325 | 0 | 175 | 583.3333 | 990.6393 | 400.101 | 116.6667 | 20 | 375 | 5.5 | 2641.705 | 0.375 | 2586.17 | 0.1547079 | 3140 | 0.1857749 | 0.175 | 0.05451713 | 0.055 | 1
1741 | 2 | 3.14 | 2 | 2.9 | 1 | 2.56234 | 2.61 | 1 | 2.63341 | 2.65 | 30 | 1 | 20 | 91 | 63.8412915 | 42.6589275 | 0 | 175 | 583.3333 | 1014.415 | 325.2504 | 233.3333 | 40 | 384 | 4.9 | 2641.705 | 0.384 | 2586.17 | 0.1257653 | 3140 | 0.1857749 | 0.175 | 0.08045977 | 0.049 | 1
1742 | 2 | 3.14 | 2 | 2.9 | 1 | 2.56234 | 2.61 | 1 | 2.63341 | 2.65 | 30 | 1 | 20 | 91 | 58.3495675 | 44.522191 | 0 | 175 | 583.3333 | 1014.415 | 366.6292 | 233.3333 | 40 | 384 | 3.3 | 2641.705 | 0.384 | 2586.17 | 0.1417653 | 3140 | 0.1857749 | 0.175 | 0.08045977 | 0.033 | 1
1743 | 2 | 3.14 | 2 | 2.9 | 1 | 2.56234 | 2.61 | 1 | 2.63341 | 2.65 | 30 | 1 | 20 | 91 | 76.7860695 | 43.8357255 | 0 | 175 | 583.3333 | 1014.415 | 343.3536 | 233.3333 | 40 | 384 | 4.2 | 2641.705 | 0.384 | 2586.17 | 0.1327653 | 3140 | 0.1857749 | 0.175 | 0.08045977 | 0.042 | 1
1744 | 2 | 3.14 | 2 | 2.9 | 1 | 2.56234 | 2.61 | 1 | 2.63341 | 2.65 | 30 | 1 | 20 | 91 | 75.707338 | 44.129925 | 0 | 175 | 583.3333 | 1014.415 | 340.7675 | 233.3333 | 40 | 384 | 4.3 | 2641.705 | 0.384 | 2586.17 | 0.1317653 | 3140 | 0.1857749 | 0.175 | 0.08045977 | 0.043 | 1
1745 | 1 | 3.15 | 0 | 1 | 7 | 2.49 | 2.54 | 3 | 1.3 | 1.33 | 40 | 4 | 20 | 7 | 31.38128 | 19.1229675 | 2.55953565 | 171 | 427.5 | 501.015 | 631.9836 | 0 | 0 | 381 | 6.1 | 1315 | 0.381 | 2515 | 0.2512857 | 3150 | 0.1357143 | 0.171 | 0 | 0.061 | 1
1746 | 1 | 3.15 | 0 | 1 | 7 | 2.49 | 2.54 | 3 | 1.3 | 1.33 | 45 | 4 | 20 | 7 | 27.5566865 | 18.044236 | 2.3732093 | 175 | 388.8889 | 483.92 | 677.9012 | 0 | 0 | 368 | 6.4 | 1315 | 0.368 | 2515 | 0.2695432 | 3150 | 0.1234568 | 0.175 | 0 | 0.064 | 1
1747 | 1 | 3.15 | 0 | 1 | 7 | 2.49 | 2.54 | 3 | 1.3 | 1.33 | 50 | 4 | 20 | 7 | 23.732093 | 17.5539035 | 2.2947561 | 180 | 360 | 478.66 | 733.6614 | 0 | 0 | 364 | 5 | 1315 | 0.364 | 2515 | 0.2917143 | 3150 | 0.1142857 | 0.18 | 0 | 0.05 | 1
1748 | 1 | 3.15 | 0 | 1 | 7 | 2.49 | 2.54 | 3 | 1.3 | 1.33 | 60 | 4 | 20 | 7 | 17.7500365 | 15.494507 | 2.0593965 | 187 | 311.6667 | 466.825 | 772.2514 | 0 | 0 | 355 | 5.2 | 1315 | 0.355 | 2515 | 0.3070582 | 3150 | 0.0989418 | 0.187 | 0 | 0.052 | 1
1749 | 1 | 3.15 | 0 | 1 | 7 | 2.49 | 2.54 | 3 | 1.3 | 1.33 | 40 | 4 | 20 | 28 | 40.207265 | 21.770763 | 2.7654753 | 171 | 427.5 | 501.015 | 631.9836 | 0 | 0 | 381 | 6.1 | 1315 | 0.381 | 2515 | 0.2512857 | 3150 | 0.1357143 | 0.171 | 0 | 0.061 | 1
1750 | 1 | 3.15 | 0 | 1 | 7 | 2.49 | 2.54 | 3 | 1.3 | 1.33 | 45 | 4 | 20 | 28 | 37.1672035 | 20.8881645 | 2.63798885 | 175 | 388.8889 | 483.92 | 677.9012 | 0 | 0 | 368 | 6.4 | 1315 | 0.368 | 2515 | 0.2695432 | 3150 | 0.1234568 | 0.175 | 0 | 0.064 | 1
1751 | 1 | 3.15 | 0 | 1 | 7 | 2.49 | 2.54 | 3 | 1.3 | 1.33 | 50 | 4 | 20 | 28 | 33.34261 | 20.2997655 | 2.53992235 | 180 | 360 | 478.66 | 733.6614 | 0 | 0 | 364 | 5 | 1315 | 0.364 | 2515 | 0.2917143 | 3150 | 0.1142857 | 0.18 | 0 | 0.05 | 1
1752 | 1 | 3.15 | 0 | 1 | 7 | 2.49 | 2.54 | 3 | 1.3 | 1.33 | 60 | 4 | 20 | 28 | 27.7528195 | 18.828768 | 2.2947561 | 187 | 311.6667 | 466.825 | 772.2514 | 0 | 0 | 355 | 5.2 | 1315 | 0.355 | 2515 | 0.3070582 | 3150 | 0.0989418 | 0.187 | 0 | 0.052 | 1
1753 | 1 | 3.15 | 0 | 1 | 7 | 2.49 | 2.54 | 3 | 1.3 | 1.33 | 40 | 4 | 20 | 91 | 43.4434595 | 23.4378935 | 3.1185147 | 171 | 427.5 | 501.015 | 631.9836 | 0 | 0 | 381 | 6.1 | 1315 | 0.381 | 2515 | 0.2512857 | 3150 | 0.1357143 | 0.171 | 0 | 0.061 | 1
1754 | 1 | 3.15 | 0 | 1 | 7 | 2.49 | 2.54 | 3 | 1.3 | 1.33 | 45 | 4 | 20 | 91 | 40.011132 | 22.359162 | 2.83412185 | 175 | 388.8889 | 483.92 | 677.9012 | 0 | 0 | 368 | 6.4 | 1315 | 0.368 | 2515 | 0.2695432 | 3150 | 0.1234568 | 0.175 | 0 | 0.064 | 1
1755 | 1 | 3.15 | 0 | 1 | 7 | 2.49 | 2.54 | 3 | 1.3 | 1.33 | 50 | 4 | 20 | 91 | 37.069137 | 21.182364 | 2.7066354 | 180 | 360 | 478.66 | 733.6614 | 0 | 0 | 364 | 5 | 1315 | 0.364 | 2515 | 0.2917143 | 3150 | 0.1142857 | 0.18 | 0 | 0.05 | 1
1756 | 1 | 3.15 | 0 | 1 | 7 | 2.49 | 2.54 | 3 | 1.3 | 1.33 | 60 | 4 | 20 | 91 | 32.8522775 | 20.1036325 | 2.53992235 | 187 | 311.6667 | 466.825 | 772.2514 | 0 | 0 | 355 | 5.2 | 1315 | 0.355 | 2515 | 0.3070582 | 3150 | 0.0989418 | 0.187 | 0 | 0.052 | 1
1757 | 1 | 3.15 | 0 | 1 | 7 | 2.56 | 2.61 | 3 | 1.38 | 1.59 | 40 | 4 | 20 | 7 | 30.8909475 | 0 | 2.73605535 | 168 | 420 | 506.385 | 784.9783 | 0 | 0 | 341 | 5.4 | 1485 | 0.341 | 2585 | 0.3036667 | 3150 | 0.1333333 | 0.168 | 0 | 0.054 | 1
1758 | 1 | 3.15 | 0 | 1 | 7 | 2.56 | 2.61 | 3 | 1.38 | 1.59 | 45 | 4 | 20 | 7 | 25.693423 | 0 | 2.549729 | 172 | 382.2222 | 490.05 | 826.3201 | 0 | 0 | 330 | 5.7 | 1485 | 0.33 | 2585 | 0.3196596 | 3150 | 0.1213404 | 0.172 | 0 | 0.057 | 1
1759 | 1 | 3.15 | 0 | 1 | 7 | 2.56 | 2.61 | 3 | 1.38 | 1.59 | 50 | 4 | 20 | 7 | 20.2997655 | 0 | 2.1182364 | 181 | 362 | 478.17 | 863.5952 | 0 | 0 | 322 | 4.8 | 1485 | 0.322 | 2585 | 0.3340794 | 3150 | 0.1149206 | 0.181 | 0 | 0.048 | 1
1760 | 1 | 3.15 | 0 | 1 | 7 | 2.56 | 2.61 | 3 | 1.38 | 1.59 | 60 | 4 | 20 | 7 | 14.121576 | 0 | 1.53964405 | 183 | 305 | 433.62 | 938.8063 | 0 | 0 | 292 | 6.5 | 1485 | 0.292 | 2585 | 0.3631746 | 3150 | 0.0968254 | 0.183 | 0 | 0.065 | 1
1761 | 1 | 3.15 | 0 | 1 | 7 | 2.56 | 2.61 | 3 | 1.38 | 1.59 | 40 | 4 | 20 | 28 | 42.2666615 | 17.7500365 | 2.95180165 | 168 | 420 | 506.385 | 784.9783 | 0 | 0 | 341 | 5.4 | 1485 | 0.341 | 2585 | 0.3036667 | 3150 | 0.1333333 | 0.168 | 0 | 0.054 | 1
1762 | 1 | 3.15 | 0 | 1 | 7 | 2.56 | 2.61 | 3 | 1.38 | 1.59 | 45 | 4 | 20 | 28 | 36.7749375 | 17.1616375 | 2.6477955 | 172 | 382.2222 | 490.05 | 826.3201 | 0 | 0 | 330 | 5.7 | 1485 | 0.33 | 2585 | 0.3196596 | 3150 | 0.1213404 | 0.172 | 0 | 0.057 | 1
1763 | 1 | 3.15 | 0 | 1 | 7 | 2.56 | 2.61 | 3 | 1.38 | 1.59 | 50 | 4 | 20 | 28 | 31.185147 | 15.9848395 | 2.57914895 | 181 | 362 | 478.17 | 863.5952 | 0 | 0 | 322 | 4.8 | 1485 | 0.322 | 2585 | 0.3340794 | 3150 | 0.1149206 | 0.181 | 0 | 0.048 | 1
1764 | 1 | 3.15 | 0 | 1 | 7 | 2.56 | 2.61 | 3 | 1.38 | 1.59 | 60 | 4 | 20 | 28 | 21.770763 | 15.0041745 | 2.2163029 | 183 | 305 | 433.62 | 938.8063 | 0 | 0 | 292 | 6.5 | 1485 | 0.292 | 2585 | 0.3631746 | 3150 | 0.0968254 | 0.183 | 0 | 0.065 | 1
1765 | 1 | 3.15 | 0 | 1 | 7 | 2.56 | 2.61 | 3 | 1.38 | 1.59 | 40 | 4 | 20 | 91 | 48.444851 | 19.3191005 | 3.57942725 | 168 | 420 | 506.385 | 784.9783 | 0 | 0 | 341 | 5.4 | 1485 | 0.341 | 2585 | 0.3036667 | 3150 | 0.1333333 | 0.168 | 0 | 0.054 | 1
1766 | 1 | 3.15 | 0 | 1 | 7 | 2.56 | 2.61 | 3 | 1.38 | 1.59 | 45 | 4 | 20 | 91 | 42.560861 | 18.632635 | 3.334261 | 172 | 382.2222 | 490.05 | 826.3201 | 0 | 0 | 330 | 5.7 | 1485 | 0.33 | 2585 | 0.3196596 | 3150 | 0.1213404 | 0.172 | 0 | 0.057 | 1
1767 | 1 | 3.15 | 0 | 1 | 7 | 2.56 | 2.61 | 3 | 1.38 | 1.59 | 50 | 4 | 20 | 91 | 36.9710705 | 17.1616375 | 2.9812216 | 181 | 362 | 478.17 | 863.5952 | 0 | 0 | 322 | 4.8 | 1485 | 0.322 | 2585 | 0.3340794 | 3150 | 0.1149206 | 0.181 | 0 | 0.048 | 1
1768 | 1 | 3.15 | 0 | 1 | 7 | 2.56 | 2.61 | 3 | 1.38 | 1.59 | 60 | 4 | 20 | 91 | 28.439285 | 15.886773 | 2.7654753 | 183 | 305 | 433.62 | 938.8063 | 0 | 0 | 292 | 6.5 | 1485 | 0.292 | 2585 | 0.3631746 | 3150 | 0.0968254 | 0.183 | 0 | 0.065 | 1
1769 | 1 | 3.15 | 0 | 1 | 7 | 2.49 | 2.54 | 3 | 1.24 | 1.36 | 40 | 4 | 20 | 7 | 29.223817 | 17.455837 | 2.14765635 | 164 | 410 | 471.9 | 746.5558 | 0 | 0 | 363 | 4.6 | 1300 | 0.363 | 2515 | 0.2968413 | 3150 | 0.1301587 | 0.164 | 0 | 0.046 | 1
1770 | 1 | 3.15 | 0 | 1 | 7 | 2.49 | 2.54 | 3 | 1.24 | 1.36 | 45 | 4 | 20 | 7 | 22.555295 | 17.063571 | 2.2359162 | 166 | 368.8889 | 457.6 | 776.8644 | 0 | 0 | 352 | 5.6 | 1300 | 0.352 | 2515 | 0.3088924 | 3150 | 0.1171076 | 0.166 | 0 | 0.056 | 1
1771 | 1 | 3.15 | 0 | 1 | 7 | 2.49 | 2.54 | 3 | 1.24 | 1.36 | 50 | 4 | 20 | 7 | 21.6726965 | 15.7887065 | 2.30456275 | 178 | 356 | 443.3 | 787.1551 | 0 | 0 | 341 | 5.5 | 1300 | 0.341 | 2515 | 0.3129841 | 3150 | 0.1130159 | 0.178 | 0 | 0.055 | 1
1772 | 1 | 3.15 | 0 | 1 | 7 | 2.49 | 2.54 | 3 | 1.24 | 1.36 | 60 | 4 | 20 | 7 | 16.671305 | 13.8273765 | 1.71616375 | 185 | 308.3333 | 431.6 | 810.1228 | 0 | 0 | 332 | 6.3 | 1300 | 0.332 | 2515 | 0.3221164 | 3150 | 0.0978836 | 0.185 | 0 | 0.063 | 1
1773 | 1 | 3.15 | 0 | 1 | 7 | 2.49 | 2.54 | 3 | 1.24 | 1.36 | 40 | 4 | 20 | 28 | 38.245935 | 18.240369 | 2.6281822 | 164 | 410 | 471.9 | 746.5558 | 0 | 0 | 363 | 4.6 | 1300 | 0.363 | 2515 | 0.2968413 | 3150 | 0.1301587 | 0.164 | 0 | 0.046 | 1
1774 | 1 | 3.15 | 0 | 1 | 7 | 2.49 | 2.54 | 3 | 1.24 | 1.36 | 45 | 4 | 20 | 28 | 35.5981395 | 17.455837 | 2.69682875 | 166 | 368.8889 | 457.6 | 776.8644 | 0 | 0 | 352 | 5.6 | 1300 | 0.352 | 2515 | 0.3088924 | 3150 | 0.1171076 | 0.166 | 0 | 0.056 | 1
1775 | 1 | 3.15 | 0 | 1 | 7 | 2.49 | 2.54 | 3 | 1.24 | 1.36 | 50 | 4 | 20 | 28 | 32.558078 | 16.7693715 | 2.5693423 | 178 | 356 | 443.3 | 787.1551 | 0 | 0 | 341 | 5.5 | 1300 | 0.341 | 2515 | 0.3129841 | 3150 | 0.1130159 | 0.178 | 0 | 0.055 | 1
1776 | 1 | 3.15 | 0 | 1 | 7 | 2.49 | 2.54 | 3 | 1.24 | 1.36 | 60 | 4 | 20 | 28 | 27.850886 | 15.494507 | 2.52030905 | 185 | 308.3333 | 431.6 | 810.1228 | 0 | 0 | 332 | 6.3 | 1300 | 0.332 | 2515 | 0.3221164 | 3150 | 0.0978836 | 0.185 | 0 | 0.063 | 1
1777 | 1 | 3.15 | 0 | 1 | 7 | 2.49 | 2.54 | 3 | 1.24 | 1.36 | 40 | 4 | 20 | 91 | 41.776329 | 20.397832 | 3.22638785 | 164 | 410 | 471.9 | 746.5558 | 0 | 0 | 363 | 4.6 | 1300 | 0.363 | 2515 | 0.2968413 | 3150 | 0.1301587 | 0.164 | 0 | 0.046 | 1
1778 | 1 | 3.15 | 0 | 1 | 7 | 2.49 | 2.54 | 3 | 1.24 | 1.36 | 45 | 4 | 20 | 91 | 38.834334 | 19.417167 | 2.85373515 | 166 | 368.8889 | 457.6 | 776.8644 | 0 | 0 | 352 | 5.6 | 1300 | 0.352 | 2515 | 0.3088924 | 3150 | 0.1171076 | 0.166 | 0 | 0.056 | 1
1779 | 1 | 3.15 | 0 | 1 | 7 | 2.49 | 2.54 | 3 | 1.24 | 1.36 | 50 | 4 | 20 | 91 | 36.676871 | 18.044236 | 2.77528195 | 178 | 356 | 443.3 | 787.1551 | 0 | 0 | 341 | 5.5 | 1300 | 0.341 | 2515 | 0.3129841 | 3150 | 0.1130159 | 0.178 | 0 | 0.055 | 1
1780 | 1 | 3.15 | 0 | 1 | 7 | 2.49 | 2.54 | 3 | 1.24 | 1.36 | 60 | 4 | 20 | 91 | 33.2445435 | 16.867438 | 2.6281822 | 185 | 308.3333 | 431.6 | 810.1228 | 0 | 0 | 332 | 6.3 | 1300 | 0.332 | 2515 | 0.3221164 | 3150 | 0.0978836 | 0.185 | 0 | 0.063 | 1
1781 | 1 | 3.17 | 0 | 1 | 3 | 2.51 | 2.56 | 2 | 2.67 | 2.69 | 35.7 | 1 | 20 | 28 | 69.627215 | 40.207265 | 0 | 150 | 420.1681 | 1082.72 | 726.1631 | 0 | 0 | 404 | 2.7 | 2680 | 0.404 | 2535 | 0.2864549 | 3170 | 0.1325451 | 0.15 | 0 | 0.027 | 1
1782 | 1 | 3.17 | 0 | 1 | 3 | 2.51 | 2.56 | 2 | 2.67 | 2.69 | 32.6 | 1 | 20 | 28 | 72.4711435 | 43.14926 | 0 | 150 | 460.1227 | 1082.72 | 699.282 | 0 | 0 | 404 | 2.5 | 2680 | 0.404 | 2535 | 0.2758509 | 3170 | 0.1451491 | 0.15 | 0 | 0.025 | 1
1783 | 1 | 3.17 | 0 | 1 | 3 | 2.51 | 2.56 | 2 | 2.67 | 2.69 | 30 | 1 | 20 | 28 | 74.334407 | 41.18793 | 0 | 150 | 500 | 1080.04 | 674.9977 | 0 | 0 | 403 | 2.3 | 2680 | 0.403 | 2535 | 0.2662713 | 3170 | 0.1577287 | 0.15 | 0 | 0.023 | 1
1784 | 1 | 3.17 | 0 | 1 | 3 | 2.51 | 2.56 | 2 | 2.67 | 2.69 | 35.7 | 1 | 20 | 28 | 66.881353 | 43.14926 | 0 | 150 | 420.1681 | 1082.72 | 748.9781 | 0 | 0 | 404 | 1.8 | 2680 | 0.404 | 2535 | 0.2954549 | 3170 | 0.1325451 | 0.15 | 0 | 0.018 | 1
1785 | 1 | 3.17 | 0 | 1 | 3 | 2.51 | 2.56 | 2 | 2.67 | 2.69 | 30 | 1 | 20 | 28 | 78.5512665 | 43.14926 | 0 | 150 | 500 | 1080.04 | 695.2777 | 0 | 0 | 403 | 1.5 | 2680 | 0.403 | 2535 | 0.2742713 | 3170 | 0.1577287 | 0.15 | 0 | 0.015 | 1
1786 | 1 | 3.17 | 0 | 1 | 7 | 2.56 | 2.6 | 2 | 2.67 | 2.69 | 35.7 | 1 | 20 | 28 | 65.4103555 | 42.168595 | 0 | 150 | 420.1681 | 1082.72 | 746.7936 | 0 | 0 | 404 | 2.4 | 2680 | 0.404 | 2580 | 0.2894549 | 3170 | 0.1325451 | 0.15 | 0 | 0.024 | 1
1787 | 1 | 3.17 | 0 | 1 | 7 | 2.56 | 2.6 | 2 | 2.67 | 2.69 | 32.6 | 1 | 20 | 28 | 70.411747 | 41.18793 | 0 | 150 | 460.1227 | 1082.72 | 716.8553 | 0 | 0 | 404 | 2.3 | 2680 | 0.404 | 2580 | 0.2778509 | 3170 | 0.1451491 | 0.15 | 0 | 0.023 | 1
1788 | 1 | 3.17 | 0 | 1 | 7 | 2.56 | 2.6 | 2 | 2.67 | 2.69 | 30 | 1 | 20 | 28 | 71.196279 | 42.168595 | 0 | 150 | 500 | 1080.04 | 694.7199 | 0 | 0 | 403 | 2 | 2680 | 0.403 | 2580 | 0.2692713 | 3170 | 0.1577287 | 0.15 | 0 | 0.02 | 1
1789 | 1 | 3.17 | 0 | 1 | 7 | 2.56 | 2.6 | 2 | 2.67 | 2.69 | 35.7 | 1 | 20 | 28 | 75.707338 | 41.18793 | 0 | 150 | 420.1681 | 1082.72 | 767.4336 | 0 | 0 | 404 | 1.6 | 2680 | 0.404 | 2580 | 0.2974549 | 3170 | 0.1325451 | 0.15 | 0 | 0.016 | 1
1790 | 1 | 3.17 | 0 | 1 | 7 | 2.56 | 2.6 | 2 | 2.67 | 2.69 | 32.6 | 1 | 20 | 28 | 83.356525 | 44.129925 | 0 | 150 | 460.1227 | 1082.72 | 740.0753 | 0 | 0 | 404 | 1.4 | 2680 | 0.404 | 2580 | 0.2868509 | 3170 | 0.1451491 | 0.15 | 0 | 0.014 | 1
1791 | 1 | 3.17 | 0 | 1 | 7 | 2.56 | 2.6 | 2 | 2.67 | 2.69 | 30 | 1 | 20 | 28 | 86.9849855 | 43.14926 | 0 | 150 | 500 | 1080.04 | 707.6199 | 0 | 0 | 403 | 1.5 | 2680 | 0.403 | 2580 | 0.2742713 | 3170 | 0.1577287 | 0.15 | 0 | 0.015 | 1
1792 | 1 | 3.17 | 0 | 1 | 3 | 2.51 | 2.56 | 2 | 2.67 | 2.69 | 35.7 | 5 | 0 | 1 | 44.0318585 | 34.323275 | 0 | 150 | 420.1681 | 1082.72 | 726.1631 | 0 | 0 | 404 | 2.7 | 2680 | 0.404 | 2535 | 0.2864549 | 3170 | 0.1325451 | 0.15 | 0 | 0.027 | 1
1793 | 1 | 3.17 | 0 | 1 | 3 | 2.51 | 2.56 | 2 | 2.67 | 2.69 | 32.6 | 5 | 0 | 1 | 50.3081145 | 36.284605 | 0 | 150 | 460.1227 | 1082.72 | 699.282 | 0 | 0 | 404 | 2.5 | 2680 | 0.404 | 2535 | 0.2758509 | 3170 | 0.1451491 | 0.15 | 0 | 0.025 | 1
1794 | 1 | 3.17 | 0 | 1 | 3 | 2.51 | 2.56 | 2 | 2.67 | 2.69 | 30 | 5 | 0 | 1 | 55.505639 | 38.245935 | 0 | 150 | 500 | 1080.04 | 674.9977 | 0 | 0 | 403 | 2.3 | 2680 | 0.403 | 2535 | 0.2662713 | 3170 | 0.1577287 | 0.15 | 0 | 0.023 | 1
1795 | 1 | 3.17 | 0 | 1 | 3 | 2.51 | 2.56 | 2 | 2.67 | 2.69 | 35.7 | 5 | 0 | 1 | 44.4241245 | 37.26527 | 0 | 150 | 420.1681 | 1082.72 | 748.9781 | 0 | 0 | 404 | 1.8 | 2680 | 0.404 | 2535 | 0.2954549 | 3170 | 0.1325451 | 0.15 | 0 | 0.018 | 1
1796 | 1 | 3.17 | 0 | 1 | 3 | 2.51 | 2.56 | 2 | 2.67 | 2.69 | 32.6 | 5 | 0 | 1 | 50.8965135 | 39.2266 | 0 | 150 | 460.1227 | 1082.72 | 717.027 | 0 | 0 | 404 | 1.8 | 2680 | 0.404 | 2535 | 0.2828509 | 3170 | 0.1451491 | 0.15 | 0 | 0.018 | 1
1797 | 1 | 3.17 | 0 | 1 | 3 | 2.51 | 2.56 | 2 | 2.67 | 2.69 | 30 | 5 | 0 | 1 | 55.6037055 | 39.2266 | 0 | 150 | 500 | 1080.04 | 695.2777 | 0 | 0 | 403 | 1.5 | 2680 | 0.403 | 2535 | 0.2742713 | 3170 | 0.1577287 | 0.15 | 0 | 0.015 | 1
1798 | 1 | 3.17 | 0 | 1 | 7 | 2.56 | 2.6 | 2 | 2.67 | 2.69 | 35.7 | 5 | 0 | 1 | 40.5014645 | 37.26527 | 0 | 150 | 420.1681 | 1082.72 | 746.7936 | 0 | 0 | 404 | 2.4 | 2680 | 0.404 | 2580 | 0.2894549 | 3170 | 0.1325451 | 0.15 | 0 | 0.024 | 1
1799 | 1 | 3.17 | 0 | 1 | 7 | 2.56 | 2.6 | 2 | 2.67 | 2.69 | 32.6 | 5 | 0 | 1 | 45.698989 | 38.245935 | 0 | 150 | 460.1227 | 1082.72 | 716.8553 | 0 | 0 | 404 | 2.3 | 2680 | 0.404 | 2580 | 0.2778509 | 3170 | 0.1451491 | 0.15 | 0 | 0.023 | 1
1800 | 1 | 3.17 | 0 | 1 | 7 | 2.56 | 2.6 | 2 | 2.67 | 2.69 | 30 | 5 | 0 | 1 | 49.817782 | 38.245935 | 0 | 150 | 500 | 1080.04 | 694.7199 | 0 | 0 | 403 | 2 | 2680 | 0.403 | 2580 | 0.2692713 | 3170 | 0.1577287 | 0.15 | 0 | 0.02 | 1
1801 | 1 | 3.17 | 0 | 1 | 7 | 2.56 | 2.6 | 2 | 2.67 | 2.69 | 35.7 | 5 | 0 | 1 | 45.4047895 | 38.245935 | 0 | 150 | 420.1681 | 1082.72 | 767.4336 | 0 | 0 | 404 | 1.6 | 2680 | 0.404 | 2580 | 0.2974549 | 3170 | 0.1325451 | 0.15 | 0 | 0.016 | 1
1802 | 1 | 3.17 | 0 | 1 | 7 | 2.56 | 2.6 | 2 | 2.67 | 2.69 | 32.6 | 5 | 0 | 1 | 50.7003805 | 39.2266 | 0 | 150 | 460.1227 | 1082.72 | 740.0753 | 0 | 0 | 404 | 1.4 | 2680 | 0.404 | 2580 | 0.2868509 | 3170 | 0.1451491 | 0.15 | 0 | 0.014 | 1
1803 | 1 | 3.17 | 0 | 1 | 7 | 2.56 | 2.6 | 2 | 2.67 | 2.69 | 30 | 5 | 0 | 1 | 56.9766365 | 41.18793 | 0 | 150 | 500 | 1080.04 | 707.6199 | 0 | 0 | 403 | 1.5 | 2680 | 0.403 | 2580 | 0.2742713 | 3170 | 0.1577287 | 0.15 | 0 | 0.015 | 1
1804 | 1 | 3.17 | 0 | 1 | 3 | 2.51 | 2.56 | 2 | 2.67 | 2.69 | 35.7 | 5 | 0 | 1 | 67.5678185 | 32.361945 | 0 | 150 | 420.1681 | 1082.72 | 726.1631 | 0 | 0 | 404 | 2.7 | 2680 | 0.404 | 2535 | 0.2864549 | 3170 | 0.1325451 | 0.15 | 0 | 0.027 | 1
1805 | 1 | 3.17 | 0 | 1 | 3 | 2.51 | 2.56 | 2 | 2.67 | 2.69 | 32.6 | 5 | 0 | 1 | 76.295737 | 35.30394 | 0 | 150 | 460.1227 | 1082.72 | 699.282 | 0 | 0 | 404 | 2.5 | 2680 | 0.404 | 2535 | 0.2758509 | 3170 | 0.1451491 | 0.15 | 0 | 0.025 | 1
1806 | 1 | 3.17 | 0 | 1 | 3 | 2.51 | 2.56 | 2 | 2.67 | 2.69 | 35.7 | 5 | 0 | 1 | 71.784678 | 32.361945 | 0 | 150 | 420.1681 | 1082.72 | 748.9781 | 0 | 0 | 404 | 1.8 | 2680 | 0.404 | 2535 | 0.2954549 | 3170 | 0.1325451 | 0.15 | 0 | 0.018 | 1
1807 | 1 | 3.17 | 0 | 1 | 7 | 2.56 | 2.6 | 2 | 2.67 | 2.69 | 35.7 | 5 | 0 | 1 | 66.9794195 | 38.245935 | 0 | 150 | 420.1681 | 1082.72 | 746.7936 | 0 | 0 | 404 | 2.4 | 2680 | 0.404 | 2580 | 0.2894549 | 3170 | 0.1325451 | 0.15 | 0 | 0.024 | 1
1808 | 1 | 3.17 | 0 | 1 | 7 | 2.56 | 2.6 | 2 | 2.67 | 2.69 | 32.6 | 5 | 0 | 1 | 75.118939 | 39.2266 | 0 | 150 | 460.1227 | 1082.72 | 716.8553 | 0 | 0 | 404 | 2.3 | 2680 | 0.404 | 2580 | 0.2778509 | 3170 | 0.1451491 | 0.15 | 0 | 0.023 | 1
1809 | 1 | 3.17 | 0 | 1 | 7 | 2.56 | 2.6 | 2 | 2.67 | 2.69 | 30 | 5 | 0 | 1 | 89.436648 | 41.18793 | 0 | 150 | 500 | 1080.04 | 694.7199 | 0 | 0 | 403 | 2 | 2680 | 0.403 | 2580 | 0.2692713 | 3170 | 0.1577287 | 0.15 | 0 | 0.02 | 1
1810 | 1 | 3.17 | 0 | 1 | 7 | 2.56 | 2.6 | 2 | 2.67 | 2.69 | 35.7 | 5 | 0 | 1 | 74.4324735 | 39.2266 | 0 | 150 | 420.1681 | 1082.72 | 767.4336 | 0 | 0 | 404 | 1.6 | 2680 | 0.404 | 2580 | 0.2974549 | 3170 | 0.1325451 | 0.15 | 0 | 0.016 | 1
1811 | 1 | 3.17 | 0 | 1 | 3 | 2.51 | 2.56 | 2 | 2.67 | 2.69 | 30 | 5 | 0 | 1 | 74.6286065 | 33.34261 | 0 | 141 | 470 | 1072 | 739.5483 | 0 | 0 | 400 | 1.9 | 2680 | 0.4 | 2535 | 0.291735 | 3170 | 0.148265 | 0.141 | 0 | 0.019 | 1
1812 | 1 | 3.17 | 0 | 1 | 3 | 2.51 | 2.56 | 2 | 2.67 | 2.69 | 30 | 5 | 0 | 1 | 82.6700595 | 34.323275 | 0 | 141 | 470 | 1072 | 744.6183 | 0 | 0 | 400 | 1.7 | 2680 | 0.4 | 2535 | 0.293735 | 3170 | 0.148265 | 0.141 | 0 | 0.017 | 1
1813 | 1 | 3.17 | 0 | 1 | 3 | 2.51 | 2.56 | 2 | 2.67 | 2.69 | 30 | 5 | 0 | 1 | 75.4131385 | 36.284605 | 0 | 141 | 470 | 1072 | 742.0833 | 0 | 0 | 400 | 1.8 | 2680 | 0.4 | 2535 | 0.292735 | 3170 | 0.148265 | 0.141 | 0 | 0.018 | 1
1814 | 1 | 3.17 | 0 | 1 | 3 | 2.51 | 2.56 | 2 | 2.67 | 2.69 | 36 | 5 | 0 | 1 | 55.9959715 | 28.439285 | 0 | 141 | 391.6667 | 1090.76 | 774.3052 | 0 | 0 | 407 | 2.3 | 2680 | 0.407 | 2535 | 0.3054458 | 3170 | 0.1235542 | 0.141 | 0 | 0.023 | 1
1815 | 1 | 3.17 | 0 | 1 | 3 | 2.51 | 2.56 | 2 | 2.67 | 2.69 | 36 | 5 | 0 | 1 | 60.5070305 | 32.361945 | 0 | 141 | 391.6667 | 1090.76 | 789.5152 | 0 | 0 | 407 | 1.7 | 2680 | 0.407 | 2535 | 0.3114458 | 3170 | 0.1235542 | 0.141 | 0 | 0.017 | 1
1816 | 1 | 3.17 | 0 | 1 | 3 | 2.51 | 2.56 | 2 | 2.67 | 2.69 | 36 | 5 | 0 | 1 | 55.7998385 | 32.361945 | 0 | 141 | 391.6667 | 1090.76 | 784.4452 | 0 | 0 | 407 | 1.9 | 2680 | 0.407 | 2535 | 0.3094458 | 3170 | 0.1235542 | 0.141 | 0 | 0.019 | 1
1817 | 1 | 3.17 | 0 | 1 | 7 | 2.56 | 2.6 | 2 | 2.67 | 2.69 | 30 | 5 | 0 | 1 | 81.2971285 | 37.26527 | 0 | 144 | 480 | 1082.72 | 723.8975 | 0 | 0 | 404 | 2 | 2680 | 0.404 | 2580 | 0.2805804 | 3170 | 0.1514196 | 0.144 | 0 | 0.02 | 1
1818 | 1 | 3.17 | 0 | 1 | 7 | 2.56 | 2.6 | 2 | 2.67 | 2.69 | 30 | 5 | 0 | 1 | 84.533323 | 39.2266 | 0 | 144 | 480 | 1082.72 | 731.6375 | 0 | 0 | 404 | 1.7 | 2680 | 0.404 | 2580 | 0.2835804 | 3170 | 0.1514196 | 0.144 | 0 | 0.017 | 1
1819 | 1 | 3.17 | 0 | 1 | 7 | 2.56 | 2.6 | 2 | 2.67 | 2.69 | 30 | 5 | 0 | 1 | 79.826131 | 37.26527 | 0 | 144 | 480 | 1082.72 | 749.6975 | 0 | 0 | 404 | 1 | 2680 | 0.404 | 2580 | 0.2905804 | 3170 | 0.1514196 | 0.144 | 0 | 0.01 | 1
1820 | 1 | 3.17 | 0 | 1 | 7 | 2.56 | 2.6 | 2 | 2.67 | 2.69 | 36 | 5 | 0 | 1 | 64.6258235 | 33.34261 | 0 | 144 | 400 | 1104.16 | 768.3679 | 0 | 0 | 412 | 2 | 2680 | 0.412 | 2580 | 0.297817 | 3170 | 0.126183 | 0.144 | 0 | 0.02 | 1
1821 | 1 | 3.17 | 0 | 1 | 7 | 2.56 | 2.6 | 2 | 2.67 | 2.69 | 36 | 5 | 0 | 1 | 64.135491 | 33.34261 | 0 | 144 | 400 | 1104.16 | 791.5879 | 0 | 0 | 412 | 1.1 | 2680 | 0.412 | 2580 | 0.306817 | 3170 | 0.126183 | 0.144 | 0 | 0.011 | 1
1822 | 1 | 3.17 | 0 | 1 | 7 | 2.56 | 2.6 | 2 | 2.67 | 2.69 | 36 | 5 | 0 | 1 | 67.5678185 | 36.284605 | 0 | 144 | 400 | 1104.16 | 791.5879 | 0 | 0 | 412 | 1.1 | 2680 | 0.412 | 2580 | 0.306817 | 3170 | 0.126183 | 0.144 | 0 | 0.011 | 1
1823 | 1 | 3.16 | 0 | 1 | 3 | 2.53 | 2.57 | 2 | 2.578233 | 2.62 | 40 | 1 | 20 | 28 | 50.5042475 | 32.361945 | 0 | 185 | 462.5 | 1011.056 | 603.4301 | 0 | 0 | 389 | 4.3 | 2599.116 | 0.389 | 2550 | 0.2366392 | 3160 | 0.1463608 | 0.185 | 0 | 0.043 | 1
1824 | 1 | 3.16 | 0 | 1 | 3 | 2.53 | 2.57 | 2 | 2.578233 | 2.62 | 38 | 1 | 20 | 28 | 55.0153065 | 33.0484105 | 0 | 185 | 486.8421 | 1011.056 | 596.5369 | 0 | 0 | 389 | 3.8 | 2599.116 | 0.389 | 2550 | 0.233936 | 3160 | 0.154064 | 0.185 | 0 | 0.038 | 1
1825 | 1 | 3.16 | 0 | 1 | 3 | 2.53 | 2.57 | 2 | 2.578233 | 2.62 | 40 | 1 | 20 | 28 | 53.8385085 | 32.0677455 | 0 | 185 | 462.5 | 1011.056 | 595.7801 | 0 | 0 | 389 | 4.6 | 2599.116 | 0.389 | 2550 | 0.2336392 | 3160 | 0.1463608 | 0.185 | 0 | 0.046 | 1
1826 | 1 | 3.16 | 0 | 1 | 3 | 2.53 | 2.57 | 2 | 2.578233 | 2.62 | 38 | 1 | 20 | 28 | 58.5457005 | 33.34261 | 0 | 185 | 486.8421 | 1011.056 | 596.5369 | 0 | 0 | 389 | 3.8 | 2599.116 | 0.389 | 2550 | 0.233936 | 3160 | 0.154064 | 0.185 | 0 | 0.038 | 1
1827 | 1 | 3.16 | 0 | 1 | 3 | 2.53 | 2.57 | 2 | 2.578233 | 2.62 | 35 | 1 | 20 | 28 | 65.4103555 | 35.696206 | 0 | 185 | 528.5714 | 1011.056 | 578.1629 | 0 | 0 | 389 | 3.2 | 2599.116 | 0.389 | 2550 | 0.2267306 | 3160 | 0.1672694 | 0.185 | 0 | 0.032 | 1
1828 | 1 | 3.16 | 0 | 1 | 3 | 2.53 | 2.57 | 2 | 2.578233 | 2.62 | 40 | 1 | 20 | 56 | 53.740442 | 31.0870805 | 0 | 185 | 462.5 | 1011.056 | 603.4301 | 0 | 0 | 389 | 4.3 | 2599.116 | 0.389 | 2550 | 0.2366392 | 3160 | 0.1463608 | 0.185 | 0 | 0.043 | 1
1829 | 1 | 3.16 | 0 | 1 | 3 | 2.53 | 2.57 | 2 | 2.578233 | 2.62 | 38 | 1 | 20 | 56 | 61.781895 | 32.6561445 | 0 | 185 | 486.8421 | 1011.056 | 596.5369 | 0 | 0 | 389 | 3.8 | 2599.116 | 0.389 | 2550 | 0.233936 | 3160 | 0.154064 | 0.185 | 0 | 0.038 | 1
1830 | 1 | 3.16 | 0 | 1 | 3 | 2.53 | 2.57 | 2 | 2.578233 | 2.62 | 40 | 1 | 20 | 56 | 55.2114395 | 32.0677455 | 0 | 185 | 462.5 | 1011.056 | 595.7801 | 0 | 0 | 389 | 4.6 | 2599.116 | 0.389 | 2550 | 0.2336392 | 3160 | 0.1463608 | 0.185 | 0 | 0.046 | 1
1831 | 1 | 3.16 | 0 | 1 | 3 | 2.53 | 2.57 | 2 | 2.578233 | 2.62 | 38 | 1 | 20 | 56 | 63.0567595 | 33.734876 | 0 | 185 | 486.8421 | 1011.056 | 596.5369 | 0 | 0 | 389 | 3.8 | 2599.116 | 0.389 | 2550 | 0.233936 | 3160 | 0.154064 | 0.185 | 0 | 0.038 | 1
1832 | 1 | 3.16 | 0 | 1 | 3 | 2.53 | 2.57 | 2 | 2.578233 | 2.62 | 35 | 1 | 20 | 56 | 72.176944 | 36.1865385 | 0 | 185 | 528.5714 | 1011.056 | 578.1629 | 0 | 0 | 389 | 3.2 | 2599.116 | 0.389 | 2550 | 0.2267306 | 3160 | 0.1672694 | 0.185 | 0 | 0.032 | 1
1833 | 1 | 3.16 | 0 | 1 | 3 | 2.5 | 2.55 | 2 | 2.5916 | 2.61 | 40 | 2 | 10 | 7 | 39.3246665 | 32.754211 | 0 | 177 | 442.5 | 1011.711 | 636.2201 | 0 | 0 | 389 | 4.2 | 2600.8 | 0.389 | 2525 | 0.2519684 | 3160 | 0.1400316 | 0.177 | 0 | 0.042 | 1
1834 | 1 | 3.16 | 0 | 1 | 3 | 2.5 | 2.55 | 2 | 2.5916 | 2.61 | 40 | 2 | 10 | 7 | 39.422733 | 30.989014 | 0 | 177 | 442.5 | 1011.711 | 633.6951 | 0 | 0 | 389 | 4.3 | 2600.8 | 0.389 | 2525 | 0.2509684 | 3160 | 0.1400316 | 0.177 | 0 | 0.043 | 1
1835 | 1 | 3.16 | 0 | 1 | 3 | 2.5 | 2.55 | 2 | 2.5916 | 2.61 | 40 | 1 | 20 | 7 | 37.5594695 | 33.4406765 | 0 | 185 | 462.5 | 990.9047 | 622.7641 | 0 | 0 | 381 | 4.1 | 2600.8 | 0.381 | 2525 | 0.2466392 | 3160 | 0.1463608 | 0.185 | 0 | 0.041 | 1
1836 | 1 | 3.16 | 0 | 1 | 3 | 2.5 | 2.55 | 2 | 2.5916 | 2.61 | 40 | 1 | 20 | 7 | 37.069137 | 35.2058735 | 0 | 182 | 455 | 998.7071 | 628.757 | 0 | 0 | 384 | 4.1 | 2600.8 | 0.384 | 2525 | 0.2490127 | 3160 | 0.1439873 | 0.182 | 0 | 0.041 | 1
1837 | 1 | 3.16 | 0 | 1 | 3 | 2.5 | 2.55 | 2 | 2.5916 | 2.61 | 40 | 1 | 20 | 14 | 43.933792 | 36.9710705 | 0 | 182 | 455 | 998.7071 | 636.332 | 0 | 0 | 384 | 3.8 | 2600.8 | 0.384 | 2525 | 0.2520127 | 3160 | 0.1439873 | 0.182 | 0 | 0.038 | 1
1838 | 1 | 3.16 | 0 | 1 | 3 | 2.5 | 2.55 | 2 | 2.5916 | 2.61 | 47 | 1 | 20 | 14 | 38.1478685 | 34.715541 | 0 | 176 | 374.4681 | 970.0983 | 730.981 | 0 | 0 | 373 | 4.3 | 2600.8 | 0.373 | 2525 | 0.2894974 | 3160 | 0.1185026 | 0.176 | 0 | 0.043 | 1
1839 | 1 | 3.16 | 0 | 1 | 3 | 2.5 | 2.55 | 2 | 2.5916 | 2.61 | 50 | 1 | 20 | 14 | 37.1672035 | 35.0097405 | 0 | 176 | 352 | 970.0983 | 756.5092 | 0 | 0 | 373 | 4 | 2600.8 | 0.373 | 2525 | 0.2996076 | 3160 | 0.1113924 | 0.176 | 0 | 0.04 | 1
1840 | 1 | 3.16 | 0 | 1 | 3 | 2.5 | 2.55 | 2 | 2.5916 | 2.61 | 35 | 1 | 20 | 14 | 51.2887795 | 39.1285335 | 0 | 182 | 520 | 998.7071 | 584.3937 | 0 | 0 | 384 | 3.8 | 2600.8 | 0.384 | 2525 | 0.231443 | 3160 | 0.164557 | 0.182 | 0 | 0.038 | 1
1841 | 1 | 3.16 | 0 | 1 | 3 | 2.5 | 2.55 | 2 | 2.5916 | 2.61 | 40 | 1 | 20 | 14 | 45.4047895 | 35.2058735 | 0 | 182 | 455 | 998.7071 | 636.332 | 0 | 0 | 384 | 3.8 | 2600.8 | 0.384 | 2525 | 0.2520127 | 3160 | 0.1439873 | 0.182 | 0 | 0.038 | 1
1842 | 1 | 3.16 | 0 | 1 | 3 | 2.5 | 2.55 | 2 | 2.5916 | 2.61 | 40 | 1 | 20 | 28 | 47.5622525 | 37.5594695 | 0 | 182 | 455 | 998.7071 | 636.332 | 0 | 0 | 384 | 3.8 | 2600.8 | 0.384 | 2525 | 0.2520127 | 3160 | 0.1439873 | 0.182 | 0 | 0.038 | 1
1843 | 1 | 3.16 | 0 | 1 | 3 | 2.5 | 2.55 | 2 | 2.5916 | 2.61 | 47 | 1 | 20 | 28 | 42.168595 | 35.9904055 | 0 | 176 | 374.4681 | 970.0983 | 730.981 | 0 | 0 | 373 | 4.3 | 2600.8 | 0.373 | 2525 | 0.2894974 | 3160 | 0.1185026 | 0.176 | 0 | 0.043 | 1
1844 | 1 | 3.16 | 0 | 1 | 3 | 2.5 | 2.55 | 2 | 2.5916 | 2.61 | 50 | 1 | 20 | 28 | 38.245935 | 37.461403 | 0 | 176 | 352 | 970.0983 | 756.5092 | 0 | 0 | 373 | 4 | 2600.8 | 0.373 | 2525 | 0.2996076 | 3160 | 0.1113924 | 0.176 | 0 | 0.04 | 1
1845 | 1 | 3.16 | 0 | 1 | 3 | 2.5 | 2.55 | 2 | 2.5916 | 2.61 | 35 | 1 | 20 | 28 | 56.1921045 | 42.8550605 | 0 | 182 | 520 | 998.7071 | 584.3937 | 0 | 0 | 384 | 3.8 | 2600.8 | 0.384 | 2525 | 0.231443 | 3160 | 0.164557 | 0.182 | 0 | 0.038 | 1
1846 | 1 | 3.16 | 0 | 1 | 3 | 2.5 | 2.55 | 2 | 2.5916 | 2.61 | 40 | 1 | 20 | 28 | 48.1506515 | 32.754211 | 0 | 182 | 455 | 998.7071 | 636.332 | 0 | 0 | 384 | 3.8 | 2600.8 | 0.384 | 2525 | 0.2520127 | 3160 | 0.1439873 | 0.182 | 0 | 0.038 | 1
1847 | 1 | 3.16 | 0 | 1 | 3 | 2.5 | 2.55 | 2 | 2.5916 | 2.61 | 40 | 2 | 10 | 28 | 49.7197155 | 39.5207995 | 0 | 177 | 442.5 | 1011.711 | 636.2201 | 0 | 0 | 389 | 4.2 | 2600.8 | 0.389 | 2525 | 0.2519684 | 3160 | 0.1400316 | 0.177 | 0 | 0.042 | 1
1848 | 1 | 3.16 | 0 | 1 | 3 | 2.5 | 2.55 | 2 | 2.5916 | 2.61 | 40 | 2 | 10 | 28 | 48.837117 | 38.834334 | 0 | 177 | 442.5 | 1011.711 | 633.6951 | 0 | 0 | 389 | 4.3 | 2600.8 | 0.389 | 2525 | 0.2509684 | 3160 | 0.1400316 | 0.177 | 0 | 0.043 | 1
1849 | 1 | 3.16 | 0 | 1 | 3 | 2.5 | 2.55 | 2 | 2.5916 | 2.61 | 40 | 1 | 20 | 28 | 44.522191 | 38.9324005 | 0 | 185 | 462.5 | 990.9047 | 622.7641 | 0 | 0 | 381 | 4.1 | 2600.8 | 0.381 | 2525 | 0.2466392 | 3160 | 0.1463608 | 0.185 | 0 | 0.041 | 1
1850 | 1 | 3.16 | 0 | 1 | 3 | 2.5 | 2.55 | 2 | 2.5916 | 2.61 | 40 | 1 | 20 | 28 | 45.698989 | 40.5014645 | 0 | 182 | 455 | 998.7071 | 628.757 | 0 | 0 | 384 | 4.1 | 2600.8 | 0.384 | 2525 | 0.2490127 | 3160 | 0.1439873 | 0.182 | 0 | 0.041 | 1
1851 | 1 | 3.16 | 0 | 1 | 3 | 2.5 | 2.55 | 2 | 2.5916 | 2.61 | 40 | 1 | 20 | 56 | 51.975245 | 43.541526 | 0 | 182 | 455 | 998.7071 | 636.332 | 0 | 0 | 384 | 3.8 | 2600.8 | 0.384 | 2525 | 0.2520127 | 3160 | 0.1439873 | 0.182 | 0 | 0.038 | 1
1852 | 1 | 3.16 | 0 | 1 | 3 | 2.5 | 2.55 | 2 | 2.5916 | 2.61 | 47 | 1 | 20 | 56 | 45.895122 | 40.011132 | 0 | 176 | 374.4681 | 970.0983 | 730.981 | 0 | 0 | 373 | 4.3 | 2600.8 | 0.373 | 2525 | 0.2894974 | 3160 | 0.1185026 | 0.176 | 0 | 0.043 | 1
1853 | 1 | 3.16 | 0 | 1 | 3 | 2.5 | 2.55 | 2 | 2.5916 | 2.61 | 50 | 1 | 20 | 56 | 42.4627945 | 39.030467 | 0 | 176 | 352 | 970.0983 | 756.5092 | 0 | 0 | 373 | 4 | 2600.8 | 0.373 | 2525 | 0.2996076 | 3160 | 0.1113924 | 0.176 | 0 | 0.04 | 1
1854 | 1 | 3.16 | 0 | 1 | 3 | 2.5 | 2.55 | 2 | 2.5916 | 2.61 | 35 | 1 | 20 | 56 | 59.036033 | 43.345393 | 0 | 182 | 520 | 998.7071 | 584.3937 | 0 | 0 | 384 | 3.8 | 2600.8 | 0.384 | 2525 | 0.231443 | 3160 | 0.164557 | 0.182 | 0 | 0.038 | 1
1855 | 1 | 3.16 | 0 | 1 | 3 | 2.5 | 2.55 | 2 | 2.5916 | 2.61 | 40 | 1 | 20 | 56 | 52.0733115 | 42.560861 | 0 | 182 | 455 | 998.7071 | 636.332 | 0 | 0 | 384 | 3.8 | 2600.8 | 0.384 | 2525 | 0.2520127 | 3160 | 0.1439873 | 0.182 | 0 | 0.038 | 1
1856 | 1 | 3.16 | 0 | 1 | 3 | 2.5 | 2.55 | 2 | 2.5916 | 2.61 | 40 | 2 | 10 | 56 | 53.6423755 | 42.560861 | 0 | 177 | 442.5 | 1011.711 | 636.2201 | 0 | 0 | 389 | 4.2 | 2600.8 | 0.389 | 2525 | 0.2519684 | 3160 | 0.1400316 | 0.177 | 0 | 0.042 | 1
1857 | 1 | 3.16 | 0 | 1 | 3 | 2.5 | 2.55 | 2 | 2.5916 | 2.61 | 40 | 2 | 10 | 56 | 55.701772 | 40.1091985 | 0 | 177 | 442.5 | 1011.711 | 633.6951 | 0 | 0 | 389 | 4.3 | 2600.8 | 0.389 | 2525 | 0.2509684 | 3160 | 0.1400316 | 0.177 | 0 | 0.043 | 1
1858 | 1 | 3.16 | 0 | 1 | 3 | 2.5 | 2.55 | 2 | 2.5916 | 2.61 | 40 | 2 | 10 | 91 | 54.524974 | 47.660319 | 0 | 177 | 442.5 | 1011.711 | 636.2201 | 0 | 0 | 389 | 4.2 | 2600.8 | 0.389 | 2525 | 0.2519684 | 3160 | 0.1400316 | 0.177 | 0 | 0.042 | 1
1859 | 1 | 3.16 | 0 | 1 | 3 | 2.5 | 2.55 | 2 | 2.5916 | 2.61 | 40 | 2 | 10 | 91 | 59.820565 | 45.698989 | 0 | 177 | 442.5 | 1011.711 | 633.6951 | 0 | 0 | 389 | 4.3 | 2600.8 | 0.389 | 2525 | 0.2509684 | 3160 | 0.1400316 | 0.177 | 0 | 0.043 | 1
1860 | 1 | 3.16 | 0 | 1 | 1 | 2.63 | 2.66 | 2 | 2.62 | 2.64 | 40 | 1 | 20 | 7 | 36.480738 | 27.654753 | 0 | 194 | 485 | 973.1 | 607.0777 | 0 | 0 | 370 | 5.3 | 2630 | 0.37 | 2645 | 0.229519 | 3160 | 0.153481 | 0.194 | 0 | 0.053 | 1
1861 | 1 | 3.16 | 0 | 1 | 1 | 2.63 | 2.66 | 0 | 2.27 | 2.4 | 40 | 1 | 20 | 7 | 34.323275 | 23.53596 | 0 | 204 | 510 | 863.95 | 572.9271 | 0 | 0 | 370 | 4.8 | 2335 | 0.37 | 2645 | 0.2166076 | 3160 | 0.1613924 | 0.204 | 0 | 0.048 | 1
1862 | 1 | 3.16 | 0 | 1 | 1 | 2.63 | 2.66 | 0 | 2.34 | 2.46 | 40 | 1 | 20 | 7 | 24.124359 | 13.4351105 | 0 | 196 | 490 | 888 | 602.8926 | 0 | 0 | 370 | 5.1 | 2400 | 0.37 | 2645 | 0.2279367 | 3160 | 0.1550633 | 0.196 | 0 | 0.051 | 1
1863 | 1 | 3.16 | 0 | 1 | 1 | 2.63 | 2.66 | 0 | 2.19 | 2.39 | 40 | 1 | 20 | 7 | 20.4958985 | 13.6312435 | 0 | 204 | 510 | 847.3 | 575.5721 | 0 | 0 | 370 | 4.7 | 2290 | 0.37 | 2645 | 0.2176076 | 3160 | 0.1613924 | 0.204 | 0 | 0.047 | 1
1864 | 1 | 3.16 | 0 | 1 | 1 | 2.63 | 2.66 | 0 | 1.91 | 2.16 | 40 | 1 | 20 | 7 | 22.163029 | 14.0235095 | 0 | 212 | 530 | 752.95 | 529.7366 | 0 | 0 | 370 | 5 | 2035 | 0.37 | 2645 | 0.2002785 | 3160 | 0.1677215 | 0.212 | 0 | 0.05 | 1
1865 | 1 | 3.16 | 0 | 1 | 1 | 2.63 | 2.66 | 0 | 2.48 | 2.55 | 40 | 1 | 20 | 7 | 31.2832135 | 19.5152335 | 0 | 194 | 485 | 930.55 | 612.3677 | 0 | 0 | 370 | 5.1 | 2515 | 0.37 | 2645 | 0.231519 | 3160 | 0.153481 | 0.194 | 0 | 0.051 | 1
1866 | 1 | 3.16 | 0 | 1 | 1 | 2.63 | 2.66 | 0 | 2.51 | 2.58 | 40 | 1 | 20 | 7 | 31.185147 | 22.8494945 | 0 | 194 | 485 | 941.65 | 609.7227 | 0 | 0 | 370 | 5.2 | 2545 | 0.37 | 2645 | 0.230519 | 3160 | 0.153481 | 0.194 | 0 | 0.052 | 1
1867 | 1 | 3.16 | 0 | 1 | 1 | 2.63 | 2.66 | 0 | 2.48 | 2.54 | 40 | 1 | 20 | 7 | 34.715541 | 24.2224255 | 0 | 197 | 492.5 | 928.7 | 606.09 | 0 | 0 | 370 | 4.8 | 2510 | 0.37 | 2645 | 0.2291456 | 3160 | 0.1558544 | 0.197 | 0 | 0.048 | 1
1868 | 1 | 3.16 | 0 | 1 | 1 | 2.63 | 2.66 | 2 | 2.62 | 2.64 | 40 | 1 | 20 | 28 | 47.464186 | 31.4793465 | 3.4715541 | 194 | 485 | 973.1 | 607.0777 | 0 | 0 | 370 | 5.3 | 2630 | 0.37 | 2645 | 0.229519 | 3160 | 0.153481 | 0.194 | 0 | 0.053 | 1
1869 | 1 | 3.16 | 0 | 1 | 1 | 2.63 | 2.66 | 0 | 2.27 | 2.4 | 40 | 1 | 20 | 28 | 42.8550605 | 26.9682875 | 3.10870805 | 204 | 510 | 863.95 | 572.9271 | 0 | 0 | 370 | 4.8 | 2335 | 0.37 | 2645 | 0.2166076 | 3160 | 0.1613924 | 0.204 | 0 | 0.048 | 1
1870 | 1 | 3.16 | 0 | 1 | 1 | 2.63 | 2.66 | 0 | 2.34 | 2.46 | 40 | 1 | 20 | 28 | 31.4793465 | 15.494507 | 2.3928226 | 196 | 490 | 888 | 602.8926 | 0 | 0 | 370 | 5.1 | 2400 | 0.37 | 2645 | 0.2279367 | 3160 | 0.1550633 | 0.196 | 0 | 0.051 | 1
1871 | 1 | 3.16 | 0 | 1 | 1 | 2.63 | 2.66 | 0 | 2.19 | 2.39 | 40 | 1 | 20 | 28 | 25.7914895 | 16.671305 | 2.14765635 | 204 | 510 | 847.3 | 575.5721 | 0 | 0 | 370 | 4.7 | 2290 | 0.37 | 2645 | 0.2176076 | 3160 | 0.1613924 | 0.204 | 0 | 0.047 | 1
1872 | 1 | 3.16 | 0 | 1 | 1 | 2.63 | 2.66 | 0 | 1.91 | 2.16 | 40 | 1 | 20 | 28 | 27.7528195 | 18.044236 | 2.2163029 | 212 | 530 | 752.95 | 529.7366 | 0 | 0 | 370 | 5 | 2035 | 0.37 | 2645 | 0.2002785 | 3160 | 0.1677215 | 0.212 | 0 | 0.05 | 1
1873 | 1 | 3.16 | 0 | 1 | 1 | 2.63 | 2.66 | 0 | 2.48 | 2.55 | 40 | 1 | 20 | 28 | 36.3826715 | 23.2417605 | 2.97141495 | 194 | 485 | 930.55 | 612.3677 | 0 | 0 | 370 | 5.1 | 2515 | 0.37 | 2645 | 0.231519 | 3160 | 0.153481 | 0.194 | 0 | 0.051 | 1
1874 | 1 | 3.16 | 0 | 1 | 1 | 2.63 | 2.66 | 0 | 2.51 | 2.58 | 40 | 1 | 20 | 28 | 37.069137 | 24.8108245 | 2.91257505 | 194 | 485 | 941.65 | 609.7227 | 0 | 0 | 370 | 5.2 | 2545 | 0.37 | 2645 | 0.230519 | 3160 | 0.153481 | 0.194 | 0 | 0.052 | 1
1875 | 1 | 3.16 | 0 | 1 | 1 | 2.63 | 2.66 | 0 | 2.48 | 2.54 | 40 | 1 | 20 | 28 | 40.8937305 | 28.5373515 | 3.12832135 | 197 | 492.5 | 928.7 | 606.09 | 0 | 0 | 370 | 4.8 | 2510 | 0.37 | 2645 | 0.2291456 | 3160 | 0.1558544 | 0.197 | 0 | 0.048 | 1
1876 | 1 | 3.16 | 0 | 1 | 1 | 2.63 | 2.66 | 2 | 2.62 | 2.64 | 40 | 1 | 20 | 91 | 53.544309 | 34.127142 | 0 | 194 | 485 | 973.1 | 607.0777 | 0 | 0 | 370 | 5.3 | 2630 | 0.37 | 2645 | 0.229519 | 3160 | 0.153481 | 0.194 | 0 | 0.053 | 1
1877 | 1 | 3.16 | 0 | 1 | 1 | 2.63 | 2.66 | 0 | 2.27 | 2.4 | 40 | 1 | 20 | 91 | 50.210048 | 30.3025485 | 0 | 204 | 510 | 863.95 | 572.9271 | 0 | 0 | 370 | 4.8 | 2335 | 0.37 | 2645 | 0.2166076 | 3160 | 0.1613924 | 0.204 | 0 | 0.048 | 1
1878 | 1 | 3.16 | 0 | 1 | 1 | 2.63 | 2.66 | 0 | 2.34 | 2.46 | 40 | 1 | 20 | 91 | 34.911674 | 18.9268345 | 0 | 196 | 490 | 888 | 602.8926 | 0 | 0 | 370 | 5.1 | 2400 | 0.37 | 2645 | 0.2279367 | 3160 | 0.1550633 | 0.196 | 0 | 0.051 | 1
1879 | 1 | 3.16 | 0 | 1 | 1 | 2.63 | 2.66 | 0 | 2.19 | 2.39 | 40 | 1 | 20 | 91 | 30.008349 | 18.436502 | 0 | 204 | 510 | 847.3 | 575.5721 | 0 | 0 | 370 | 4.7 | 2290 | 0.37 | 2645 | 0.2176076 | 3160 | 0.1613924 | 0.204 | 0 | 0.047 | 1
1880 | 1 | 3.16 | 0 | 1 | 1 | 2.63 | 2.66 | 0 | 1.91 | 2.16 | 40 | 1 | 20 | 91 | 32.4600115 | 20.1036325 | 0 | 212 | 530 | 752.95 | 529.7366 | 0 | 0 | 370 | 5 | 2035 | 0.37 | 2645 | 0.2002785 | 3160 | 0.1677215 | 0.212 | 0 | 0.05 | 1
1881 | 1 | 3.16 | 0 | 1 | 1 | 2.63 | 2.66 | 0 | 2.48 | 2.55 | 40 | 1 | 20 | 91 | 43.4434595 | 25.2030905 | 0 | 194 | 485 | 930.55 | 612.3677 | 0 | 0 | 370 | 5.1 | 2515 | 0.37 | 2645 | 0.231519 | 3160 | 0.153481 | 0.194 | 0 | 0.051 | 1
1882 | 1 | 3.16 | 0 | 1 | 1 | 2.63 | 2.66 | 0 | 2.51 | 2.58 | 40 | 1 | 20 | 91 | 45.6009225 | 26.3798885 | 0 | 194 | 485 | 941.65 | 609.7227 | 0 | 0 | 370 | 5.2 | 2545 | 0.37 | 2645 | 0.230519 | 3160 | 0.153481 | 0.194 | 0 | 0.052 | 1
1883 | 1 | 3.16 | 0 | 1 | 1 | 2.63 | 2.66 | 0 | 2.48 | 2.54 | 40 | 1 | 20 | 91 | 49.3274495 | 29.616083 | 0 | 197 | 492.5 | 928.7 | 606.09 | 0 | 0 | 370 | 4.8 | 2510 | 0.37 | 2645 | 0.2291456 | 3160 | 0.1558544 | 0.197 | 0 | 0.048 | 1
1884 | 1 | 3.16 | 0 | 1 | 1 | 2.63 | 2.66 | 2 | 2.62 | 2.64 | 40 | 1 | 20 | 365 | 58.8399 | 35.7942725 | 0 | 194 | 485 | 973.1 | 607.0777 | 0 | 0 | 370 | 5.3 | 2630 | 0.37 | 2645 | 0.229519 | 3160 | 0.153481 | 0.194 | 0 | 0.053 | 1
1885 | 1 | 3.16 | 0 | 1 | 1 | 2.63 | 2.66 | 0 | 2.27 | 2.4 | 40 | 1 | 20 | 365 | 52.4655775 | 31.185147 | 0 | 204 | 510 | 863.95 | 572.9271 | 0 | 0 | 370 | 4.8 | 2335 | 0.37 | 2645 | 0.2166076 | 3160 | 0.1613924 | 0.204 | 0 | 0.048 | 1
1886 | 1 | 3.16 | 0 | 1 | 1 | 2.63 | 2.66 | 0 | 2.34 | 2.46 | 40 | 1 | 20 | 365 | 40.8937305 | 23.53596 | 0 | 196 | 490 | 888 | 602.8926 | 0 | 0 | 370 | 5.1 | 2400 | 0.37 | 2645 | 0.2279367 | 3160 | 0.1550633 | 0.196 | 0 | 0.051 | 1
1887 | 1 | 3.16 | 0 | 1 | 1 | 2.63 | 2.66 | 0 | 2.19 | 2.39 | 40 | 1 | 20 | 365 | 32.6561445 | 23.6340265 | 0 | 204 | 510 | 847.3 | 575.5721 | 0 | 0 | 370 | 4.7 | 2290 | 0.37 | 2645 | 0.2176076 | 3160 | 0.1613924 | 0.204 | 0 | 0.047 | 1
1888 | 1 | 3.16 | 0 | 1 | 1 | 2.63 | 2.66 | 0 | 1.91 | 2.16 | 40 | 1 | 20 | 365 | 37.26527 | 23.6340265 | 0 | 212 | 530 | 752.95 | 529.7366 | 0 | 0 | 370 | 5 | 2035 | 0.37 | 2645 | 0.2002785 | 3160 | 0.1677215 | 0.212 | 0 | 0.05 | 1
1889 | 1 | 3.16 | 0 | 1 | 1 | 2.63 | 2.66 | 0 | 2.48 | 2.55 | 40 | 1 | 20 | 365 | 46.483521 | 29.3218835 | 0 | 194 | 485 | 930.55 | 612.3677 | 0 | 0 | 370 | 5.1 | 2515 | 0.37 | 2645 | 0.231519 | 3160 | 0.153481 | 0.194 | 0 | 0.051 | 1
1890 | 1 | 3.16 | 0 | 1 | 1 | 2.63 | 2.66 | 0 | 2.51 | 2.58 | 40 | 1 | 20 | 365 | 48.052585 | 31.185147 | 0 | 194 | 485 | 941.65 | 609.7227 | 0 | 0 | 370 | 5.2 | 2545 | 0.37 | 2645 | 0.230519 | 3160 | 0.153481 | 0.194 | 0 | 0.052 | 1
1891 | 1 | 3.16 | 0 | 1 | 1 | 2.63 | 2.66 | 0 | 2.48 | 2.54 | 40 | 1 | 20 | 365 | 55.897905 | 32.558078 | 0 | 197 | 492.5 | 928.7 | 606.09 | 0 | 0 | 370 | 4.8 | 2510 | 0.37 | 2645 | 0.2291456 | 3160 | 0.1558544 | 0.197 | 0 | 0.048 | 1
1892 | 1 | 3.16 | 0 | 1 | 1 | 2.63 | 2.66 | 2 | 2.62 | 2.64 | 40 | 3 | 20 | 28 | 44.6202575 | 28.7334845 | 0 | 194 | 485 | 973.1 | 607.0777 | 0 | 0 | 370 | 5.3 | 2630 | 0.37 | 2645 | 0.229519 | 3160 | 0.153481 | 0.194 | 0 | 0.053 | 1
1893 | 1 | 3.16 | 0 | 1 | 1 | 2.63 | 2.66 | 0 | 2.27 | 2.4 | 40 | 3 | 20 | 28 | 42.364728 | 25.0069575 | 0 | 204 | 510 | 863.95 | 572.9271 | 0 | 0 | 370 | 4.8 | 2335 | 0.37 | 2645 | 0.2166076 | 3160 | 0.1613924 | 0.204 | 0 | 0.048 | 1
1894 | 1 | 3.16 | 0 | 1 | 1 | 2.63 | 2.66 | 0 | 2.34 | 2.46 | 40 | 3 | 20 | 28 | 31.185147 | 15.69064 | 0 | 196 | 490 | 888 | 602.8926 | 0 | 0 | 370 | 5.1 | 2400 | 0.37 | 2645 | 0.2279367 | 3160 | 0.1550633 | 0.196 | 0 | 0.051 | 1
1895 | 1 | 3.16 | 0 | 1 | 1 | 2.63 | 2.66 | 0 | 2.19 | 2.39 | 40 | 3 | 20 | 28 | 23.339827 | 15.69064 | 0 | 204 | 510 | 847.3 | 575.5721 | 0 | 0 | 370 | 4.7 | 2290 | 0.37 | 2645 | 0.2176076 | 3160 | 0.1613924 | 0.204 | 0 | 0.047 | 1
1896 | 1 | 3.16 | 0 | 1 | 1 | 2.63 | 2.66 | 0 | 1.91 | 2.16 | 40 | 3 | 20 | 28 | 26.3798885 | 15.298374 | 0 | 212 | 530 | 752.95 | 529.7366 | 0 | 0 | 370 | 5 | 2035 | 0.37 | 2645 | 0.2002785 | 3160 | 0.1677215 | 0.212 | 0 | 0.05 | 1
1897 | 1 | 3.16 | 0 | 1 | 1 | 2.63 | 2.66 | 0 | 2.48 | 2.55 | 40 | 3 | 20 | 28 | 36.676871 | 22.359162 | 0 | 194 | 485 | 930.55 | 612.3677 | 0 | 0 | 370 | 5.1 | 2515 | 0.37 | 2645 | 0.231519 | 3160 | 0.153481 | 0.194 | 0 | 0.051 | 1
1898 | 1 | 3.16 | 0 | 1 | 1 | 2.63 | 2.66 | 0 | 2.51 | 2.58 | 40 | 3 | 20 | 28 | 37.069137 | 25.49729 | 0 | 194 | 485 | 941.65 | 609.7227 | 0 | 0 | 370 | 5.2 | 2545 | 0.37 | 2645 | 0.230519 | 3160 | 0.153481 | 0.194 | 0 | 0.052 | 1
1899 | 1 | 3.16 | 0 | 1 | 1 | 2.63 | 2.66 | 0 | 2.48 | 2.54 | 40 | 3 | 20 | 28 | 42.0705285 | 24.2224255 | 0 | 197 | 492.5 | 928.7 | 606.09 | 0 | 0 | 370 | 4.8 | 2510 | 0.37 | 2645 | 0.2291456 | 3160 | 0.1558544 | 0.197 | 0 | 0.048 | 1
1900 | 1 | 3.16 | 0 | 1 | 1 | 2.63 | 2.66 | 2 | 2.62 | 2.64 | 40 | 3 | 20 | 365 | 52.95591 | 34.0290755 | 0 | 194 | 485 | 973.1 | 607.0777 | 0 | 0 | 370 | 5.3 | 2630 | 0.37 | 2645 | 0.229519 | 3160 | 0.153481 | 0.194 | 0 | 0.053 | 1
1901 | 1 | 3.16 | 0 | 1 | 1 | 2.63 | 2.66 | 0 | 2.27 | 2.4 | 40 | 3 | 20 | 365 | 50.798447 | 30.3025485 | 0 | 204 | 510 | 863.95 | 572.9271 | 0 | 0 | 370 | 4.8 | 2335 | 0.37 | 2645 | 0.2166076 | 3160 | 0.1613924 | 0.204 | 0 | 0.048 | 1
1902 | 1 | 3.16 | 0 | 1 | 1 | 2.63 | 2.66 | 0 | 2.34 | 2.46 | 40 | 3 | 20 | 365 | 42.6589275 | 22.947561 | 0 | 196 | 490 | 888 | 602.8926 | 0 | 0 | 370 | 5.1 | 2400 | 0.37 | 2645 | 0.2279367 | 3160 | 0.1550633 | 0.196 | 0 | 0.051 | 1
1903 | 1 | 3.16 | 0 | 1 | 1 | 2.63 | 2.66 | 0 | 2.19 | 2.39 | 40 | 3 | 20 | 365 | 31.773546 | 20.8881645 | 0 | 204 | 510 | 847.3 | 575.5721 | 0 | 0 | 370 | 4.7 | 2290 | 0.37 | 2645 | 0.2176076 | 3160 | 0.1613924 | 0.204 | 0 | 0.047 | 1
1904 | 1 | 3.16 | 0 | 1 | 1 | 2.63 | 2.66 | 0 | 1.91 | 2.16 | 40 | 3 | 20 | 365 | 32.2638785 | 19.024901 | 0 | 212 | 530 | 752.95 | 529.7366 | 0 | 0 | 370 | 5 | 2035 | 0.37 | 2645 | 0.2002785 | 3160 | 0.1677215 | 0.212 | 0 | 0.05 | 1
1905 | 1 | 3.16 | 0 | 1 | 1 | 2.63 | 2.66 | 0 | 2.48 | 2.55 | 40 | 3 | 20 | 365 | 48.248718 | 26.3798885 | 0 | 194 | 485 | 930.55 | 612.3677 | 0 | 0 | 370 | 5.1 | 2515 | 0.37 | 2645 | 0.231519 | 3160 | 0.153481 | 0.194 | 0 | 0.051 | 1
1906 | 1 | 3.16 | 0 | 1 | 1 | 2.63 | 2.66 | 0 | 2.51 | 2.58 | 40 | 3 | 20 | 365 | 48.7390505 | 29.027684 | 0 | 194 | 485 | 941.65 | 609.7227 | 0 | 0 | 370 | 5.2 | 2545 | 0.37 | 2645 | 0.230519 | 3160 | 0.153481 | 0.194 | 0 | 0.052 | 1
1907 | 1 | 3.16 | 0 | 1 | 1 | 2.63 | 2.66 | 0 | 2.48 | 2.54 | 40 | 3 | 20 | 365 | 50.602314 | 31.185147 | 0 | 197 | 492.5 | 928.7 | 606.09 | 0 | 0 | 370 | 4.8 | 2510 | 0.37 | 2645 | 0.2291456 | 3160 | 0.1558544 | 0.197 | 0 | 0.048 | 1
1908 | 1 | 3.16 | 0 | 1 | 1 | 2.63 | 2.66 | 2 | 2.62 | 2.64 | 45 | 1 | 20 | 7 | 30.6948145 | 25.693423 | 0 | 188 | 417.7778 | 973.1 | 692.4394 | 0 | 0 | 370 | 4.8 | 2630 | 0.37 | 2645 | 0.2617918 | 3160 | 0.1322082 | 0.188 | 0 | 0.048 | 1
1909 | 1 | 3.16 | 0 | 1 | 1 | 2.63 | 2.66 | 0 | 2.27 | 2.4 | 45 | 1 | 20 | 7 | 26.477955 | 21.182364 | 0 | 198 | 440 | 863.95 | 634.1639 | 0 | 0 | 370 | 5.3 | 2335 | 0.37 | 2645 | 0.2397595 | 3160 | 0.1392405 | 0.198 | 0 | 0.053 | 1
1910 | 1 | 3.16 | 0 | 1 | 1 | 2.63 | 2.66 | 0 | 2.34 | 2.46 | 45 | 1 | 20 | 7 | 20.593965 | 12.748645 | 0 | 190 | 422.2222 | 888 | 675.4943 | 0 | 0 | 370 | 5.1 | 2400 | 0.37 | 2645 | 0.2553854 | 3160 | 0.1336146 | 0.19 | 0 | 0.051 | 1
1911 | 1 | 3.16 | 0 | 1 | 1 | 2.63 | 2.66 | 0 | 2.19 | 2.39 | 45 | 1 | 20 | 7 | 16.7693715 | 13.2389775 | 0 | 192 | 426.6667 | 847.3 | 671.7742 | 0 | 0 | 370 | 4.9 | 2290 | 0.37 | 2645 | 0.2539789 | 3160 | 0.1350211 | 0.192 | 0 | 0.049 | 1
1912 | 1 | 3.16 | 0 | 1 | 1 | 2.63 | 2.66 | 0 | 1.91 | 2.16 | 45 | 1 | 20 | 7 | 17.5539035 | 13.140911 | 0 | 200 | 444.4444 | 752.95 | 630.4437 | 0 | 0 | 370 | 5.1 | 2035 | 0.37 | 2645 | 0.238353 | 3160 | 0.140647 | 0.2 | 0 | 0.051 | 1
1913 | 1 | 3.16 | 0 | 1 | 1 | 2.63 | 2.66 | 0 | 2.48 | 2.55 | 45 | 1 | 20 | 7 | 24.0262925 | 18.3384355 | 0 | 188 | 417.7778 | 930.55 | 687.1494 | 0 | 0 | 370 | 5 | 2515 | 0.37 | 2645 | 0.2597918 | 3160 | 0.1322082 | 0.188 | 0 | 0.05 | 1
1914 | 1 | 3.16 | 0 | 1 | 1 | 2.63 | 2.66 | 0 | 2.51 | 2.58 | 45 | 1 | 20 | 7 | 25.0069575 | 22.0649625 | 0 | 188 | 417.7778 | 941.65 | 684.5044 | 0 | 0 | 370 | 5.1 | 2545 | 0.37 | 2645 | 0.2587918 | 3160 | 0.1322082 | 0.188 | 0 | 0.051 | 1
1915 | 1 | 3.16 | 0 | 1 | 1 | 2.63 | 2.66 | 0 | 2.48 | 2.54 | 45 | 1 | 20 | 7 | 26.674088 | 22.359162 | 0 | 191 | 424.4444 | 928.7 | 676.2793 | 0 | 0 | 370 | 4.9 | 2510 | 0.37 | 2645 | 0.2556821 | 3160 | 0.1343179 | 0.191 | 0 | 0.049 | 1
1916 | 1 | 3.16 | 0 | 1 | 1 | 2.63 | 2.66 | 2 | 2.62 | 2.64 | 45 | 1 | 20 | 28 | 43.0511935 | 29.9102825 | 3.24600115 | 188 | 417.7778 | 973.1 | 692.4394 | 0 | 0 | 370 | 4.8 | 2630 | 0.37 | 2645 | 0.2617918 | 3160 | 0.1322082 | 0.188 | 0 | 0.048 | 1
1917 | 1 | 3.16 | 0 | 1 | 1 | 2.63 | 2.66 | 0 | 2.27 | 2.4 | 45 | 1 | 20 | 28 | 38.049802 | 25.889556 | 2.9812216 | 198 | 440 | 863.95 | 634.1639 | 0 | 0 | 370 | 5.3 | 2335 | 0.37 | 2645 | 0.2397595 | 3160 | 0.1392405 | 0.198 | 0 | 0.053 | 1
1918 | 1 | 3.16 | 0 | 1 | 1 | 2.63 | 2.66 | 0 | 2.34 | 2.46 | 45 | 1 | 20 | 28 | 28.5373515 | 15.102241 | 2.30456275 | 190 | 422.2222 | 888 | 675.4943 | 0 | 0 | 370 | 5.1 | 2400 | 0.37 | 2645 | 0.2553854 | 3160 | 0.1336146 | 0.19 | 0 | 0.051 | 1
1919 | 1 | 3.16 | 0 | 1 | 1 | 2.63 | 2.66 | 0 | 2.19 | 2.39 | 45 | 1 | 20 | 28 | 23.53596 | 15.3964405 | 2.0397832 | 192 | 426.6667 | 847.3 | 671.7742 | 0 | 0 | 370 | 4.9 | 2290 | 0.37 | 2645 | 0.2539789 | 3160 | 0.1350211 | 0.192 | 0 | 0.049 | 1
1920 | 1 | 3.16 | 0 | 1 | 1 | 2.63 | 2.66 | 0 | 1.91 | 2.16 | 45 | 1 | 20 | 28 | 24.124359 | 16.082906 | 1.9809433 | 200 | 444.4444 | 752.95 | 630.4437 | 0 | 0 | 370 | 5.1 | 2035 | 0.37 | 2645 | 0.238353 | 3160 | 0.140647 | 0.2 | 0 | 0.051 | 1
1921 | 1 | 3.16 | 0 | 1 | 1 | 2.63 | 2.66 | 0 | 2.48 | 2.55 | 45 | 1 | 20 | 28 | 33.146477 | 22.359162 | 2.7066354 | 188 | 417.7778 | 930.55 | 687.1494 | 0 | 0 | 370 | 5 | 2515 | 0.37 | 2645 | 0.2597918 | 3160 | 0.1322082 | 0.188 | 0 | 0.05 | 1
1922 | 1 | 3.16 | 0 | 1 | 1 | 2.63 | 2.66 | 0 | 2.51 | 2.58 | 45 | 1 | 20 | 28 | 33.538743 | 25.2030905 | 2.6085689 | 188 | 417.7778 | 941.65 | 684.5044 | 0 | 0 | 370 | 5.1 | 2545 | 0.37 | 2645 | 0.2587918 | 3160 | 0.1322082 | 0.188 | 0 | 0.051 | 1
1923 | 1 | 3.16 | 0 | 1 | 1 | 2.63 | 2.66 | 0 | 2.48 | 2.54 | 45 | 1 | 20 | 28 | 37.853669 | 26.5760215 | 2.87334845 | 191 | 424.4444 | 928.7 | 676.2793 | 0 | 0 | 370 | 4.9 | 2510 | 0.37 | 2645 | 0.2556821 | 3160 | 0.1343179 | 0.191 | 0 | 0.049 | 1
1924 | 1 | 3.16 | 0 | 1 | 1 | 2.63 | 2.66 | 2 | 2.62 | 2.64 | 45 | 1 | 20 | 91 | 48.444851 | 31.0870805 | 0 | 188 | 417.7778 | 973.1 | 692.4394 | 0 | 0 | 370 | 4.8 | 2630 | 0.37 | 2645 | 0.2617918 | 3160 | 0.1322082 | 0.188 | 0 | 0.048 | 1
1925 | 1 | 3.16 | 0 | 1 | 1 | 2.63 | 2.66 | 0 | 2.27 | 2.4 | 45 | 1 | 20 | 91 | 43.14926 | 26.477955 | 0 | 198 | 440 | 863.95 | 634.1639 | 0 | 0 | 370 | 5.3 | 2335 | 0.37 | 2645 | 0.2397595 | 3160 | 0.1392405 | 0.198 | 0 | 0.053 | 1
1926 | 1 | 3.16 | 0 | 1 | 1 | 2.63 | 2.66 | 0 | 2.34 | 2.46 | 45 | 1 | 20 | 91 | 31.4793465 | 18.632635 | 0 | 190 | 422.2222 | 888 | 675.4943 | 0 | 0 | 370 | 5.1 | 2400 | 0.37 | 2645 | 0.2553854 | 3160 | 0.1336146 | 0.19 | 0 | 0.051 | 1
1927 | 1 | 3.16 | 0 | 1 | 1 | 2.63 | 2.66 | 0 | 2.19 | 2.39 | 45 | 1 | 20 | 91 | 28.3412185 | 18.044236 | 0 | 192 | 426.6667 | 847.3 | 671.7742 | 0 | 0 | 370 | 4.9 | 2290 | 0.37 | 2645 | 0.2539789 | 3160 | 0.1350211 | 0.192 | 0 | 0.049 | 1
1928 | 1 | 3.16 | 0 | 1 | 1 | 2.63 | 2.66 | 0 | 1.91 | 2.16 | 45 | 1 | 20 | 91 | 28.047019 | 18.1423025 | 0 | 200 | 444.4444 | 752.95 | 630.4437 | 0 | 0 | 370 | 5.1 | 2035 | 0.37 | 2645 | 0.238353 | 3160 | 0.140647 | 0.2 | 0 | 0.051 | 1
1929 | 1 | 3.16 | 0 | 1 | 1 | 2.63 | 2.66 | 0 | 2.48 | 2.55 | 45 | 1 | 20 | 91 | 39.2266 | 24.4185585 | 0 | 188 | 417.7778 | 930.55 | 687.1494 | 0 | 0 | 370 | 5 | 2515 | 0.37 | 2645 | 0.2597918 | 3160 | 0.1322082 | 0.188 | 0 | 0.05 | 1
1930 | 1 | 3.16 | 0 | 1 | 1 | 2.63 | 2.66 | 0 | 2.51 | 2.58 | 45 | 1 | 20 | 91 | 39.3246665 | 26.5760215 | 0 | 188 | 417.7778 | 941.65 | 684.5044 | 0 | 0 | 370 | 5.1 | 2545 | 0.37 | 2645 | 0.2587918 | 3160 | 0.1322082 | 0.188 | 0 | 0.051 | 1
1931 | 1 | 3.16 | 0 | 1 | 1 | 2.63 | 2.66 | 0 | 2.48 | 2.54 | 45 | 1 | 20 | 91 | 44.129925 | 28.1450855 | 0 | 191 | 424.4444 | 928.7 | 676.2793 | 0 | 0 | 370 | 4.9 | 2510 | 0.37 | 2645 | 0.2556821 | 3160 | 0.1343179 | 0.191 | 0 | 0.049 | 1
1932 | 1 | 3.16 | 0 | 1 | 1 | 2.63 | 2.66 | 2 | 2.62 | 2.64 | 45 | 1 | 20 | 365 | 51.975245 | 35.500073 | 0 | 188 | 417.7778 | 973.1 | 692.4394 | 0 | 0 | 370 | 4.8 | 2630 | 0.37 | 2645 | 0.2617918 | 3160 | 0.1322082 | 0.188 | 0 | 0.048 | 1
1933 | 1 | 3.16 | 0 | 1 | 1 | 2.63 | 2.66 | 0 | 2.27 | 2.4 | 45 | 1 | 20 | 365 | 46.1893215 | 29.1257505 | 0 | 198 | 440 | 863.95 | 634.1639 | 0 | 0 | 370 | 5.3 | 2335 | 0.37 | 2645 | 0.2397595 | 3160 | 0.1392405 | 0.198 | 0 | 0.053 | 1
1934 | 1 | 3.16 | 0 | 1 | 1 | 2.63 | 2.66 | 0 | 2.34 | 2.46 | 45 | 1 | 20 | 365 | 38.049802 | 22.751428 | 0 | 190 | 422.2222 | 888 | 675.4943 | 0 | 0 | 370 | 5.1 | 2400 | 0.37 | 2645 | 0.2553854 | 3160 | 0.1336146 | 0.19 | 0 | 0.051 | 1
1935 | 1 | 3.16 | 0 | 1 | 1 | 2.63 | 2.66 | 0 | 2.19 | 2.39 | 45 | 1 | 20 | 365 | 31.185147 | 22.0649625 | 0 | 192 | 426.6667 | 847.3 | 671.7742 | 0 | 0 | 370 | 4.9 | 2290 | 0.37 | 2645 | 0.2539789 | 3160 | 0.1350211 | 0.192 | 0 | 0.049 | 1
1936 | 1 | 3.16 | 0 | 1 | 1 | 2.63 | 2.66 | 0 | 1.91 | 2.16 | 45 | 1 | 20 | 365 | 32.361945 | 22.6533615 | 0 | 200 | 444.4444 | 752.95 | 630.4437 | 0 | 0 | 370 | 5.1 | 2035 | 0.37 | 2645 | 0.238353 | 3160 | 0.140647 | 0.2 | 0 | 0.051 | 1
1937 | 1 | 3.16 | 0 | 1 | 1 | 2.63 | 2.66 | 0 | 2.48 | 2.55 | 45 | 1 | 20 | 365 | 43.2473265 | 27.654753 | 0 | 188 | 417.7778 | 930.55 | 687.1494 | 0 | 0 | 370 | 5 | 2515 | 0.37 | 2645 | 0.2597918 | 3160 | 0.1322082 | 0.188 | 0 | 0.05 | 1
1938 | 1 | 3.16 | 0 | 1 | 1 | 2.63 | 2.66 | 0 | 2.51 | 2.58 | 45 | 1 | 20 | 365 | 44.326058 | 31.4793465 | 0 | 188 | 417.7778 | 941.65 | 684.5044 | 0 | 0 | 370 | 5.1 | 2545 | 0.37 | 2645 | 0.2587918 | 3160 | 0.1322082 | 0.188 | 0 | 0.051 | 1
1939 | 1 | 3.16 | 0 | 1 | 1 | 2.63 | 2.66 | 0 | 2.48 | 2.54 | 45 | 1 | 20 | 365 | 50.013915 | 33.146477 | 0 | 191 | 424.4444 | 928.7 | 676.2793 | 0 | 0 | 370 | 4.9 | 2510 | 0.37 | 2645 | 0.2556821 | 3160 | 0.1343179 | 0.191 | 0 | 0.049 | 1
1940 | 1 | 3.16 | 0 | 1 | 1 | 2.63 | 2.66 | 2 | 2.62 | 2.64 | 45 | 3 | 20 | 28 | 41.580196 | 29.223817 | 0 | 188 | 417.7778 | 973.1 | 692.4394 | 0 | 0 | 370 | 4.8 | 2630 | 0.37 | 2645 | 0.2617918 | 3160 | 0.1322082 | 0.188 | 0 | 0.048 | 1
1941 | 1 | 3.16 | 0 | 1 | 1 | 2.63 | 2.66 | 0 | 2.27 | 2.4 | 45 | 3 | 20 | 28 | 35.892339 | 23.2417605 | 0 | 198 | 440 | 863.95 | 634.1639 | 0 | 0 | 370 | 5.3 | 2335 | 0.37 | 2645 | 0.2397595 | 3160 | 0.1392405 | 0.198 | 0 | 0.053 | 1
1942 | 1 | 3.16 | 0 | 1 | 1 | 2.63 | 2.66 | 0 | 2.34 | 2.46 | 45 | 3 | 20 | 28 | 28.7334845 | 15.886773 | 0 | 190 | 422.2222 | 888 | 675.4943 | 0 | 0 | 370 | 5.1 | 2400 | 0.37 | 2645 | 0.2553854 | 3160 | 0.1336146 | 0.19 | 0 | 0.051 | 1
1943 | 1 | 3.16 | 0 | 1 | 1 | 2.63 | 2.66 | 0 | 2.19 | 2.39 | 45 | 3 | 20 | 28 | 21.966896 | 14.709975 | 0 | 192 | 426.6667 | 847.3 | 671.7742 | 0 | 0 | 370 | 4.9 | 2290 | 0.37 | 2645 | 0.2539789 | 3160 | 0.1350211 | 0.192 | 0 | 0.049 | 1
1944 | 1 | 3.16 | 0 | 1 | 1 | 2.63 | 2.66 | 0 | 1.91 | 2.16 | 45 | 3 | 20 | 28 | 23.53596 | 15.0041745 | 0 | 200 | 444.4444 | 752.95 | 630.4437 | 0 | 0 | 370 | 5.1 | 2035 | 0.37 | 2645 | 0.238353 | 3160 | 0.140647 | 0.2 | 0 | 0.051 | 1
1945 | 1 | 3.16 | 0 | 1 | 1 | 2.63 | 2.66 | 0 | 2.48 | 2.55 | 45 | 3 | 20 | 28 | 31.0870805 | 20.2997655 | 0 | 188 | 417.7778 | 930.55 | 687.1494 | 0 | 0 | 370 | 5 | 2515 | 0.37 | 2645 | 0.2597918 | 3160 | 0.1322082 | 0.188 | 0 | 0.05 | 1
1946 | 1 | 3.16 | 0 | 1 | 1 | 2.63 | 2.66 | 0 | 2.51 | 2.58 | 45 | 3 | 20 | 28 | 33.931009 | 23.8301595 | 0 | 188 | 417.7778 | 941.65 | 684.5044 | 0 | 0 | 370 | 5.1 | 2545 | 0.37 | 2645 | 0.2587918 | 3160 | 0.1322082 | 0.188 | 0 | 0.051 | 1
1947 | 1 | 3.16 | 0 | 1 | 1 | 2.63 | 2.66 | 0 | 2.48 | 2.54 | 45 | 3 | 20 | 28 | 38.7362675 | 25.889556 | 0 | 191 | 424.4444 | 928.7 | 676.2793 | 0 | 0 | 370 | 4.9 | 2510 | 0.37 | 2645 | 0.2556821 | 3160 | 0.1343179 | 0.191 | 0 | 0.049 | 1
1948 | 1 | 3.16 | 0 | 1 | 1 | 2.63 | 2.66 | 2 | 2.62 | 2.64 | 45 | 3 | 20 | 365 | 49.5235825 | 34.715541 | 0 | 188 | 417.7778 | 973.1 | 692.4394 | 0 | 0 | 370 | 4.8 | 2630 | 0.37 | 2645 | 0.2617918 | 3160 | 0.1322082 | 0.188 | 0 | 0.048 | 1
1949 | 1 | 3.16 | 0 | 1 | 1 | 2.63 | 2.66 | 0 | 2.27 | 2.4 | 45 | 3 | 20 | 365 | 44.4241245 | 28.047019 | 0 | 198 | 440 | 863.95 | 634.1639 | 0 | 0 | 370 | 5.3 | 2335 | 0.37 | 2645 | 0.2397595 | 3160 | 0.1392405 | 0.198 | 0 | 0.053 | 1
1950 | 1 | 3.16 | 0 | 1 | 1 | 2.63 | 2.66 | 0 | 2.34 | 2.46 | 45 | 3 | 20 | 365 | 38.3440015 | 21.966896 | 0 | 190 | 422.2222 | 888 | 675.4943 | 0 | 0 | 370 | 5.1 | 2400 | 0.37 | 2645 | 0.2553854 | 3160 | 0.1336146 | 0.19 | 0 | 0.051 | 1
1951 | 1 | 3.16 | 0 | 1 | 1 | 2.63 | 2.66 | 0 | 2.19 | 2.39 | 45 | 3 | 20 | 365 | 29.223817 | 19.9074995 | 0 | 192 | 426.6667 | 847.3 | 671.7742 | 0 | 0 | 370 | 4.9 | 2290 | 0.37 | 2645 | 0.2539789 | 3160 | 0.1350211 | 0.192 | 0 | 0.049 | 1
1952 | 1 | 3.16 | 0 | 1 | 1 | 2.63 | 2.66 | 0 | 1.91 | 2.16 | 45 | 3 | 20 | 365 | 28.7334845 | 19.417167 | 0 | 200 | 444.4444 | 752.95 | 630.4437 | 0 | 0 | 370 | 5.1 | 2035 | 0.37 | 2645 | 0.238353 | 3160 | 0.140647 | 0.2 | 0 | 0.051 | 1
1953 | 1 | 3.16 | 0 | 1 | 1 | 2.63 | 2.66 | 0 | 2.48 | 2.55 | 45 | 3 | 20 | 365 | 40.207265 | 27.066354 | 0 | 188 | 417.7778 | 930.55 | 687.1494 | 0 | 0 | 370 | 5 | 2515 | 0.37 | 2645 | 0.2597918 | 3160 | 0.1322082 | 0.188 | 0 | 0.05 | 1
1954 | 1 | 3.16 | 0 | 1 | 1 | 2.63 | 2.66 | 0 | 2.51 | 2.58 | 45 | 3 | 20 | 365 | 41.972462 | 28.3412185 | 0 | 188 | 417.7778 | 941.65 | 684.5044 | 0 | 0 | 370 | 5.1 | 2545 | 0.37 | 2645 | 0.2587918 | 3160 | 0.1322082 | 0.188 | 0 | 0.051 | 1
1955 | 1 | 3.16 | 0 | 1 | 1 | 2.63 | 2.66 | 0 | 2.48 | 2.54 | 45 | 3 | 20 | 365 | 45.9931885 | 30.204482 | 0 | 191 | 424.4444 | 928.7 | 676.2793 | 0 | 0 | 370 | 4.9 | 2510 | 0.37 | 2645 | 0.2556821 | 3160 | 0.1343179 | 0.191 | 0 | 0.049 | 1
1956 | 1 | 3.16 | 0 | 1 | 1 | 2.63 | 2.66 | 2 | 2.62 | 2.64 | 55 | 1 | 20 | 7 | 19.9074995 | 20.4958985 | 0 | 180 | 327.2727 | 973.1 | 784.0644 | 0 | 0 | 370 | 5 | 2630 | 0.37 | 2645 | 0.2964327 | 3160 | 0.1035673 | 0.18 | 0 | 0.05 | 1
1957 | 1 | 3.16 | 0 | 1 | 1 | 2.63 | 2.66 | 0 | 2.54 | 2.59 | 55 | 1 | 20 | 7 | 15.2003075 | 14.0235095 | 0 | 186 | 338.1818 | 949.05 | 753.7733 | 0 | 0 | 370 | 5.2 | 2565 | 0.37 | 2645 | 0.2849804 | 3160 | 0.1070196 | 0.186 | 0 | 0.052 | 1
1958 | 1 | 3.16 | 0 | 1 | 1 | 2.63 | 2.66 | 0 | 2.27 | 2.4 | 55 | 1 | 20 | 7 | 17.1616375 | 18.828768 | 0 | 190 | 345.4545 | 863.95 | 747.6858 | 0 | 0 | 370 | 4.8 | 2335 | 0.37 | 2645 | 0.2826789 | 3160 | 0.1093211 | 0.19 | 0 | 0.048 | 1
1959 | 1 | 3.16 | 0 | 1 | 1 | 2.63 | 2.66 | 0 | 2.34 | 2.46 | 55 | 1 | 20 | 7 | 14.121576 | 12.356379 | 0 | 182 | 330.9091 | 888 | 778.3757 | 0 | 0 | 370 | 4.9 | 2400 | 0.37 | 2645 | 0.2942819 | 3160 | 0.1047181 | 0.182 | 0 | 0.049 | 1
1960 | 1 | 3.16 | 0 | 1 | 1 | 2.63 | 2.66 | 0 | 2.19 | 2.39 | 55 | 1 | 20 | 7 | 12.356379 | 11.571847 | 0 | 184 | 334.5455 | 847.3 | 775.332 | 0 | 0 | 370 | 4.7 | 2290 | 0.37 | 2645 | 0.2931312 | 3160 | 0.1058688 | 0.184 | 0 | 0.047 | 1
1961 | 1 | 3.16 | 0 | 1 | 1 | 2.63 | 2.66 | 0 | 1.91 | 2.16 | 55 | 1 | 20 | 7 | 11.2776475 | 11.76798 | 0 | 192 | 349.0909 | 752.95 | 734.0621 | 0 | 0 | 370 | 5 | 2035 | 0.37 | 2645 | 0.2775282 | 3160 | 0.1104718 | 0.192 | 0 | 0.05 | 1
1962 | 1 | 3.16 | 0 | 1 | 1 | 2.63 | 2.66 | 0 | 2.445 | 2.52 | 55 | 1 | 20 | 7 | 18.044236 | 19.3191005 | 0 | 185 | 336.3636 | 918.525 | 760.5851 | 0 | 0 | 370 | 5.1 | 2482.5 | 0.37 | 2645 | 0.2875558 | 3160 | 0.1064442 | 0.185 | 0 | 0.051 | 1
1963 | 1 | 3.16 | 0 | 1 | 1 | 2.63 | 2.66 | 0 | 2.48 | 2.55 | 55 | 1 | 20 | 7 | 16.671305 | 15.0041745 | 0 | 180 | 327.2727 | 930.55 | 781.4194 | 0 | 0 | 370 | 5.1 | 2515 | 0.37 | 2645 | 0.2954327 | 3160 | 0.1035673 | 0.18 | 0 | 0.051 | 1
1964 | 1 | 3.16 | 0 | 1 | 1 | 2.63 | 2.66 | 0 | 2.51 | 2.58 | 55 | 1 | 20 | 7 | 16.9655045 | 17.65197 | 0 | 180 | 327.2727 | 941.65 | 786.7094 | 0 | 0 | 370 | 4.9 | 2545 | 0.37 | 2645 | 0.2974327 | 3160 | 0.1035673 | 0.18 | 0 | 0.049 | 1
1965 | 1 | 3.16 | 0 | 1 | 1 | 2.63 | 2.66 | 0 | 2.405 | 2.52 | 55 | 1 | 20 | 7 | 14.513842 | 15.298374 | 0 | 182 | 330.9091 | 911.125 | 775.7307 | 0 | 0 | 370 | 5 | 2462.5 | 0.37 | 2645 | 0.2932819 | 3160 | 0.1047181 | 0.182 | 0 | 0.05 | 1
1966 | 1 | 3.16 | 0 | 1 | 1 | 2.63 | 2.66 | 0 | 2.48 | 2.54 | 55 | 1 | 20 | 7 | 17.455837 | 20.1036325 | 0 | 183 | 332.7273 | 928.7 | 776.8538 | 0 | 0 | 370 | 4.8 | 2510 | 0.37 | 2645 | 0.2937066 | 3160 | 0.1052934 | 0.183 | 0 | 0.048 | 1
1967 | 1 | 3.16 | 0 | 1 | 1 | 2.63 | 2.66 | 2 | 2.62 | 2.64 | 55 | 1 | 20 | 28 | 32.361945 | 26.9682875 | 2.71644205 | 180 | 327.2727 | 973.1 | 784.0644 | 0 | 0 | 370 | 5 | 2630 | 0.37 | 2645 | 0.2964327 | 3160 | 0.1035673 | 0.18 | 0 | 0.05 | 1
1968 | 1 | 3.16 | 0 | 1 | 1 | 2.63 | 2.66 | 0 | 2.54 | 2.59 | 55 | 1 | 20 | 28 | 27.262487 | 22.4572285 | 2.32417605 | 186 | 338.1818 | 949.05 | 753.7733 | 0 | 0 | 370 | 5.2 | 2565 | 0.37 | 2645 | 0.2849804 | 3160 | 0.1070196 | 0.186 | 0 | 0.052 | 1
1969 | 1 | 3.16 | 0 | 1 | 1 | 2.63 | 2.66 | 0 | 2.27 | 2.4 | 55 | 1 | 20 | 28 | 29.812216 | 23.732093 | 2.57914895 | 190 | 345.4545 | 863.95 | 747.6858 | 0 | 0 | 370 | 4.8 | 2335 | 0.37 | 2645 | 0.2826789 | 3160 | 0.1093211 | 0.19 | 0 | 0.048 | 1
1970 | 1 | 3.16 | 0 | 1 | 1 | 2.63 | 2.66 | 0 | 2.34 | 2.46 | 55 | 1 | 20 | 28 | 24.124359 | 16.3771055 | 2.08881645 | 182 | 330.9091 | 888 | 778.3757 | 0 | 0 | 370 | 4.9 | 2400 | 0.37 | 2645 | 0.2942819 | 3160 | 0.1047181 | 0.182 | 0 | 0.049 | 1
1971 | 1 | 3.16 | 0 | 1 | 1 | 2.63 | 2.66 | 0 | 2.19 | 2.39 | 55 | 1 | 20 | 28 | 19.3191005 | 14.4157755 | 1.79461695 | 184 | 334.5455 | 847.3 | 775.332 | 0 | 0 | 370 | 4.7 | 2290 | 0.37 | 2645 | 0.2931312 | 3160 | 0.1058688 | 0.184 | 0 | 0.047 | 1
1972 | 1 | 3.16 | 0 | 1 | 1 | 2.63 | 2.66 | 0 | 1.91 | 2.16 | 55 | 1 | 20 | 28 | 20.790098 | 16.279039 | 1.75539035 | 192 | 349.0909 | 752.95 | 734.0621 | 0 | 0 | 370 | 5 | 2035 | 0.37 | 2645 | 0.2775282 | 3160 | 0.1104718 | 0.192 | 0 | 0.05 | 1
1973 | 1 | 3.16 | 0 | 1 | 1 | 2.63 | 2.66 | 0 | 2.445 | 2.52 | 55 | 1 | 20 | 28 | 30.989014 | 25.2030905 | 2.75566865 | 185 | 336.3636 | 918.525 | 760.5851 | 0 | 0 | 370 | 5.1 | 2482.5 | 0.37 | 2645 | 0.2875558 | 3160 | 0.1064442 | 0.185 | 0 | 0.051 | 1
1974 | 1 | 3.16 | 0 | 1 | 1 | 2.63 | 2.66 | 0 | 2.48 | 2.55 | 55 | 1 | 20 | 28 | 27.066354 | 21.6726965 | 2.24572285 | 180 | 327.2727 | 930.55 | 781.4194 | 0 | 0 | 370 | 5.1 | 2515 | 0.37 | 2645 | 0.2954327 | 3160 | 0.1035673 | 0.18 | 0 | 0.051 | 1
1975 | 1 | 3.16 | 0 | 1 | 1 | 2.63 | 2.66 | 0 | 2.51 | 2.58 | 55 | 1 | 20 | 28 | 27.9489525 | 23.2417605 | 2.30456275 | 180 | 327.2727 | 941.65 | 786.7094 | 0 | 0 | 370 | 4.9 | 2545 | 0.37 | 2645 | 0.2974327 | 3160 | 0.1035673 | 0.18 | 0 | 0.049 | 1
1976 | 1 | 3.16 | 0 | 1 | 1 | 2.63 | 2.66 | 0 | 2.405 | 2.52 | 55 | 1 | 20 | 28 | 25.49729 | 21.0842975 | 2.353596 | 182 | 330.9091 | 911.125 | 775.7307 | 0 | 0 | 370 | 5 | 2462.5 | 0.37 | 2645 | 0.2932819 | 3160 | 0.1047181 | 0.182 | 0 | 0.05 | 1
1977 | 1 | 3.16 | 0 | 1 | 1 | 2.63 | 2.66 | 0 | 2.48 | 2.54 | 55 | 1 | 20 | 28 | 29.41995 | 24.712758 | 2.4320492 | 183 | 332.7273 | 928.7 | 776.8538 | 0 | 0 | 370 | 4.8 | 2510 | 0.37 | 2645 | 0.2937066 | 3160 | 0.1052934 | 0.183 | 0 | 0.048 | 1
1978 | 1 | 3.16 | 0 | 1 | 1 | 2.63 | 2.66 | 2 | 2.62 | 2.64 | 55 | 1 | 20 | 91 | 36.3826715 | 30.008349 | 0 | 180 | 327.2727 | 973.1 | 784.0644 | 0 | 0 | 370 | 5 | 2630 | 0.37 | 2645 | 0.2964327 | 3160 | 0.1035673 | 0.18 | 0 | 0.05 | 1
1979 | 1 | 3.16 | 0 | 1 | 1 | 2.63 | 2.66 | 0 | 2.54 | 2.59 | 55 | 1 | 20 | 91 | 32.950344 | 26.085689 | 0 | 186 | 338.1818 | 949.05 | 753.7733 | 0 | 0 | 370 | 5.2 | 2565 | 0.37 | 2645 | 0.2849804 | 3160 | 0.1070196 | 0.186 | 0 | 0.052 | 1
1980 | 1 | 3.16 | 0 | 1 | 1 | 2.63 | 2.66 | 0 | 2.27 | 2.4 | 55 | 1 | 20 | 91 | 34.0290755 | 25.49729 | 0 | 190 | 345.4545 | 863.95 | 747.6858 | 0 | 0 | 370 | 4.8 | 2335 | 0.37 | 2645 | 0.2826789 | 3160 | 0.1093211 | 0.19 | 0 | 0.048 | 1
1981 | 1 | 3.16 | 0 | 1 | 1 | 2.63 | 2.66 | 0 | 2.34 | 2.46 | 55 | 1 | 20 | 91 | 27.3605535 | 17.65197 | 0 | 182 | 330.9091 | 888 | 778.3757 | 0 | 0 | 370 | 4.9 | 2400 | 0.37 | 2645 | 0.2942819 | 3160 | 0.1047181 | 0.182 | 0 | 0.049 | 1
1982 | 1 | 3.16 | 0 | 1 | 1 | 2.63 | 2.66 | 0 | 2.19 | 2.39 | 55 | 1 | 20 | 91 | 23.928226 | 17.063571 | 0 | 184 | 334.5455 | 847.3 | 775.332 | 0 | 0 | 370 | 4.7 | 2290 | 0.37 | 2645 | 0.2931312 | 3160 | 0.1058688 | 0.184 | 0 | 0.047 | 1
1983 | 1 | 3.16 | 0 | 1 | 1 | 2.63 | 2.66 | 0 | 1.91 | 2.16 | 55 | 1 | 20 | 91 | 24.712758 | 17.7500365 | 0 | 192 | 349.0909 | 752.95 | 734.0621 | 0 | 0 | 370 | 5 | 2035 | 0.37 | 2645 | 0.2775282 | 3160 | 0.1104718 | 0.192 | 0 | 0.05 | 1
1984 | 1 | 3.16 | 0 | 1 | 1 | 2.63 | 2.66 | 0 | 2.445 | 2.52 | 55 | 1 | 20 | 91 | 34.4213415 | 28.047019 | 0 | 185 | 336.3636 | 918.525 | 760.5851 | 0 | 0 | 370 | 5.1 | 2482.5 | 0.37 | 2645 | 0.2875558 | 3160 | 0.1064442 | 0.185 | 0 | 0.051 | 1
1985 | 1 | 3.16 | 0 | 1 | 1 | 2.63 | 2.66 | 0 | 2.48 | 2.55 | 55 | 1 | 20 | 91 | 32.2638785 | 24.2224255 | 0 | 180 | 327.2727 | 930.55 | 781.4194 | 0 | 0 | 370 | 5.1 | 2515 | 0.37 | 2645 | 0.2954327 | 3160 | 0.1035673 | 0.18 | 0 | 0.051 | 1
1986 | 1 | 3.16 | 0 | 1 | 1 | 2.63 | 2.66 | 0 | 2.51 | 2.58 | 55 | 1 | 20 | 91 | 34.4213415 | 25.2030905 | 0 | 180 | 327.2727 | 941.65 | 786.7094 | 0 | 0 | 370 | 4.9 | 2545 | 0.37 | 2645 | 0.2974327 | 3160 | 0.1035673 | 0.18 | 0 | 0.049 | 1
1987 | 1 | 3.16 | 0 | 1 | 1 | 2.63 | 2.66 | 0 | 2.405 | 2.52 | 55 | 1 | 20 | 91 | 27.9489525 | 20.397832 | 0 | 182 | 330.9091 | 911.125 | 775.7307 | 0 | 0 | 370 | 5 | 2462.5 | 0.37 | 2645 | 0.2932819 | 3160 | 0.1047181 | 0.182 | 0 | 0.05 | 1
1988 | 1 | 3.16 | 0 | 1 | 1 | 2.63 | 2.66 | 0 | 2.48 | 2.54 | 55 | 1 | 20 | 91 | 35.107807 | 27.850886 | 0 | 183 | 332.7273 | 928.7 | 776.8538 | 0 | 0 | 370 | 4.8 | 2510 | 0.37 | 2645 | 0.2937066 | 3160 | 0.1052934 | 0.183 | 0 | 0.048 | 1
1989 | 1 | 3.16 | 0 | 1 | 1 | 2.63 | 2.66 | 2 | 2.62 | 2.64 | 55 | 1 | 20 | 365 | 40.207265 | 32.4600115 | 0 | 180 | 327.2727 | 973.1 | 784.0644 | 0 | 0 | 370 | 5 | 2630 | 0.37 | 2645 | 0.2964327 | 3160 | 0.1035673 | 0.18 | 0 | 0.05 | 1
1990 | 1 | 3.16 | 0 | 1 | 1 | 2.63 | 2.66 | 0 | 2.54 | 2.59 | 55 | 1 | 20 | 365 | 37.26527 | 31.8716125 | 0 | 186 | 338.1818 | 949.05 | 753.7733 | 0 | 0 | 370 | 5.2 | 2565 | 0.37 | 2645 | 0.2849804 | 3160 | 0.1070196 | 0.186 | 0 | 0.052 | 1
1991 | 1 | 3.16 | 0 | 1 | 1 | 2.63 | 2.66 | 0 | 2.27 | 2.4 | 55 | 1 | 20 | 365 | 38.1478685 | 27.654753 | 0 | 190 | 345.4545 | 863.95 | 747.6858 | 0 | 0 | 370 | 4.8 | 2335 | 0.37 | 2645 | 0.2826789 | 3160 | 0.1093211 | 0.19 | 0 | 0.048 | 1
1992 | 1 | 3.16 | 0 | 1 | 1 | 2.63 | 2.66 | 0 | 2.34 | 2.46 | 55 | 1 | 20 | 365 | 31.577413 | 23.6340265 | 0 | 182 | 330.9091 | 888 | 778.3757 | 0 | 0 | 370 | 4.9 | 2400 | 0.37 | 2645 | 0.2942819 | 3160 | 0.1047181 | 0.182 | 0 | 0.049 | 1
1993 | 1 | 3.16 | 0 | 1 | 1 | 2.63 | 2.66 | 0 | 2.19 | 2.39 | 55 | 1 | 20 | 365 | 27.45862 | 22.359162 | 0 | 184 | 334.5455 | 847.3 | 775.332 | 0 | 0 | 370 | 4.7 | 2290 | 0.37 | 2645 | 0.2931312 | 3160 | 0.1058688 | 0.184 | 0 | 0.047 | 1
1994 | 1 | 3.16 | 0 | 1 | 1 | 2.63 | 2.66 | 0 | 1.91 | 2.16 | 55 | 1 | 20 | 365 | 28.7334845 | 22.0649625 | 0 | 192 | 349.0909 | 752.95 | 734.0621 | 0 | 0 | 370 | 5 | 2035 | 0.37 | 2645 | 0.2775282 | 3160 | 0.1104718 | 0.192 | 0 | 0.05 | 1
1995 | 1 | 3.16 | 0 | 1 | 1 | 2.63 | 2.66 | 0 | 2.445 | 2.52 | 55 | 1 | 20 | 365 | 38.245935 | 30.6948145 | 0 | 185 | 336.3636 | 918.525 | 760.5851 | 0 | 0 | 370 | 5.1 | 2482.5 | 0.37 | 2645 | 0.2875558 | 3160 | 0.1064442 | 0.185 | 0 | 0.051 | 1
1996 | 1 | 3.16 | 0 | 1 | 1 | 2.63 | 2.66 | 0 | 2.48 | 2.55 | 55 | 1 | 20 | 365 | 35.30394 | 26.085689 | 0 | 180 | 327.2727 | 930.55 | 781.4194 | 0 | 0 | 370 | 5.1 | 2515 | 0.37 | 2645 | 0.2954327 | 3160 | 0.1035673 | 0.18 | 0 | 0.051 | 1
1997 | 1 | 3.16 | 0 | 1 | 1 | 2.63 | 2.66 | 0 | 2.51 | 2.58 | 55 | 1 | 20 | 365 | 37.7556025 | 29.223817 | 0 | 180 | 327.2727 | 941.65 | 786.7094 | 0 | 0 | 370 | 4.9 | 2545 | 0.37 | 2645 | 0.2974327 | 3160 | 0.1035673 | 0.18 | 0 | 0.049 | 1
1998 | 1 | 3.16 | 0 | 1 | 1 | 2.63 | 2.66 | 0 | 2.405 | 2.52 | 55 | 1 | 20 | 365 | 32.6561445 | 25.9876225 | 0 | 182 | 330.9091 | 911.125 | 775.7307 | 0 | 0 | 370 | 5 | 2462.5 | 0.37 | 2645 | 0.2932819 | 3160 | 0.1047181 | 0.182 | 0 | 0.05 | 1
1999 | 1 | 3.16 | 0 | 1 | 1 | 2.63 | 2.66 | 0 | 2.48 | 2.54 | 55 | 1 | 20 | 365 | 39.2266 | 29.7141495 | 0 | 183 | 332.7273 | 928.7 | 776.8538 | 0 | 0 | 370 | 4.8 | 2510 | 0.37 | 2645 | 0.2937066 | 3160 | 0.1052934 | 0.183 | 0 | 0.048 | 1
2000 | 1 | 3.16 | 0 | 1 | 1 | 2.63 | 2.66 | 2 | 2.62 | 2.64 | 55 | 3 | 20 | 28 | 30.792881 | 25.9876225 | 0 | 180 | 327.2727 | 973.1 | 784.0644 | 0 | 0 | 370 | 5 | 2630 | 0.37 | 2645 | 0.2964327 | 3160 | 0.1035673 | 0.18 | 0 | 0.05 | 1
2001 | 1 | 3.16 | 0 | 1 | 1 | 2.63 | 2.66 | 0 | 2.54 | 2.59 | 55 | 3 | 20 | 28 | 27.850886 | 21.6726965 | 0 | 186 | 338.1818 | 949.05 | 753.7733 | 0 | 0 | 370 | 5.2 | 2565 | 0.37 | 2645 | 0.2849804 | 3160 | 0.1070196 | 0.186 | 0 | 0.052 | 1
2002 | 1 | 3.16 | 0 | 1 | 1 | 2.63 | 2.66 | 0 | 2.27 | 2.4 | 55 | 3 | 20 | 28 | 28.635418 | 23.2417605 | 0 | 190 | 345.4545 | 863.95 | 747.6858 | 0 | 0 | 370 | 4.8 | 2335 | 0.37 | 2645 | 0.2826789 | 3160 | 0.1093211 | 0.19 | 0 | 0.048 | 1
2003 | 1 | 3.16 | 0 | 1 | 1 | 2.63 | 2.66 | 0 | 2.34 | 2.46 | 55 | 3 | 20 | 28 | 24.516625 | 14.8080415 | 0 | 182 | 330.9091 | 888 | 778.3757 | 0 | 0 | 370 | 4.9 | 2400 | 0.37 | 2645 | 0.2942819 | 3160 | 0.1047181 | 0.182 | 0 | 0.049 | 1
2004 | 1 | 3.16 | 0 | 1 | 1 | 2.63 | 2.66 | 0 | 2.19 | 2.39 | 55 | 3 | 20 | 28 | 19.809433 | 14.513842 | 0 | 184 | 334.5455 | 847.3 | 775.332 | 0 | 0 | 370 | 4.7 | 2290 | 0.37 | 2645 | 0.2931312 | 3160 | 0.1058688 | 0.184 | 0 | 0.047 | 1
2005 | 1 | 3.16 | 0 | 1 | 1 | 2.63 | 2.66 | 0 | 1.91 | 2.16 | 55 | 3 | 20 | 28 | 19.024901 | 14.4157755 | 0 | 192 | 349.0909 | 752.95 | 734.0621 | 0 | 0 | 370 | 5 | 2035 | 0.37 | 2645 | 0.2775282 | 3160 | 0.1104718 | 0.192 | 0 | 0.05 | 1
2006 | 1 | 3.16 | 0 | 1 | 1 | 2.63 | 2.66 | 0 | 2.445 | 2.52 | 55 | 3 | 20 | 28 | 29.41995 | 25.3992235 | 0 | 185 | 336.3636 | 918.525 | 760.5851 | 0 | 0 | 370 | 5.1 | 2482.5 | 0.37 | 2645 | 0.2875558 | 3160 | 0.1064442 | 0.185 | 0 | 0.051 | 1
2007 | 1 | 3.16 | 0 | 1 | 1 | 2.63 | 2.66 | 0 | 2.48 | 2.55 | 55 | 3 | 20 | 28 | 26.674088 | 19.5152335 | 0 | 180 | 327.2727 | 930.55 | 781.4194 | 0 | 0 | 370 | 5.1 | 2515 | 0.37 | 2645 | 0.2954327 | 3160 | 0.1035673 | 0.18 | 0 | 0.051 | 1
2008 | 1 | 3.16 | 0 | 1 | 1 | 2.63 | 2.66 | 0 | 2.51 | 2.58 | 55 | 3 | 20 | 28 | 27.5566865 | 23.8301595 | 0 | 180 | 327.2727 | 941.65 | 786.7094 | 0 | 0 | 370 | 4.9 | 2545 | 0.37 | 2645 | 0.2974327 | 3160 | 0.1035673 | 0.18 | 0 | 0.049 | 1
2009 | 1 | 3.16 | 0 | 1 | 1 | 2.63 | 2.66 | 0 | 2.405 | 2.52 | 55 | 3 | 20 | 28 | 25.3992235 | 21.0842975 | 0 | 182 | 330.9091 | 911.125 | 775.7307 | 0 | 0 | 370 | 5 | 2462.5 | 0.37 | 2645 | 0.2932819 | 3160 | 0.1047181 | 0.182 | 0 | 0.05 | 1
2010 | 1 | 3.16 | 0 | 1 | 1 | 2.63 | 2.66 | 0 | 2.48 | 2.54 | 55 | 3 | 20 | 28 | 29.1257505 | 22.8494945 | 0 | 183 | 332.7273 | 928.7 | 776.8538 | 0 | 0 | 370 | 4.8 | 2510 | 0.37 | 2645 | 0.2937066 | 3160 | 0.1052934 | 0.183 | 0 | 0.048 | 1
2011 | 1 | 3.16 | 0 | 1 | 1 | 2.63 | 2.66 | 2 | 2.62 | 2.64 | 55 | 3 | 20 | 365 | 38.5401345 | 31.38128 | 0 | 180 | 327.2727 | 973.1 | 784.0644 | 0 | 0 | 370 | 5 | 2630 | 0.37 | 2645 | 0.2964327 | 3160 | 0.1035673 | 0.18 | 0 | 0.05 | 1
2012 | 1 | 3.16 | 0 | 1 | 1 | 2.63 | 2.66 | 0 | 2.54 | 2.59 | 55 | 3 | 20 | 365 | 34.6174745 | 27.3605535 | 0 | 186 | 338.1818 | 949.05 | 753.7733 | 0 | 0 | 370 | 5.2 | 2565 | 0.37 | 2645 | 0.2849804 | 3160 | 0.1070196 | 0.186 | 0 | 0.052 | 1
2013 | 1 | 3.16 | 0 | 1 | 1 | 2.63 | 2.66 | 0 | 2.27 | 2.4 | 55 | 3 | 20 | 365 | 36.5788045 | 25.7914895 | 0 | 190 | 345.4545 | 863.95 | 747.6858 | 0 | 0 | 370 | 4.8 | 2335 | 0.37 | 2645 | 0.2826789 | 3160 | 0.1093211 | 0.19 | 0 | 0.048 | 1
2014 | 1 | 3.16 | 0 | 1 | 1 | 2.63 | 2.66 | 0 | 2.34 | 2.46 | 55 | 3 | 20 | 365 | 31.185147 | 20.397832 | 0 | 182 | 330.9091 | 888 | 778.3757 | 0 | 0 | 370 | 4.9 | 2400 | 0.37 | 2645 | 0.2942819 | 3160 | 0.1047181 | 0.182 | 0 | 0.049 | 1
2015 | 1 | 3.16 | 0 | 1 | 1 | 2.63 | 2.66 | 0 | 2.19 | 2.39 | 55 | 3 | 20 | 365 | 26.9682875 | 20.986231 | 0 | 184 | 334.5455 | 847.3 | 775.332 | 0 | 0 | 370 | 4.7 | 2290 | 0.37 | 2645 | 0.2931312 | 3160 | 0.1058688 | 0.184 | 0 | 0.047 | 1
2016 | 1 | 3.16 | 0 | 1 | 1 | 2.63 | 2.66 | 0 | 1.91 | 2.16 | 55 | 3 | 20 | 365 | 23.6340265 | 18.1423025 | 0 | 192 | 349.0909 | 752.95 | 734.0621 | 0 | 0 | 370 | 5 | 2035 | 0.37 | 2645 | 0.2775282 | 3160 | 0.1104718 | 0.192 | 0 | 0.05 | 1
2017 | 1 | 3.16 | 0 | 1 | 1 | 2.63 | 2.66 | 0 | 2.445 | 2.52 | 55 | 3 | 20 | 365 | 37.3633365 | 29.616083 | 0 | 185 | 336.3636 | 918.525 | 760.5851 | 0 | 0 | 370 | 5.1 | 2482.5 | 0.37 | 2645 | 0.2875558 | 3160 | 0.1064442 | 0.185 | 0 | 0.051 | 1
2018 | 1 | 3.16 | 0 | 1 | 1 | 2.63 | 2.66 | 0 | 2.48 | 2.55 | 55 | 3 | 20 | 365 | 34.323275 | 25.3992235 | 0 | 180 | 327.2727 | 930.55 | 781.4194 | 0 | 0 | 370 | 5.1 | 2515 | 0.37 | 2645 | 0.2954327 | 3160 | 0.1035673 | 0.18 | 0 | 0.051 | 1
2019 | 1 | 3.16 | 0 | 1 | 1 | 2.63 | 2.66 | 0 | 2.51 | 2.58 | 55 | 3 | 20 | 365 | 36.480738 | 28.831551 | 0 | 180 | 327.2727 | 941.65 | 786.7094 | 0 | 0 | 370 | 4.9 | 2545 | 0.37 | 2645 | 0.2974327 | 3160 | 0.1035673 | 0.18 | 0 | 0.049 | 1
2020 | 1 | 3.16 | 0 | 1 | 1 | 2.63 | 2.66 | 0 | 2.405 | 2.52 | 55 | 3 | 20 | 365 | 31.8716125 | 24.4185585 | 0 | 182 | 330.9091 | 911.125 | 775.7307 | 0 | 0 | 370 | 5 | 2462.5 | 0.37 | 2645 | 0.2932819 | 3160 | 0.1047181 | 0.182 | 0 | 0.05 | 1
2021 | 1 | 3.16 | 0 | 1 | 1 | 2.63 | 2.66 | 0 | 2.48 | 2.54 | 55 | 3 | 20 | 365 | 36.873004 | 26.5760215 | 0 | 183 | 332.7273 | 928.7 | 776.8538 | 0 | 0 | 370 | 4.8 | 2510 | 0.37 | 2645 | 0.2937066 | 3160 | 0.1052934 | 0.183 | 0 | 0.048 | 1
2022 | 1 | 3.16 | 0 | 1 | 1 | 2.63 | 2.66 | 2 | 2.62 | 2.64 | 55 | 1 | 20 | 28 | 37.5594695 | 29.5180165 | 0 | 184 | 334.5455 | 973.1 | 809.717 | 0 | 0 | 370 | 3.4 | 2630 | 0.37 | 2645 | 0.3061312 | 3160 | 0.1058688 | 0.184 | 0 | 0.034 | 1
2023 | 1 | 3.16 | 0 | 1 | 1 | 2.63 | 2.66 | 0 | 2.54 | 2.59 | 55 | 1 | 20 | 28 | 31.185147 | 22.2610955 | 0 | 190 | 345.4545 | 949.05 | 790.0058 | 0 | 0 | 370 | 3.2 | 2565 | 0.37 | 2645 | 0.2986789 | 3160 | 0.1093211 | 0.19 | 0 | 0.032 | 1
2024 | 1 | 3.16 | 0 | 1 | 1 | 2.63 | 2.66 | 0 | 2.27 | 2.4 | 55 | 1 | 20 | 28 | 33.146477 | 24.0262925 | 0 | 194 | 352.7273 | 863.95 | 768.0483 | 0 | 0 | 370 | 3.4 | 2335 | 0.37 | 2645 | 0.2903774 | 3160 | 0.1116226 | 0.194 | 0 | 0.034 | 1
2025 | 1 | 3.16 | 0 | 1 | 1 | 2.63 | 2.66 | 0 | 2.445 | 2.52 | 55 | 1 | 20 | 28 | 34.8136075 | 26.870221 | 0 | 189 | 343.6364 | 918.525 | 794.1727 | 0 | 0 | 370 | 3.2 | 2482.5 | 0.37 | 2645 | 0.3002543 | 3160 | 0.1087457 | 0.189 | 0 | 0.032 | 1
2026 | 1 | 3.16 | 0 | 1 | 1 | 2.63 | 2.66 | 0 | 2.48 | 2.55 | 55 | 1 | 20 | 28 | 31.38128 | 21.182364 | 0 | 184 | 334.5455 | 930.55 | 807.072 | 0 | 0 | 370 | 3.5 | 2515 | 0.37 | 2645 | 0.3051312 | 3160 | 0.1058688 | 0.184 | 0 | 0.035 | 1
2027 | 1 | 3.16 | 0 | 1 | 1 | 2.63 | 2.66 | 0 | 2.51 | 2.58 | 55 | 1 | 20 | 28 | 32.0677455 | 25.0069575 | 0 | 184 | 334.5455 | 941.65 | 815.007 | 0 | 0 | 370 | 3.2 | 2545 | 0.37 | 2645 | 0.3081312 | 3160 | 0.1058688 | 0.184 | 0 | 0.032 | 1
2028 | 1 | 3.16 | 0 | 1 | 1 | 2.63 | 2.66 | 2 | 2.62 | 2.64 | 65 | 1 | 20 | 7 | 15.2003075 | 20.790098 | 0 | 177 | 272.3077 | 973.1 | 845.9416 | 0 | 0 | 370 | 4.7 | 2630 | 0.37 | 2645 | 0.3198267 | 3160 | 0.08617332 | 0.177 | 0 | 0.047 | 1
2029 | 1 | 3.16 | 0 | 1 | 1 | 2.63 | 2.66 | 0 | 2.27 | 2.4 | 65 | 1 | 20 | 7 | 11.6699135 | 15.2003075 | 0 | 187 | 287.6923 | 863.95 | 801.3243 | 0 | 0 | 370 | 4.9 | 2335 | 0.37 | 2645 | 0.3029581 | 3160 | 0.09104187 | 0.187 | 0 | 0.049 | 1
2030 | 1 | 3.16 | 0 | 1 | 1 | 2.63 | 2.66 | 0 | 2.34 | 2.46 | 65 | 1 | 20 | 7 | 10.395049 | 9.1201845 | 0 | 179 | 275.3846 | 888 | 835.4311 | 0 | 0 | 370 | 4.8 | 2400 | 0.37 | 2645 | 0.315853 | 3160 | 0.08714703 | 0.179 | 0 | 0.048 | 1
2031 | 1 | 3.16 | 0 | 1 | 1 | 2.63 | 2.66 | 0 | 2.19 | 2.39 | 65 | 1 | 20 | 7 | 10.1008495 | 10.8853815 | 0 | 181 | 278.4615 | 847.3 | 822.2756 | 0 | 0 | 370 | 5 | 2290 | 0.37 | 2645 | 0.3108793 | 3160 | 0.08812074 | 0.181 | 0 | 0.05 | 1
2032 | 1 | 3.16 | 0 | 1 | 1 | 2.63 | 2.66 | 0 | 1.91 | 2.16 | 65 | 1 | 20 | 7 | 8.433719 | 9.022118 | 0 | 189 | 290.7692 | 752.95 | 790.8138 | 0 | 0 | 370 | 5 | 2035 | 0.37 | 2645 | 0.2989844 | 3160 | 0.09201558 | 0.189 | 0 | 0.05 | 1
2033 | 1 | 3.16 | 0 | 1 | 1 | 2.63 | 2.66 | 0 | 2.48 | 2.55 | 65 | 1 | 20 | 7 | 11.8660465 | 13.925443 | 0 | 177 | 272.3077 | 930.55 | 835.3616 | 0 | 0 | 370 | 5.1 | 2515 | 0.37 | 2645 | 0.3158267 | 3160 | 0.08617332 | 0.177 | 0 | 0.051 | 1
2034 | 1 | 3.16 | 0 | 1 | 1 | 2.63 | 2.66 | 0 | 2.51 | 2.58 | 65 | 1 | 20 | 7 | 13.0428445 | 18.828768 | 0 | 177 | 272.3077 | 941.65 | 838.0066 | 0 | 0 | 370 | 5 | 2545 | 0.37 | 2645 | 0.3168267 | 3160 | 0.08617332 | 0.177 | 0 | 0.05 | 1
2035 | 1 | 3.16 | 0 | 1 | 1 | 2.63 | 2.66 | 0 | 2.48 | 2.54 | 65 | 1 | 20 | 7 | 12.944778 | 17.65197 | 0 | 180 | 276.9231 | 928.7 | 828.8534 | 0 | 0 | 370 | 4.9 | 2510 | 0.37 | 2645 | 0.3133661 | 3160 | 0.08763389 | 0.18 | 0 | 0.049 | 1
2036 | 1 | 3.16 | 0 | 1 | 1 | 2.63 | 2.66 | 2 | 2.62 | 2.64 | 65 | 1 | 20 | 28 | 25.889556 | 25.2030905 | 2.4516625 | 177 | 272.3077 | 973.1 | 845.9416 | 0 | 0 | 370 | 4.7 | 2630 | 0.37 | 2645 | 0.3198267 | 3160 | 0.08617332 | 0.177 | 0 | 0.047 | 1
2037 | 1 | 3.16 | 0 | 1 | 1 | 2.63 | 2.66 | 0 | 2.27 | 2.4 | 65 | 1 | 20 | 28 | 22.163029 | 20.6920315 | 2.20649625 | 187 | 287.6923 | 863.95 | 801.3243 | 0 | 0 | 370 | 4.9 | 2335 | 0.37 | 2645 | 0.3029581 | 3160 | 0.09104187 | 0.187 | 0 | 0.049 | 1
2038 | 1 | 3.16 | 0 | 1 | 1 | 2.63 | 2.66 | 0 | 2.34 | 2.46 | 65 | 1 | 20 | 28 | 18.9268345 | 13.140911 | 1.7455837 | 179 | 275.3846 | 888 | 835.4311 | 0 | 0 | 370 | 4.8 | 2400 | 0.37 | 2645 | 0.315853 | 3160 | 0.08714703 | 0.179 | 0 | 0.048 | 1
2039 | 1 | 3.16 | 0 | 1 | 1 | 2.63 | 2.66 | 0 | 2.19 | 2.39 | 65 | 1 | 20 | 28 | 17.9461695 | 14.2196425 | 1.67693715 | 181 | 278.4615 | 847.3 | 822.2756 | 0 | 0 | 370 | 5 | 2290 | 0.37 | 2645 | 0.3108793 | 3160 | 0.08812074 | 0.181 | 0 | 0.05 | 1
2040 | 1 | 3.16 | 0 | 1 | 1 | 2.63 | 2.66 | 0 | 1.91 | 2.16 | 65 | 1 | 20 | 28 | 16.1809725 | 12.748645 | 1.57887065 | 189 | 290.7692 | 752.95 | 790.8138 | 0 | 0 | 370 | 5 | 2035 | 0.37 | 2645 | 0.2989844 | 3160 | 0.09201558 | 0.189 | 0 | 0.05 | 1
2041 | 1 | 3.16 | 0 | 1 | 1 | 2.63 | 2.66 | 0 | 2.48 | 2.55 | 65 | 1 | 20 | 28 | 20.790098 | 18.044236 | 1.8240369 | 177 | 272.3077 | 930.55 | 835.3616 | 0 | 0 | 370 | 5.1 | 2515 | 0.37 | 2645 | 0.3158267 | 3160 | 0.08617332 | 0.177 | 0 | 0.051 | 1
2042 | 1 | 3.16 | 0 | 1 | 1 | 2.63 | 2.66 | 0 | 2.51 | 2.58 | 65 | 1 | 20 | 28 | 22.163029 | 22.0649625 | 1.93191005 | 177 | 272.3077 | 941.65 | 838.0066 | 0 | 0 | 370 | 5 | 2545 | 0.37 | 2645 | 0.3168267 | 3160 | 0.08617332 | 0.177 | 0 | 0.05 | 1
2043 | 1 | 3.16 | 0 | 1 | 1 | 2.63 | 2.66 | 0 | 2.48 | 2.54 | 65 | 1 | 20 | 28 | 22.6533615 | 21.6726965 | 2.2359162 | 180 | 276.9231 | 928.7 | 828.8534 | 0 | 0 | 370 | 4.9 | 2510 | 0.37 | 2645 | 0.3133661 | 3160 | 0.08763389 | 0.18 | 0 | 0.049 | 1
2044 | 1 | 3.16 | 0 | 1 | 1 | 2.63 | 2.66 | 2 | 2.62 | 2.64 | 65 | 1 | 20 | 91 | 30.6948145 | 28.439285 | 0 | 177 | 272.3077 | 973.1 | 845.9416 | 0 | 0 | 370 | 4.7 | 2630 | 0.37 | 2645 | 0.3198267 | 3160 | 0.08617332 | 0.177 | 0 | 0.047 | 1
2045 | 1 | 3.16 | 0 | 1 | 1 | 2.63 | 2.66 | 0 | 2.27 | 2.4 | 65 | 1 | 20 | 91 | 26.7721545 | 23.928226 | 0 | 187 | 287.6923 | 863.95 | 801.3243 | 0 | 0 | 370 | 4.9 | 2335 | 0.37 | 2645 | 0.3029581 | 3160 | 0.09104187 | 0.187 | 0 | 0.049 | 1
2046 | 1 | 3.16 | 0 | 1 | 1 | 2.63 | 2.66 | 0 | 2.34 | 2.46 | 65 | 1 | 20 | 91 | 21.4765635 | 17.1616375 | 0 | 179 | 275.3846 | 888 | 835.4311 | 0 | 0 | 370 | 4.8 | 2400 | 0.37 | 2645 | 0.315853 | 3160 | 0.08714703 | 0.179 | 0 | 0.048 | 1
2047 | 1 | 3.16 | 0 | 1 | 1 | 2.63 | 2.66 | 0 | 2.19 | 2.39 | 65 | 1 | 20 | 91 | 20.8881645 | 17.063571 | 0 | 181 | 278.4615 | 847.3 | 822.2756 | 0 | 0 | 370 | 5 | 2290 | 0.37 | 2645 | 0.3108793 | 3160 | 0.08812074 | 0.181 | 0 | 0.05 | 1
2048 | 1 | 3.16 | 0 | 1 | 1 | 2.63 | 2.66 | 0 | 1.91 | 2.16 | 65 | 1 | 20 | 91 | 19.7113665 | 15.9848395 | 0 | 189 | 290.7692 | 752.95 | 790.8138 | 0 | 0 | 370 | 5 | 2035 | 0.37 | 2645 | 0.2989844 | 3160 | 0.09201558 | 0.189 | 0 | 0.05 | 1
2049 | 1 | 3.16 | 0 | 1 | 1 | 2.63 | 2.66 | 0 | 2.48 | 2.55 | 65 | 1 | 20 | 91 | 25.5953565 | 22.6533615 | 0 | 177 | 272.3077 | 930.55 | 835.3616 | 0 | 0 | 370 | 5.1 | 2515 | 0.37 | 2645 | 0.3158267 | 3160 | 0.08617332 | 0.177 | 0 | 0.051 | 1
2050 | 1 | 3.16 | 0 | 1 | 1 | 2.63 | 2.66 | 0 | 2.51 | 2.58 | 65 | 1 | 20 | 91 | 27.3605535 | 24.712758 | 0 | 177 | 272.3077 | 941.65 | 838.0066 | 0 | 0 | 370 | 5 | 2545 | 0.37 | 2645 | 0.3168267 | 3160 | 0.08617332 | 0.177 | 0 | 0.05 | 1
2051 | 1 | 3.16 | 0 | 1 | 1 | 2.63 | 2.66 | 0 | 2.48 | 2.54 | 65 | 1 | 20 | 91 | 28.831551 | 27.1644205 | 0 | 180 | 276.9231 | 928.7 | 828.8534 | 0 | 0 | 370 | 4.9 | 2510 | 0.37 | 2645 | 0.3133661 | 3160 | 0.08763389 | 0.18 | 0 | 0.049 | 1
2052 | 1 | 3.16 | 0 | 1 | 1 | 2.63 | 2.66 | 2 | 2.62 | 2.64 | 65 | 1 | 20 | 365 | 35.500073 | 31.8716125 | 0 | 177 | 272.3077 | 973.1 | 845.9416 | 0 | 0 | 370 | 4.7 | 2630 | 0.37 | 2645 | 0.3198267 | 3160 | 0.08617332 | 0.177 | 0 | 0.047 | 1
2053 | 1 | 3.16 | 0 | 1 | 1 | 2.63 | 2.66 | 0 | 2.27 | 2.4 | 65 | 1 | 20 | 365 | 28.831551 | 25.889556 | 0 | 187 | 287.6923 | 863.95 | 801.3243 | 0 | 0 | 370 | 4.9 | 2335 | 0.37 | 2645 | 0.3029581 | 3160 | 0.09104187 | 0.187 | 0 | 0.049 | 1
2054 | 1 | 3.16 | 0 | 1 | 1 | 2.63 | 2.66 | 0 | 2.34 | 2.46 | 65 | 1 | 20 | 365 | 24.124359 | 20.6920315 | 0 | 179 | 275.3846 | 888 | 835.4311 | 0 | 0 | 370 | 4.8 | 2400 | 0.37 | 2645 | 0.315853 | 3160 | 0.08714703 | 0.179 | 0 | 0.048 | 1
2055 | 1 | 3.16 | 0 | 1 | 1 | 2.63 | 2.66 | 0 | 2.19 | 2.39 | 65 | 1 | 20 | 365 | 24.2224255 | 20.790098 | 0 | 181 | 278.4615 | 847.3 | 822.2756 | 0 | 0 | 370 | 5 | 2290 | 0.37 | 2645 | 0.3108793 | 3160 | 0.08812074 | 0.181 | 0 | 0.05 | 1
2056 | 1 | 3.16 | 0 | 1 | 1 | 2.63 | 2.66 | 0 | 1.91 | 2.16 | 65 | 1 | 20 | 365 | 22.0649625 | 20.593965 | 0 | 189 | 290.7692 | 752.95 | 790.8138 | 0 | 0 | 370 | 5 | 2035 | 0.37 | 2645 | 0.2989844 | 3160 | 0.09201558 | 0.189 | 0 | 0.05 | 1
2057 | 1 | 3.16 | 0 | 1 | 1 | 2.63 | 2.66 | 0 | 2.48 | 2.55 | 65 | 1 | 20 | 365 | 27.45862 | 26.281822 | 0 | 177 | 272.3077 | 930.55 | 835.3616 | 0 | 0 | 370 | 5.1 | 2515 | 0.37 | 2645 | 0.3158267 | 3160 | 0.08617332 | 0.177 | 0 | 0.051 | 1
2058 | 1 | 3.16 | 0 | 1 | 1 | 2.63 | 2.66 | 0 | 2.51 | 2.58 | 65 | 1 | 20 | 365 | 30.008349 | 29.616083 | 0 | 177 | 272.3077 | 941.65 | 838.0066 | 0 | 0 | 370 | 5 | 2545 | 0.37 | 2645 | 0.3168267 | 3160 | 0.08617332 | 0.177 | 0 | 0.05 | 1
2059 | 1 | 3.16 | 0 | 1 | 1 | 2.63 | 2.66 | 0 | 2.48 | 2.54 | 65 | 1 | 20 | 365 | 30.989014 | 29.027684 | 0 | 180 | 276.9231 | 928.7 | 828.8534 | 0 | 0 | 370 | 4.9 | 2510 | 0.37 | 2645 | 0.3133661 | 3160 | 0.08763389 | 0.18 | 0 | 0.049 | 1
2060 | 1 | 3.16 | 0 | 1 | 1 | 2.63 | 2.66 | 2 | 2.62 | 2.64 | 65 | 3 | 20 | 28 | 27.066354 | 24.712758 | 0 | 177 | 272.3077 | 973.1 | 845.9416 | 0 | 0 | 370 | 4.7 | 2630 | 0.37 | 2645 | 0.3198267 | 3160 | 0.08617332 | 0.177 | 0 | 0.047 | 1
2061 | 1 | 3.16 | 0 | 1 | 1 | 2.63 | 2.66 | 0 | 2.27 | 2.4 | 65 | 3 | 20 | 28 | 22.2610955 | 19.6133 | 0 | 187 | 287.6923 | 863.95 | 801.3243 | 0 | 0 | 370 | 4.9 | 2335 | 0.37 | 2645 | 0.3029581 | 3160 | 0.09104187 | 0.187 | 0 | 0.049 | 1
2062 | 1 | 3.16 | 0 | 1 | 1 | 2.63 | 2.66 | 0 | 2.34 | 2.46 | 65 | 3 | 20 | 28 | 17.848103 | 12.8467115 | 0 | 179 | 275.3846 | 888 | 835.4311 | 0 | 0 | 370 | 4.8 | 2400 | 0.37 | 2645 | 0.315853 | 3160 | 0.08714703 | 0.179 | 0 | 0.048 | 1
2063 | 1 | 3.16 | 0 | 1 | 1 | 2.63 | 2.66 | 0 | 2.19 | 2.39 | 65 | 3 | 20 | 28 | 18.044236 | 13.72931 | 0 | 181 | 278.4615 | 847.3 | 822.2756 | 0 | 0 | 370 | 5 | 2290 | 0.37 | 2645 | 0.3108793 | 3160 | 0.08812074 | 0.181 | 0 | 0.05 | 1
2064 | 1 | 3.16 | 0 | 1 | 1 | 2.63 | 2.66 | 0 | 1.91 | 2.16 | 65 | 3 | 20 | 28 | 15.102241 | 11.2776475 | 0 | 189 | 290.7692 | 752.95 | 790.8138 | 0 | 0 | 370 | 5 | 2035 | 0.37 | 2645 | 0.2989844 | 3160 | 0.09201558 | 0.189 | 0 | 0.05 | 1
2065 | 1 | 3.16 | 0 | 1 | 1 | 2.63 | 2.66 | 0 | 2.48 | 2.55 | 65 | 3 | 20 | 28 | 20.790098 | 17.3577705 | 0 | 177 | 272.3077 | 930.55 | 835.3616 | 0 | 0 | 370 | 5.1 | 2515 | 0.37 | 2645 | 0.3158267 | 3160 | 0.08617332 | 0.177 | 0 | 0.051 | 1
2066 | 1 | 3.16 | 0 | 1 | 1 | 2.63 | 2.66 | 0 | 2.51 | 2.58 | 65 | 3 | 20 | 28 | 22.0649625 | 20.4958985 | 0 | 177 | 272.3077 | 941.65 | 838.0066 | 0 | 0 | 370 | 5 | 2545 | 0.37 | 2645 | 0.3168267 | 3160 | 0.08617332 | 0.177 | 0 | 0.05 | 1
2067 | 1 | 3.16 | 0 | 1 | 1 | 2.63 | 2.66 | 0 | 2.48 | 2.54 | 65 | 3 | 20 | 28 | 23.339827 | 20.790098 | 0 | 180 | 276.9231 | 928.7 | 828.8534 | 0 | 0 | 370 | 4.9 | 2510 | 0.37 | 2645 | 0.3133661 | 3160 | 0.08763389 | 0.18 | 0 | 0.049 | 1
2068 | 1 | 3.16 | 0 | 1 | 1 | 2.63 | 2.66 | 2 | 2.62 | 2.64 | 65 | 3 | 20 | 365 | 34.4213415 | 30.6948145 | 0 | 177 | 272.3077 | 973.1 | 845.9416 | 0 | 0 | 370 | 4.7 | 2630 | 0.37 | 2645 | 0.3198267 | 3160 | 0.08617332 | 0.177 | 0 | 0.047 | 1
2069 | 1 | 3.16 | 0 | 1 | 1 | 2.63 | 2.66 | 0 | 2.27 | 2.4 | 65 | 3 | 20 | 365 | 29.027684 | 24.8108245 | 0 | 187 | 287.6923 | 863.95 | 801.3243 | 0 | 0 | 370 | 4.9 | 2335 | 0.37 | 2645 | 0.3029581 | 3160 | 0.09104187 | 0.187 | 0 | 0.049 | 1
2070 | 1 | 3.16 | 0 | 1 | 1 | 2.63 | 2.66 | 0 | 2.34 | 2.46 | 65 | 3 | 20 | 365 | 24.124359 | 20.6920315 | 0 | 179 | 275.3846 | 888 | 835.4311 | 0 | 0 | 370 | 4.8 | 2400 | 0.37 | 2645 | 0.315853 | 3160 | 0.08714703 | 0.179 | 0 | 0.048 | 1
2071 | 1 | 3.16 | 0 | 1 | 1 | 2.63 | 2.66 | 0 | 2.19 | 2.39 | 65 | 3 | 20 | 365 | 24.124359 | 18.240369 | 0 | 181 | 278.4615 | 847.3 | 822.2756 | 0 | 0 | 370 | 5 | 2290 | 0.37 | 2645 | 0.3108793 | 3160 | 0.08812074 | 0.181 | 0 | 0.05 | 1
2072 | 1 | 3.16 | 0 | 1 | 1 | 2.63 | 2.66 | 0 | 1.91 | 2.16 | 65 | 3 | 20 | 365 | 18.9268345 | 16.7693715 | 0 | 189 | 290.7692 | 752.95 | 790.8138 | 0 | 0 | 370 | 5 | 2035 | 0.37 | 2645 | 0.2989844 | 3160 | 0.09201558 | 0.189 | 0 | 0.05 | 1
2073 | 1 | 3.16 | 0 | 1 | 1 | 2.63 | 2.66 | 0 | 2.48 | 2.55 | 65 | 3 | 20 | 365 | 28.439285 | 24.712758 | 0 | 177 | 272.3077 | 930.55 | 835.3616 | 0 | 0 | 370 | 5.1 | 2515 | 0.37 | 2645 | 0.3158267 | 3160 | 0.08617332 | 0.177 | 0 | 0.051 | 1
2074 | 1 | 3.16 | 0 | 1 | 1 | 2.63 | 2.66 | 0 | 2.51 | 2.58 | 65 | 3 | 20 | 365 | 30.8909475 | 27.066354 | 0 | 177 | 272.3077 | 941.65 | 838.0066 | 0 | 0 | 370 | 5 | 2545 | 0.37 | 2645 | 0.3168267 | 3160 | 0.08617332 | 0.177 | 0 | 0.05 | 1
2075 | 1 | 3.16 | 0 | 1 | 1 | 2.63 | 2.66 | 0 | 2.48 | 2.54 | 65 | 3 | 20 | 365 | 30.204482 | 25.889556 | 0 | 180 | 276.9231 | 928.7 | 828.8534 | 0 | 0 | 370 | 4.9 | 2510 | 0.37 | 2645 | 0.3133661 | 3160 | 0.08763389 | 0.18 | 0 | 0.049 | 1
2076 | 1 | 3.16 | 0 | 1 | 1 | 2.46 | 2.54 | 2 | 2.05 | 2.28 | 30 | 1 | 20 | 28 | 51.2887795 | 19.809433 | 3.48136075 | 194 | 646.6667 | 835.69 | 538.3966 | 0 | 0 | 386 | 0 | 2165 | 0.386 | 2500 | 0.2153586 | 3160 | 0.2046414 | 0.194 | 0 | 0 | 1
2077 | 1 | 3.16 | 0 | 1 | 1 | 2.46 | 2.54 | 2 | 2.226 | 2.41 | 30 | 1 | 20 | 28 | 52.367511 | 20.8881645 | 3.1577413 | 194 | 646.6667 | 894.748 | 538.3966 | 0 | 0 | 386 | 0 | 2318 | 0.386 | 2500 | 0.2153586 | 3160 | 0.2046414 | 0.194 | 0 | 0 | 1
2078 | 1 | 3.16 | 0 | 1 | 1 | 2.46 | 2.54 | 2 | 2.402 | 2.55 | 30 | 1 | 20 | 28 | 53.152043 | 24.0262925 | 2.99102825 | 194 | 646.6667 | 955.736 | 538.3966 | 0 | 0 | 386 | 0 | 2476 | 0.386 | 2500 | 0.2153586 | 3160 | 0.2046414 | 0.194 | 0 | 0 | 1
2079 | 1 | 3.16 | 0 | 1 | 1 | 2.46 | 2.54 | 2 | 2.578 | 2.68 | 30 | 1 | 20 | 28 | 56.1921045 | 30.400615 | 3.38329425 | 194 | 646.6667 | 1014.794 | 538.3966 | 0 | 0 | 386 | 0 | 2629 | 0.386 | 2500 | 0.2153586 | 3160 | 0.2046414 | 0.194 | 0 | 0 | 1
2080 | 1 | 3.16 | 0 | 1 | 1 | 2.46 | 2.54 | 2 | 2.754 | 2.82 | 30 | 1 | 20 | 28 | 57.3689025 | 33.538743 | 3.4911674 | 194 | 646.6667 | 1075.782 | 538.3966 | 0 | 0 | 386 | 0 | 2787 | 0.386 | 2500 | 0.2153586 | 3160 | 0.2046414 | 0.194 | 0 | 0 | 1
2081 | 1 | 3.16 | 0 | 1 | 1 | 2.46 | 2.54 | 2 | 2.93 | 2.95 | 30 | 1 | 20 | 28 | 64.920023 | 36.5788045 | 3.87362675 | 194 | 646.6667 | 1134.84 | 538.3966 | 0 | 0 | 386 | 0 | 2940 | 0.386 | 2500 | 0.2153586 | 3160 | 0.2046414 | 0.194 | 0 | 0 | 1
2082 | 1 | 3.16 | 0 | 1 | 1 | 2.46 | 2.54 | 2 | 2.05 | 2.28 | 50 | 1 | 20 | 28 | 32.0677455 | 17.063571 | 3.03025485 | 194 | 388 | 835.69 | 743.038 | 0 | 0 | 386 | 0 | 2165 | 0.386 | 2500 | 0.2972152 | 3160 | 0.1227848 | 0.194 | 0 | 0 | 1
2083 | 1 | 3.16 | 0 | 1 | 1 | 2.46 | 2.54 | 2 | 2.226 | 2.41 | 50 | 1 | 20 | 28 | 33.4406765 | 18.436502 | 2.7654753 | 194 | 388 | 894.748 | 743.038 | 0 | 0 | 386 | 0 | 2318 | 0.386 | 2500 | 0.2972152 | 3160 | 0.1227848 | 0.194 | 0 | 0 | 1
2084 | 1 | 3.16 | 0 | 1 | 1 | 2.46 | 2.54 | 2 | 2.402 | 2.55 | 50 | 1 | 20 | 28 | 34.8136075 | 20.6920315 | 2.50069575 | 194 | 388 | 955.736 | 743.038 | 0 | 0 | 386 | 0 | 2476 | 0.386 | 2500 | 0.2972152 | 3160 | 0.1227848 | 0.194 | 0 | 0 | 1
2085 | 1 | 3.16 | 0 | 1 | 1 | 2.46 | 2.54 | 2 | 2.578 | 2.68 | 50 | 1 | 20 | 28 | 33.4406765 | 22.6533615 | 2.63798885 | 194 | 388 | 1014.794 | 743.038 | 0 | 0 | 386 | 0 | 2629 | 0.386 | 2500 | 0.2972152 | 3160 | 0.1227848 | 0.194 | 0 | 0 | 1
2086 | 1 | 3.16 | 0 | 1 | 1 | 2.46 | 2.54 | 2 | 2.754 | 2.82 | 50 | 1 | 20 | 28 | 36.480738 | 26.1837555 | 3.138128 | 194 | 388 | 1075.782 | 743.038 | 0 | 0 | 386 | 0 | 2787 | 0.386 | 2500 | 0.2972152 | 3160 | 0.1227848 | 0.194 | 0 | 0 | 1
2087 | 1 | 3.16 | 0 | 1 | 1 | 2.46 | 2.54 | 2 | 2.93 | 2.95 | 50 | 1 | 20 | 28 | 41.8743955 | 32.558078 | 3.530394 | 194 | 388 | 1134.84 | 743.038 | 0 | 0 | 386 | 0 | 2940 | 0.386 | 2500 | 0.2972152 | 3160 | 0.1227848 | 0.194 | 0 | 0 | 1
2088 | 1 | 3.16 | 0 | 1 | 1 | 2.46 | 2.54 | 2 | 2.05 | 2.28 | 70 | 1 | 20 | 28 | 14.8080415 | 14.906108 | 1.71616375 | 194 | 277.1429 | 835.69 | 830.7414 | 0 | 0 | 386 | 0 | 2165 | 0.386 | 2500 | 0.3322966 | 3160 | 0.08770344 | 0.194 | 0 | 0 | 1
2089 | 1 | 3.16 | 0 | 1 | 1 | 2.46 | 2.54 | 2 | 2.226 | 2.41 | 70 | 1 | 20 | 28 | 14.0235095 | 15.494507 | 1.6082906 | 194 | 277.1429 | 894.748 | 830.7414 | 0 | 0 | 386 | 0 | 2318 | 0.386 | 2500 | 0.3322966 | 3160 | 0.08770344 | 0.194 | 0 | 0 | 1
2090 | 1 | 3.16 | 0 | 1 | 1 | 2.46 | 2.54 | 2 | 2.402 | 2.55 | 70 | 1 | 20 | 28 | 14.2196425 | 16.5732385 | 1.61809725 | 194 | 277.1429 | 955.736 | 830.7414 | 0 | 0 | 386 | 0 | 2476 | 0.386 | 2500 | 0.3322966 | 3160 | 0.08770344 | 0.194 | 0 | 0 | 1
2091 | 1 | 3.16 | 0 | 1 | 1 | 2.46 | 2.54 | 2 | 2.578 | 2.68 | 70 | 1 | 20 | 28 | 15.0041745 | 21.378497 | 2.0593965 | 194 | 277.1429 | 1014.794 | 830.7414 | 0 | 0 | 386 | 0 | 2629 | 0.386 | 2500 | 0.3322966 | 3160 | 0.08770344 | 0.194 | 0 | 0 | 1
2092 | 1 | 3.16 | 0 | 1 | 1 | 2.46 | 2.54 | 2 | 2.754 | 2.82 | 70 | 1 | 20 | 28 | 17.1616375 | 22.6533615 | 2.1182364 | 194 | 277.1429 | 1075.782 | 830.7414 | 0 | 0 | 386 | 0 | 2787 | 0.386 | 2500 | 0.3322966 | 3160 | 0.08770344 | 0.194 | 0 | 0 | 1
2093 | 1 | 3.16 | 0 | 1 | 1 | 2.46 | 2.54 | 2 | 2.93 | 2.95 | 70 | 1 | 20 | 28 | 19.1229675 | 25.7914895 | 2.52030905 | 194 | 277.1429 | 1134.84 | 830.7414 | 0 | 0 | 386 | 0 | 2940 | 0.386 | 2500 | 0.3322966 | 3160 | 0.08770344 | 0.194 | 0 | 0 | 1
2094 | 1 | 3.16 | 0 | 1 | 1 | 2.46 | 2.54 | 2 | 2.24 | 2.42 | 30 | 1 | 20 | 28 | 43.737659 | 25.0069575 | 2.18688295 | 194 | 646.6667 | 899.38 | 538.3966 | 0 | 0 | 386 | 0 | 2330 | 0.386 | 2500 | 0.2153586 | 3160 | 0.2046414 | 0.194 | 0 | 0 | 1
2095 | 1 | 3.16 | 0 | 1 | 1 | 2.46 | 2.54 | 2 | 2.294 | 2.46 | 30 | 1 | 20 | 28 | 50.3081145 | 26.5760215 | 2.2163029 | 194 | 646.6667 | 917.522 | 538.3966 | 0 | 0 | 386 | 0 | 2377 | 0.386 | 2500 | 0.2153586 | 3160 | 0.2046414 | 0.194 | 0 | 0 | 1
2096 | 1 | 3.16 | 0 | 1 | 1 | 2.46 | 2.54 | 2 | 2.348 | 2.5 | 30 | 1 | 20 | 28 | 53.2501095 | 26.9682875 | 2.44185585 | 194 | 646.6667 | 935.664 | 538.3966 | 0 | 0 | 386 | 0 | 2424 | 0.386 | 2500 | 0.2153586 | 3160 | 0.2046414 | 0.194 | 0 | 0 | 1
2097 | 1 | 3.16 | 0 | 1 | 1 | 2.46 | 2.54 | 2 | 2.402 | 2.54 | 30 | 1 | 20 | 28 | 53.4462425 | 28.1450855 | 2.5105024 | 194 | 646.6667 | 953.806 | 538.3966 | 0 | 0 | 386 | 0 | 2471 | 0.386 | 2500 | 0.2153586 | 3160 | 0.2046414 | 0.194 | 0 | 0 | 1
2098 | 1 | 3.16 | 0 | 1 | 1 | 2.46 | 2.54 | 2 | 2.456 | 2.58 | 30 | 1 | 20 | 28 | 57.7611685 | 28.7334845 | 2.53992235 | 194 | 646.6667 | 971.948 | 538.3966 | 0 | 0 | 386 | 0 | 2518 | 0.386 | 2500 | 0.2153586 | 3160 | 0.2046414 | 0.194 | 0 | 0 | 1
2099 | 1 | 3.16 | 0 | 1 | 1 | 2.46 | 2.54 | 2 | 2.51 | 2.62 | 30 | 1 | 20 | 28 | 57.859235 | 28.9296175 | 2.75566865 | 194 | 646.6667 | 990.09 | 538.3966 | 0 | 0 | 386 | 0 | 2565 | 0.386 | 2500 | 0.2153586 | 3160 | 0.2046414 | 0.194 | 0 | 0 | 1
2100 | 1 | 3.16 | 0 | 1 | 1 | 2.46 | 2.54 | 2 | 2.24 | 2.42 | 50 | 1 | 20 | 28 | 27.45862 | 19.7113665 | 1.6671305 | 194 | 388 | 899.38 | 743.038 | 0 | 0 | 386 | 0 | 2330 | 0.386 | 2500 | 0.2972152 | 3160 | 0.1227848 | 0.194 | 0 | 0 | 1
2101 | 1 | 3.16 | 0 | 1 | 1 | 2.46 | 2.54 | 2 | 2.294 | 2.46 | 50 | 1 | 20 | 28 | 31.0870805 | 20.4958985 | 1.7259704 | 194 | 388 | 917.522 | 743.038 | 0 | 0 | 386 | 0 | 2377 | 0.386 | 2500 | 0.2972152 | 3160 | 0.1227848 | 0.194 | 0 | 0 | 1
2102 | 1 | 3.16 | 0 | 1 | 1 | 2.46 | 2.54 | 2 | 2.348 | 2.5 | 50 | 1 | 20 | 28 | 35.5981395 | 23.0456275 | 1.7259704 | 194 | 388 | 935.664 | 743.038 | 0 | 0 | 386 | 0 | 2424 | 0.386 | 2500 | 0.2972152 | 3160 | 0.1227848 | 0.194 | 0 | 0 | 1
2103 | 1 | 3.16 | 0 | 1 | 1 | 2.46 | 2.54 | 2 | 2.402 | 2.54 | 50 | 1 | 20 | 28 | 37.069137 | 24.124359 | 1.9809433 | 194 | 388 | 953.806 | 743.038 | 0 | 0 | 386 | 0 | 2471 | 0.386 | 2500 | 0.2972152 | 3160 | 0.1227848 | 0.194 | 0 | 0 | 1
2104 | 1 | 3.16 | 0 | 1 | 1 | 2.46 | 2.54 | 2 | 2.456 | 2.58 | 50 | 1 | 20 | 28 | 39.2266 | 24.8108245 | 2.08881645 | 194 | 388 | 971.948 | 743.038 | 0 | 0 | 386 | 0 | 2518 | 0.386 | 2500 | 0.2972152 | 3160 | 0.1227848 | 0.194 | 0 | 0 | 1
2105 | 1 | 3.16 | 0 | 1 | 1 | 2.46 | 2.54 | 2 | 2.51 | 2.62 | 50 | 1 | 20 | 28 | 40.795664 | 25.2030905 | 2.30456275 | 194 | 388 | 990.09 | 743.038 | 0 | 0 | 386 | 0 | 2565 | 0.386 | 2500 | 0.2972152 | 3160 | 0.1227848 | 0.194 | 0 | 0 | 1
2106 | 1 | 3.16 | 0 | 1 | 1 | 2.46 | 2.54 | 2 | 2.24 | 2.42 | 70 | 1 | 20 | 28 | 19.5152335 | 16.9655045 | 1.3337044 | 194 | 277.1429 | 899.38 | 830.7414 | 0 | 0 | 386 | 0 | 2330 | 0.386 | 2500 | 0.3322966 | 3160 | 0.08770344 | 0.194 | 0 | 0 | 1
2107 | 1 | 3.16 | 0 | 1 | 1 | 2.46 | 2.54 | 2 | 2.294 | 2.46 | 70 | 1 | 20 | 28 | 19.417167 | 18.632635 | 1.3140911 | 194 | 277.1429 | 917.522 | 830.7414 | 0 | 0 | 386 | 0 | 2377 | 0.386 | 2500 | 0.3322966 | 3160 | 0.08770344 | 0.194 | 0 | 0 | 1
2108 | 1 | 3.16 | 0 | 1 | 1 | 2.46 | 2.54 | 2 | 2.348 | 2.5 | 70 | 1 | 20 | 28 | 19.417167 | 18.9268345 | 1.2944778 | 194 | 277.1429 | 935.664 | 830.7414 | 0 | 0 | 386 | 0 | 2424 | 0.386 | 2500 | 0.3322966 | 3160 | 0.08770344 | 0.194 | 0 | 0 | 1
2109 | 1 | 3.16 | 0 | 1 | 1 | 2.46 | 2.54 | 2 | 2.402 | 2.54 | 70 | 1 | 20 | 28 | 18.5345685 | 19.9074995 | 1.26505785 | 194 | 277.1429 | 953.806 | 830.7414 | 0 | 0 | 386 | 0 | 2471 | 0.386 | 2500 | 0.3322966 | 3160 | 0.08770344 | 0.194 | 0 | 0 | 1
2110 | 1 | 3.16 | 0 | 1 | 1 | 2.46 | 2.54 | 2 | 2.456 | 2.58 | 70 | 1 | 20 | 28 | 18.240369 | 20.397832 | 1.372931 | 194 | 277.1429 | 971.948 | 830.7414 | 0 | 0 | 386 | 0 | 2518 | 0.386 | 2500 | 0.3322966 | 3160 | 0.08770344 | 0.194 | 0 | 0 | 1
2111 | 1 | 3.16 | 0 | 1 | 1 | 2.46 | 2.54 | 2 | 2.51 | 2.62 | 70 | 1 | 20 | 28 | 19.6133 | 20.4958985 | 1.4513842 | 194 | 277.1429 | 990.09 | 830.7414 | 0 | 0 | 386 | 0 | 2565 | 0.386 | 2500 | 0.3322966 | 3160 | 0.08770344 | 0.194 | 0 | 0 | 1
2112 | 5 | 0 | 3 | 0 | 7 | 0 | 0 | 2 | 2.74 | 2.8 | 41 | 1 | 20 | 56 | 60.7031635 | 33.0484105 | 0 | 164 | 400 | 1044.29 | 0 | 80 | 20 | 377 | 4 | 2770 | 0.377 | 0 | 0.419 | 0 | 0 | 0.164 | 0 | 0.04 | 0
2113 | 5 | 0 | 3 | 0 | 7 | 0 | 0 | 2 | 2.74 | 2.8 | 43 | 1 | 20 | 56 | 58.643767 | 34.6174745 | 0 | 162 | 376.7442 | 1049.83 | 0 | 75.34884 | 20 | 379 | 4 | 2770 | 0.379 | 0 | 0.419 | 0 | 0 | 0.162 | 0 | 0.04 | 0
2114 | 5 | 0 | 3 | 0 | 7 | 0 | 0 | 2 | 2.74 | 2.8 | 45 | 1 | 20 | 56 | 53.8385085 | 28.243152 | 0 | 158 | 351.1111 | 1080.3 | 0 | 70.22222 | 20 | 390 | 4 | 2770 | 0.39 | 0 | 0.412 | 0 | 0 | 0.158 | 0 | 0.04 | 0
2115 | 5 | 0 | 3 | 0 | 7 | 0 | 0 | 2 | 2.74 | 2.8 | 41 | 1 | 20 | 91 | 62.958693 | 33.8329425 | 0 | 164 | 400 | 1044.29 | 0 | 80 | 20 | 377 | 4 | 2770 | 0.377 | 0 | 0.419 | 0 | 0 | 0.164 | 0 | 0.04 | 0
2116 | 5 | 0 | 3 | 0 | 7 | 0 | 0 | 2 | 2.74 | 2.8 | 43 | 1 | 20 | 91 | 62.958693 | 37.853669 | 0 | 162 | 376.7442 | 1049.83 | 0 | 75.34884 | 20 | 379 | 4 | 2770 | 0.379 | 0 | 0.419 | 0 | 0 | 0.162 | 0 | 0.04 | 0
2117 | 5 | 0 | 3 | 0 | 7 | 0 | 0 | 2 | 2.74 | 2.8 | 45 | 1 | 20 | 91 | 56.9766365 | 36.284605 | 0 | 158 | 351.1111 | 1080.3 | 0 | 70.22222 | 20 | 390 | 4 | 2770 | 0.39 | 0 | 0.412 | 0 | 0 | 0.158 | 0 | 0.04 | 0
2118 | 5 | 0 | 3 | 0 | 7 | 0 | 0 | 2 | 2.74 | 2.8 | 41 | 1 | 20 | 180 | 66.881353 | 35.5981395 | 0 | 164 | 400 | 1044.29 | 0 | 80 | 20 | 377 | 4 | 2770 | 0.377 | 0 | 0.419 | 0 | 0 | 0.164 | 0 | 0.04 | 0
2119 | 5 | 0 | 3 | 0 | 7 | 0 | 0 | 2 | 2.74 | 2.8 | 43 | 1 | 20 | 180 | 67.7639515 | 37.069137 | 0 | 162 | 376.7442 | 1049.83 | 0 | 75.34884 | 20 | 379 | 4 | 2770 | 0.379 | 0 | 0.419 | 0 | 0 | 0.162 | 0 | 0.04 | 0
2120 | 5 | 0 | 3 | 0 | 7 | 0 | 0 | 2 | 2.74 | 2.8 | 45 | 1 | 20 | 180 | 62.2722275 | 35.0097405 | 0 | 158 | 351.1111 | 1080.3 | 0 | 70.22222 | 20 | 390 | 4 | 2770 | 0.39 | 0 | 0.412 | 0 | 0 | 0.158 | 0 | 0.04 | 0
2121 | 5 | 0 | 3 | 0 | 7 | 0 | 0 | 2 | 2.74 | 2.8 | 41 | 1 | 20 | 365 | 77.3744685 | 37.853669 | 0 | 164 | 400 | 1044.29 | 0 | 80 | 20 | 377 | 4 | 2770 | 0.377 | 0 | 0.419 | 0 | 0 | 0.164 | 0 | 0.04 | 0
2122 | 5 | 0 | 3 | 0 | 7 | 0 | 0 | 2 | 2.74 | 2.8 | 43 | 1 | 20 | 365 | 76.295737 | 38.3440015 | 0 | 162 | 376.7442 | 1049.83 | 0 | 75.34884 | 20 | 379 | 4 | 2770 | 0.379 | 0 | 0.419 | 0 | 0 | 0.162 | 0 | 0.04 | 0
2123 | 5 | 0 | 3 | 0 | 7 | 0 | 0 | 2 | 2.74 | 2.8 | 45 | 1 | 20 | 365 | 68.450417 | 36.7749375 | 0 | 158 | 351.1111 | 1080.3 | 0 | 70.22222 | 20 | 390 | 4 | 2770 | 0.39 | 0 | 0.412 | 0 | 0 | 0.158 | 0 | 0.04 | 0
2124 | 5 | 0 | 3 | 0 | 7 | 0 | 0 | 2 | 2.74 | 2.8 | 41 | 1 | 20 | 28 | 33.734876 | 27.3605535 | 0 | 163 | 397.561 | 1047.06 | 0 | 79.5122 | 20 | 378 | 4 | 2770 | 0.378 | 0 | 0.419 | 0 | 0 | 0.163 | 0 | 0.04 | 0
2125 | 5 | 0 | 3 | 0 | 7 | 0 | 0 | 2 | 2.74 | 2.8 | 41 | 1 | 20 | 28 | 35.30394 | 28.047019 | 0 | 163 | 397.561 | 1047.06 | 0 | 79.5122 | 20 | 378 | 4 | 2770 | 0.378 | 0 | 0.419 | 0 | 0 | 0.163 | 0 | 0.04 | 0
2126 | 5 | 0 | 3 | 0 | 7 | 0 | 0 | 2 | 2.74 | 2.8 | 41 | 1 | 20 | 28 | 31.0870805 | 26.085689 | 0 | 163 | 397.561 | 1047.06 | 0 | 79.5122 | 20 | 378 | 4 | 2770 | 0.378 | 0 | 0.419 | 0 | 0 | 0.163 | 0 | 0.04 | 0
2127 | 5 | 0 | 3 | 0 | 7 | 0 | 0 | 2 | 2.74 | 2.8 | 41 | 1 | 20 | 28 | 40.5014645 | 28.7334845 | 0 | 163 | 397.561 | 1047.06 | 0 | 79.5122 | 20 | 378 | 4 | 2770 | 0.378 | 0 | 0.419 | 0 | 0 | 0.163 | 0 | 0.04 | 0
2128 | 5 | 0 | 3 | 0 | 7 | 0 | 0 | 2 | 2.74 | 2.8 | 41 | 1 | 20 | 91 | 48.1506515 | 29.223817 | 0 | 163 | 397.561 | 1047.06 | 0 | 79.5122 | 20 | 378 | 4 | 2770 | 0.378 | 0 | 0.419 | 0 | 0 | 0.163 | 0 | 0.04 | 0
2129 | 5 | 0 | 3 | 0 | 7 | 0 | 0 | 2 | 2.74 | 2.8 | 41 | 1 | 20 | 91 | 48.837117 | 32.558078 | 0 | 163 | 397.561 | 1047.06 | 0 | 79.5122 | 20 | 378 | 4 | 2770 | 0.378 | 0 | 0.419 | 0 | 0 | 0.163 | 0 | 0.04 | 0
2130 | 5 | 0 | 3 | 0 | 7 | 0 | 0 | 2 | 2.74 | 2.8 | 41 | 1 | 20 | 91 | 42.8550605 | 30.1064155 | 0 | 163 | 397.561 | 1047.06 | 0 | 79.5122 | 20 | 378 | 4 | 2770 | 0.378 | 0 | 0.419 | 0 | 0 | 0.163 | 0 | 0.04 | 0
2131 | 5 | 0 | 3 | 0 | 7 | 0 | 0 | 2 | 2.74 | 2.8 | 41 | 1 | 20 | 91 | 53.6423755 | 31.6754795 | 0 | 163 | 397.561 | 1047.06 | 0 | 79.5122 | 20 | 378 | 4 | 2770 | 0.378 | 0 | 0.419 | 0 | 0 | 0.163 | 0 | 0.04 | 0
2132 | 5 | 0 | 3 | 0 | 7 | 0 | 0 | 2 | 2.74 | 2.8 | 41 | 1 | 20 | 180 | 54.0346415 | 33.538743 | 0 | 163 | 397.561 | 1047.06 | 0 | 79.5122 | 20 | 378 | 4 | 2770 | 0.378 | 0 | 0.419 | 0 | 0 | 0.163 | 0 | 0.04 | 0
2133 | 5 | 0 | 3 | 0 | 7 | 0 | 0 | 2 | 2.74 | 2.8 | 41 | 1 | 20 | 180 | 53.2501095 | 36.284605 | 0 | 163 | 397.561 | 1047.06 | 0 | 79.5122 | 20 | 378 | 4 | 2770 | 0.378 | 0 | 0.419 | 0 | 0 | 0.163 | 0 | 0.04 | 0
2134 | 5 | 0 | 3 | 0 | 7 | 0 | 0 | 2 | 2.74 | 2.8 | 41 | 1 | 20 | 180 | 49.817782 | 32.558078 | 0 | 163 | 397.561 | 1047.06 | 0 | 79.5122 | 20 | 378 | 4 | 2770 | 0.378 | 0 | 0.419 | 0 | 0 | 0.163 | 0 | 0.04 | 0
2135 | 5 | 0 | 3 | 0 | 7 | 0 | 0 | 2 | 2.74 | 2.8 | 41 | 1 | 20 | 180 | 61.585762 | 36.088472 | 0 | 163 | 397.561 | 1047.06 | 0 | 79.5122 | 20 | 378 | 4 | 2770 | 0.378 | 0 | 0.419 | 0 | 0 | 0.163 | 0 | 0.04 | 0
2136 | 5 | 0 | 3 | 0 | 7 | 0 | 0 | 2 | 2.74 | 2.8 | 41 | 1 | 20 | 365 | 52.6617105 | 33.4406765 | 0 | 163 | 397.561 | 1047.06 | 0 | 79.5122 | 20 | 378 | 4 | 2770 | 0.378 | 0 | 0.419 | 0 | 0 | 0.163 | 0 | 0.04 | 0
2137 | 5 | 0 | 3 | 0 | 7 | 0 | 0 | 2 | 2.74 | 2.8 | 41 | 1 | 20 | 365 | 53.2501095 | 35.696206 | 0 | 163 | 397.561 | 1047.06 | 0 | 79.5122 | 20 | 378 | 4 | 2770 | 0.378 | 0 | 0.419 | 0 | 0 | 0.163 | 0 | 0.04 | 0
2138 | 5 | 0 | 3 | 0 | 7 | 0 | 0 | 2 | 2.74 | 2.8 | 41 | 1 | 20 | 365 | 49.229383 | 32.950344 | 0 | 163 | 397.561 | 1047.06 | 0 | 79.5122 | 20 | 378 | 4 | 2770 | 0.378 | 0 | 0.419 | 0 | 0 | 0.163 | 0 | 0.04 | 0
2139 | 5 | 0 | 3 | 0 | 7 | 0 | 0 | 2 | 2.74 | 2.8 | 41 | 1 | 20 | 365 | 63.2528925 | 35.892339 | 0 | 163 | 397.561 | 1047.06 | 0 | 79.5122 | 20 | 378 | 4 | 2770 | 0.378 | 0 | 0.419 | 0 | 0 | 0.163 | 0 | 0.04 | 0
2140 | 5 | 0 | 3 | 0 | 7 | 0 | 0 | 2 | 2.74 | 2.8 | 41 | 1 | 20 | 28 | 46.5815875 | 28.9296175 | 0 | 163 | 397.561 | 1047.06 | 0 | 79.5122 | 20 | 378 | 4 | 2770 | 0.378 | 0 | 0.419 | 0 | 0 | 0.163 | 0 | 0.04 | 0
2141 | 5 | 0 | 3 | 0 | 7 | 0 | 0 | 2 | 2.74 | 2.8 | 41 | 1 | 20 | 28 | 50.99458 | 31.185147 | 0 | 163 | 397.561 | 1047.06 | 0 | 79.5122 | 20 | 378 | 4 | 2770 | 0.378 | 0 | 0.419 | 0 | 0 | 0.163 | 0 | 0.04 | 0
2142 | 5 | 0 | 3 | 0 | 7 | 0 | 0 | 2 | 2.74 | 2.8 | 41 | 1 | 20 | 28 | 50.5042475 | 29.027684 | 0 | 163 | 397.561 | 1047.06 | 0 | 79.5122 | 20 | 378 | 4 | 2770 | 0.378 | 0 | 0.419 | 0 | 0 | 0.163 | 0 | 0.04 | 0
2143 | 5 | 0 | 3 | 0 | 7 | 0 | 0 | 2 | 2.74 | 2.8 | 41 | 1 | 20 | 28 | 53.6423755 | 31.773546 | 0 | 163 | 397.561 | 1047.06 | 0 | 79.5122 | 20 | 378 | 4 | 2770 | 0.378 | 0 | 0.419 | 0 | 0 | 0.163 | 0 | 0.04 | 0
2144 | 5 | 0 | 3 | 0 | 7 | 0 | 0 | 2 | 2.74 | 2.8 | 41 | 1 | 20 | 28 | 52.2694445 | 29.812216 | 0 | 163 | 397.561 | 1047.06 | 0 | 79.5122 | 20 | 378 | 4 | 2770 | 0.378 | 0 | 0.419 | 0 | 0 | 0.163 | 0 | 0.04 | 0
2145 | 5 | 0 | 3 | 0 | 7 | 0 | 0 | 2 | 2.74 | 2.8 | 41 | 1 | 20 | 28 | 49.03325 | 28.9296175 | 0 | 163 | 397.561 | 1047.06 | 0 | 79.5122 | 20 | 378 | 4 | 2770 | 0.378 | 0 | 0.419 | 0 | 0 | 0.163 | 0 | 0.04 | 0
2146 | 5 | 0 | 3 | 0 | 7 | 0 | 0 | 2 | 2.74 | 2.8 | 41 | 1 | 20 | 28 | 50.1119815 | 29.3218835 | 0 | 163 | 397.561 | 1047.06 | 0 | 79.5122 | 20 | 378 | 4 | 2770 | 0.378 | 0 | 0.419 | 0 | 0 | 0.163 | 0 | 0.04 | 0
2147 | 5 | 0 | 3 | 0 | 7 | 0 | 0 | 2 | 2.74 | 2.8 | 41 | 1 | 20 | 42 | 54.2307745 | 30.1064155 | 0 | 163 | 397.561 | 1047.06 | 0 | 79.5122 | 20 | 378 | 4 | 2770 | 0.378 | 0 | 0.419 | 0 | 0 | 0.163 | 0 | 0.04 | 0
2148 | 5 | 0 | 3 | 0 | 7 | 0 | 0 | 2 | 2.74 | 2.8 | 41 | 1 | 20 | 42 | 54.6230405 | 31.773546 | 0 | 163 | 397.561 | 1047.06 | 0 | 79.5122 | 20 | 378 | 4 | 2770 | 0.378 | 0 | 0.419 | 0 | 0 | 0.163 | 0 | 0.04 | 0
2149 | 5 | 0 | 3 | 0 | 7 | 0 | 0 | 2 | 2.74 | 2.8 | 41 | 1 | 20 | 42 | 56.486304 | 31.4793465 | 0 | 163 | 397.561 | 1047.06 | 0 | 79.5122 | 20 | 378 | 4 | 2770 | 0.378 | 0 | 0.419 | 0 | 0 | 0.163 | 0 | 0.04 | 0
2150 | 5 | 0 | 3 | 0 | 7 | 0 | 0 | 2 | 2.74 | 2.8 | 41 | 1 | 20 | 42 | 62.0760945 | 33.734876 | 0 | 163 | 397.561 | 1047.06 | 0 | 79.5122 | 20 | 378 | 4 | 2770 | 0.378 | 0 | 0.419 | 0 | 0 | 0.163 | 0 | 0.04 | 0
2151 | 5 | 0 | 3 | 0 | 7 | 0 | 0 | 2 | 2.74 | 2.8 | 41 | 1 | 20 | 42 | 60.1147645 | 31.6754795 | 0 | 163 | 397.561 | 1047.06 | 0 | 79.5122 | 20 | 378 | 4 | 2770 | 0.378 | 0 | 0.419 | 0 | 0 | 0.163 | 0 | 0.04 | 0
2152 | 5 | 0 | 3 | 0 | 7 | 0 | 0 | 2 | 2.74 | 2.8 | 41 | 1 | 20 | 42 | 54.4269075 | 32.361945 | 0 | 163 | 397.561 | 1047.06 | 0 | 79.5122 | 20 | 378 | 4 | 2770 | 0.378 | 0 | 0.419 | 0 | 0 | 0.163 | 0 | 0.04 | 0
2153 | 5 | 0 | 3 | 0 | 7 | 0 | 0 | 2 | 2.74 | 2.8 | 41 | 1 | 20 | 42 | 59.036033 | 30.989014 | 0 | 163 | 397.561 | 1047.06 | 0 | 79.5122 | 20 | 378 | 4 | 2770 | 0.378 | 0 | 0.419 | 0 | 0 | 0.163 | 0 | 0.04 | 0
2154 | 5 | 0 | 3 | 0 | 7 | 0 | 0 | 2 | 2.74 | 2.8 | 41 | 1 | 20 | 56 | 58.7418335 | 31.6754795 | 0 | 163 | 397.561 | 1047.06 | 0 | 79.5122 | 20 | 378 | 4 | 2770 | 0.378 | 0 | 0.419 | 0 | 0 | 0.163 | 0 | 0.04 | 0
2155 | 5 | 0 | 3 | 0 | 7 | 0 | 0 | 2 | 2.74 | 2.8 | 41 | 1 | 20 | 56 | 58.9379665 | 32.4600115 | 0 | 163 | 397.561 | 1047.06 | 0 | 79.5122 | 20 | 378 | 4 | 2770 | 0.378 | 0 | 0.419 | 0 | 0 | 0.163 | 0 | 0.04 | 0
2156 | 5 | 0 | 3 | 0 | 7 | 0 | 0 | 2 | 2.74 | 2.8 | 41 | 1 | 20 | 56 | 62.4683605 | 33.0484105 | 0 | 163 | 397.561 | 1047.06 | 0 | 79.5122 | 20 | 378 | 4 | 2770 | 0.378 | 0 | 0.419 | 0 | 0 | 0.163 | 0 | 0.04 | 0
2157 | 5 | 0 | 3 | 0 | 7 | 0 | 0 | 2 | 2.74 | 2.8 | 41 | 1 | 20 | 56 | 66.7832865 | 34.0290755 | 0 | 163 | 397.561 | 1047.06 | 0 | 79.5122 | 20 | 378 | 4 | 2770 | 0.378 | 0 | 0.419 | 0 | 0 | 0.163 | 0 | 0.04 | 0
2158 | 5 | 0 | 3 | 0 | 7 | 0 | 0 | 2 | 2.74 | 2.8 | 41 | 1 | 20 | 56 | 63.154826 | 33.8329425 | 0 | 163 | 397.561 | 1047.06 | 0 | 79.5122 | 20 | 378 | 4 | 2770 | 0.378 | 0 | 0.419 | 0 | 0 | 0.163 | 0 | 0.04 | 0
2159 | 5 | 0 | 3 | 0 | 7 | 0 | 0 | 2 | 2.74 | 2.8 | 41 | 1 | 20 | 56 | 59.3302325 | 32.8522775 | 0 | 163 | 397.561 | 1047.06 | 0 | 79.5122 | 20 | 378 | 4 | 2770 | 0.378 | 0 | 0.419 | 0 | 0 | 0.163 | 0 | 0.04 | 0
2160 | 5 | 0 | 3 | 0 | 7 | 0 | 0 | 2 | 2.74 | 2.8 | 41 | 1 | 20 | 56 | 63.154826 | 33.146477 | 0 | 163 | 397.561 | 1047.06 | 0 | 79.5122 | 20 | 378 | 4 | 2770 | 0.378 | 0 | 0.419 | 0 | 0 | 0.163 | 0 | 0.04 | 0
2161 | 5 | 0 | 3 | 0 | 7 | 0 | 0 | 2 | 2.74 | 2.8 | 41 | 1 | 20 | 70 | 62.174161 | 32.6561445 | 0 | 163 | 397.561 | 1047.06 | 0 | 79.5122 | 20 | 378 | 4 | 2770 | 0.378 | 0 | 0.419 | 0 | 0 | 0.163 | 0 | 0.04 | 0
2162 | 5 | 0 | 3 | 0 | 7 | 0 | 0 | 2 | 2.74 | 2.8 | 41 | 1 | 20 | 70 | 62.566427 | 33.2445435 | 0 | 163 | 397.561 | 1047.06 | 0 | 79.5122 | 20 | 378 | 4 | 2770 | 0.378 | 0 | 0.419 | 0 | 0 | 0.163 | 0 | 0.04 | 0
2163 | 5 | 0 | 3 | 0 | 7 | 0 | 0 | 2 | 2.74 | 2.8 | 41 | 1 | 20 | 70 | 65.312289 | 33.538743 | 0 | 163 | 397.561 | 1047.06 | 0 | 79.5122 | 20 | 378 | 4 | 2770 | 0.378 | 0 | 0.419 | 0 | 0 | 0.163 | 0 | 0.04 | 0
2164 | 5 | 0 | 3 | 0 | 7 | 0 | 0 | 2 | 2.74 | 2.8 | 41 | 1 | 20 | 70 | 69.7252815 | 34.911674 | 0 | 163 | 397.561 | 1047.06 | 0 | 79.5122 | 20 | 378 | 4 | 2770 | 0.378 | 0 | 0.419 | 0 | 0 | 0.163 | 0 | 0.04 | 0
2165 | 5 | 0 | 3 | 0 | 7 | 0 | 0 | 2 | 2.74 | 2.8 | 41 | 1 | 20 | 70 | 70.019481 | 34.2252085 | 0 | 163 | 397.561 | 1047.06 | 0 | 79.5122 | 20 | 378 | 4 | 2770 | 0.378 | 0 | 0.419 | 0 | 0 | 0.163 | 0 | 0.04 | 0
2166 | 5 | 0 | 3 | 0 | 7 | 0 | 0 | 2 | 2.74 | 2.8 | 41 | 1 | 20 | 70 | 62.370294 | 33.2445435 | 0 | 163 | 397.561 | 1047.06 | 0 | 79.5122 | 20 | 378 | 4 | 2770 | 0.378 | 0 | 0.419 | 0 | 0 | 0.163 | 0 | 0.04 | 0
2167 | 5 | 0 | 3 | 0 | 7 | 0 | 0 | 2 | 2.74 | 2.8 | 41 | 1 | 20 | 70 | 68.842683 | 34.6174745 | 0 | 163 | 397.561 | 1047.06 | 0 | 79.5122 | 20 | 378 | 4 | 2770 | 0.378 | 0 | 0.419 | 0 | 0 | 0.163 | 0 | 0.04 | 0
2168 | 5 | 0 | 3 | 0 | 7 | 0 | 0 | 2 | 2.74 | 2.8 | 41 | 1 | 20 | 91 | 63.6451585 | 33.34261 | 0 | 163 | 397.561 | 1047.06 | 0 | 79.5122 | 20 | 378 | 4 | 2770 | 0.378 | 0 | 0.419 | 0 | 0 | 0.163 | 0 | 0.04 | 0
2169 | 5 | 0 | 3 | 0 | 7 | 0 | 0 | 2 | 2.74 | 2.8 | 41 | 1 | 20 | 91 | 64.135491 | 34.2252085 | 0 | 163 | 397.561 | 1047.06 | 0 | 79.5122 | 20 | 378 | 4 | 2770 | 0.378 | 0 | 0.419 | 0 | 0 | 0.163 | 0 | 0.04 | 0
2170 | 5 | 0 | 3 | 0 | 7 | 0 | 0 | 2 | 2.74 | 2.8 | 41 | 1 | 20 | 91 | 69.234949 | 33.538743 | 0 | 163 | 397.561 | 1047.06 | 0 | 79.5122 | 20 | 378 | 4 | 2770 | 0.378 | 0 | 0.419 | 0 | 0 | 0.163 | 0 | 0.04 | 0
2171 | 5 | 0 | 3 | 0 | 7 | 0 | 0 | 2 | 2.74 | 2.8 | 41 | 1 | 20 | 91 | 71.0982125 | 36.5788045 | 0 | 163 | 397.561 | 1047.06 | 0 | 79.5122 | 20 | 378 | 4 | 2770 | 0.378 | 0 | 0.419 | 0 | 0 | 0.163 | 0 | 0.04 | 0
2172 | 5 | 0 | 3 | 0 | 7 | 0 | 0 | 2 | 2.74 | 2.8 | 41 | 1 | 20 | 91 | 73.6479415 | 35.5981395 | 0 | 163 | 397.561 | 1047.06 | 0 | 79.5122 | 20 | 378 | 4 | 2770 | 0.378 | 0 | 0.419 | 0 | 0 | 0.163 | 0 | 0.04 | 0
2173 | 5 | 0 | 3 | 0 | 7 | 0 | 0 | 2 | 2.74 | 2.8 | 41 | 1 | 20 | 91 | 66.3910205 | 34.911674 | 0 | 163 | 397.561 | 1047.06 | 0 | 79.5122 | 20 | 378 | 4 | 2770 | 0.378 | 0 | 0.419 | 0 | 0 | 0.163 | 0 | 0.04 | 0
2174 | 5 | 0 | 3 | 0 | 7 | 0 | 0 | 2 | 2.74 | 2.8 | 41 | 1 | 20 | 91 | 72.6672765 | 34.8136075 | 0 | 163 | 397.561 | 1047.06 | 0 | 79.5122 | 20 | 378 | 4 | 2770 | 0.378 | 0 | 0.419 | 0 | 0 | 0.163 | 0 | 0.04 | 0
2175 | 5 | 0 | 3 | 0 | 7 | 0 | 0 | 2 | 2.74 | 2.8 | 41 | 1 | 20 | 180 | 74.0402075 | 35.7942725 | 0 | 163 | 397.561 | 1047.06 | 0 | 79.5122 | 20 | 378 | 4 | 2770 | 0.378 | 0 | 0.419 | 0 | 0 | 0.163 | 0 | 0.04 | 0
2176 | 5 | 0 | 3 | 0 | 7 | 0 | 0 | 2 | 2.74 | 2.8 | 41 | 1 | 20 | 180 | 69.823348 | 38.834334 | 0 | 163 | 397.561 | 1047.06 | 0 | 79.5122 | 20 | 378 | 4 | 2770 | 0.378 | 0 | 0.419 | 0 | 0 | 0.163 | 0 | 0.04 | 0
2177 | 5 | 0 | 3 | 0 | 7 | 0 | 0 | 2 | 2.74 | 2.8 | 41 | 1 | 20 | 180 | 77.864801 | 36.9710705 | 0 | 163 | 397.561 | 1047.06 | 0 | 79.5122 | 20 | 378 | 4 | 2770 | 0.378 | 0 | 0.419 | 0 | 0 | 0.163 | 0 | 0.04 | 0
2178 | 5 | 0 | 3 | 0 | 7 | 0 | 0 | 2 | 2.74 | 2.8 | 41 | 1 | 20 | 180 | 81.395195 | 38.9324005 | 0 | 163 | 397.561 | 1047.06 | 0 | 79.5122 | 20 | 378 | 4 | 2770 | 0.378 | 0 | 0.419 | 0 | 0 | 0.163 | 0 | 0.04 | 0
2179 | 5 | 0 | 3 | 0 | 7 | 0 | 0 | 2 | 2.74 | 2.8 | 41 | 1 | 20 | 180 | 82.964259 | 38.5401345 | 0 | 163 | 397.561 | 1047.06 | 0 | 79.5122 | 20 | 378 | 4 | 2770 | 0.378 | 0 | 0.419 | 0 | 0 | 0.163 | 0 | 0.04 | 0
2180 | 5 | 0 | 3 | 0 | 7 | 0 | 0 | 2 | 2.74 | 2.8 | 41 | 1 | 20 | 180 | 72.6672765 | 37.1672035 | 0 | 163 | 397.561 | 1047.06 | 0 | 79.5122 | 20 | 378 | 4 | 2770 | 0.378 | 0 | 0.419 | 0 | 0 | 0.163 | 0 | 0.04 | 0
2181 | 5 | 0 | 3 | 0 | 7 | 0 | 0 | 2 | 2.74 | 2.8 | 41 | 1 | 20 | 180 | 81.983594 | 38.1478685 | 0 | 163 | 397.561 | 1047.06 | 0 | 79.5122 | 20 | 378 | 4 | 2770 | 0.378 | 0 | 0.419 | 0 | 0 | 0.163 | 0 | 0.04 | 0
2182 | 5 | 0 | 3 | 0 | 7 | 0 | 0 | 2 | 2.74 | 2.8 | 41 | 1 | 20 | 365 | 74.2363405 | 36.3826715 | 0 | 163 | 397.561 | 1047.06 | 0 | 79.5122 | 20 | 378 | 4 | 2770 | 0.378 | 0 | 0.419 | 0 | 0 | 0.163 | 0 | 0.04 | 0
2183 | 5 | 0 | 3 | 0 | 7 | 0 | 0 | 2 | 2.74 | 2.8 | 41 | 1 | 20 | 365 | 75.8054045 | 38.442068 | 0 | 163 | 397.561 | 1047.06 | 0 | 79.5122 | 20 | 378 | 4 | 2770 | 0.378 | 0 | 0.419 | 0 | 0 | 0.163 | 0 | 0.04 | 0
2184 | 5 | 0 | 3 | 0 | 7 | 0 | 0 | 2 | 2.74 | 2.8 | 41 | 1 | 20 | 365 | 80.610663 | 37.461403 | 0 | 163 | 397.561 | 1047.06 | 0 | 79.5122 | 20 | 378 | 4 | 2770 | 0.378 | 0 | 0.419 | 0 | 0 | 0.163 | 0 | 0.04 | 0
2185 | 5 | 0 | 3 | 0 | 7 | 0 | 0 | 2 | 2.74 | 2.8 | 41 | 1 | 20 | 365 | 82.768126 | 40.207265 | 0 | 163 | 397.561 | 1047.06 | 0 | 79.5122 | 20 | 378 | 4 | 2770 | 0.378 | 0 | 0.419 | 0 | 0 | 0.163 | 0 | 0.04 | 0
2186 | 5 | 0 | 3 | 0 | 7 | 0 | 0 | 2 | 2.74 | 2.8 | 41 | 1 | 20 | 365 | 85.2197885 | 39.1285335 | 0 | 163 | 397.561 | 1047.06 | 0 | 79.5122 | 20 | 378 | 4 | 2770 | 0.378 | 0 | 0.419 | 0 | 0 | 0.163 | 0 | 0.04 | 0
2187 | 5 | 0 | 3 | 0 | 7 | 0 | 0 | 2 | 2.74 | 2.8 | 41 | 1 | 20 | 365 | 77.668668 | 37.7556025 | 0 | 163 | 397.561 | 1047.06 | 0 | 79.5122 | 20 | 378 | 4 | 2770 | 0.378 | 0 | 0.419 | 0 | 0 | 0.163 | 0 | 0.04 | 0
2188 | 5 | 0 | 3 | 0 | 7 | 0 | 0 | 2 | 2.74 | 2.8 | 41 | 1 | 20 | 365 | 79.7280645 | 38.245935 | 0 | 163 | 397.561 | 1047.06 | 0 | 79.5122 | 20 | 378 | 4 | 2770 | 0.378 | 0 | 0.419 | 0 | 0 | 0.163 | 0 | 0.04 | 0
2189 | 1 | 3.16 | 0 | 1 | 5 | 2.55 | 2.6 | 2 | 2.62 | 2.65 | 25 | 1 | 20 | 7 | 84.533323 | 44.0318585 | 4.5698989 | 150 | 600 | 1061.905 | 620.9009 | 0 | 0 | 403 | 1.6 | 2635 | 0.403 | 2575 | 0.2411266 | 3160 | 0.1898734 | 0.15 | 0 | 0.016 | 1
2190 | 1 | 3.16 | 0 | 1 | 5 | 2.55 | 2.6 | 2 | 2.62 | 2.65 | 25 | 1 | 20 | 28 | 97.1839015 | 48.7390505 | 0 | 150 | 600 | 1061.905 | 620.9009 | 0 | 0 | 403 | 1.6 | 2635 | 0.403 | 2575 | 0.2411266 | 3160 | 0.1898734 | 0.15 | 0 | 0.016 | 1
2191 | 1 | 3.16 | 0 | 1 | 5 | 2.55 | 2.6 | 2 | 2.62 | 2.65 | 25 | 1 | 20 | 91 | 114.2474725 | 52.95591 | 0 | 150 | 600 | 1061.905 | 620.9009 | 0 | 0 | 403 | 1.6 | 2635 | 0.403 | 2575 | 0.2411266 | 3160 | 0.1898734 | 0.15 | 0 | 0.016 | 1
2192 | 1 | 3.16 | 0 | 1 | 5 | 2.55 | 2.6 | 2 | 2.62 | 2.65 | 30 | 1 | 20 | 7 | 71.4904785 | 41.18793 | 4.46202575 | 150 | 500 | 1030.285 | 722.9883 | 0 | 0 | 391 | 2 | 2635 | 0.391 | 2575 | 0.2807722 | 3160 | 0.1582278 | 0.15 | 0 | 0.02 | 1
2193 | 1 | 3.16 | 0 | 1 | 5 | 2.55 | 2.6 | 2 | 2.62 | 2.65 | 30 | 1 | 20 | 28 | 86.7888525 | 49.817782 | 4.2168595 | 150 | 500 | 1030.285 | 722.9883 | 0 | 0 | 391 | 2 | 2635 | 0.391 | 2575 | 0.2807722 | 3160 | 0.1582278 | 0.15 | 0 | 0.02 | 1
2194 | 1 | 3.16 | 0 | 1 | 5 | 2.55 | 2.6 | 2 | 2.62 | 2.65 | 30 | 1 | 20 | 91 | 97.9684335 | 51.975245 | 0 | 150 | 500 | 1030.285 | 722.9883 | 0 | 0 | 391 | 2 | 2635 | 0.391 | 2575 | 0.2807722 | 3160 | 0.1582278 | 0.15 | 0 | 0.02 | 1
2195 | 1 | 3.16 | 0 | 1 | 5 | 2.55 | 2.6 | 2 | 2.62 | 2.65 | 33 | 1 | 20 | 7 | 59.7224985 | 40.3053315 | 4.0991797 | 150 | 454.5455 | 1014.475 | 762.603 | 0 | 0 | 385 | 2.5 | 2635 | 0.385 | 2575 | 0.2961565 | 3160 | 0.1438435 | 0.15 | 0 | 0.025 | 1
2196 | 1 | 3.16 | 0 | 1 | 5 | 2.55 | 2.6 | 2 | 2.62 | 2.65 | 33 | 1 | 20 | 28 | 74.726673 | 46.483521 | 4.18743955 | 150 | 454.5455 | 1014.475 | 762.603 | 0 | 0 | 385 | 2.5 | 2635 | 0.385 | 2575 | 0.2961565 | 3160 | 0.1438435 | 0.15 | 0 | 0.025 | 1
2197 | 1 | 3.16 | 0 | 1 | 5 | 2.55 | 2.6 | 2 | 2.62 | 2.65 | 33 | 1 | 20 | 91 | 87.083052 | 48.5429175 | 0 | 150 | 454.5455 | 1014.475 | 762.603 | 0 | 0 | 385 | 2.5 | 2635 | 0.385 | 2575 | 0.2961565 | 3160 | 0.1438435 | 0.15 | 0 | 0.025 | 1
2198 | 1 | 3.16 | 1 | 2.2 | 5 | 2.55 | 2.6 | 2 | 2.62 | 2.65 | 22.5 | 1 | 20 | 7 | 87.867584 | 45.2086565 | 5.28578435 | 150 | 666.6667 | 1054 | 537.8609 | 33.33333 | 5 | 400 | 1.5 | 2635 | 0.4 | 2575 | 0.208878 | 3160 | 0.2109705 | 0.15 | 0.01515152 | 0.015 | 1
2199 | 1 | 3.16 | 1 | 2.2 | 5 | 2.55 | 2.6 | 2 | 2.62 | 2.65 | 22.5 | 1 | 20 | 28 | 105.8137535 | 47.268053 | 5.6682437 | 150 | 666.6667 | 1054 | 537.8609 | 33.33333 | 5 | 400 | 1.5 | 2635 | 0.4 | 2575 | 0.208878 | 3160 | 0.2109705 | 0.15 | 0.01515152 | 0.015 | 1
2200 | 1 | 3.16 | 1 | 2.2 | 5 | 2.55 | 2.6 | 2 | 2.62 | 2.65 | 22.5 | 1 | 20 | 91 | 120.817928 | 54.0346415 | 0 | 150 | 666.6667 | 1054 | 537.8609 | 33.33333 | 5 | 400 | 1.5 | 2635 | 0.4 | 2575 | 0.208878 | 3160 | 0.2109705 | 0.15 | 0.01515152 | 0.015 | 1
2201 | 1 | 3.16 | 1 | 2.2 | 5 | 2.55 | 2.6 | 2 | 2.62 | 2.65 | 25 | 1 | 20 | 7 | 87.7695175 | 43.345393 | 4.7856452 | 150 | 600 | 1054 | 588.3623 | 30 | 5 | 400 | 1.8 | 2635 | 0.4 | 2575 | 0.2284902 | 3160 | 0.1898734 | 0.15 | 0.01363636 | 0.018 | 1
2202 | 1 | 3.16 | 1 | 2.2 | 5 | 2.55 | 2.6 | 2 | 2.62 | 2.65 | 25 | 1 | 20 | 28 | 108.3634825 | 51.2887795 | 5.71727695 | 150 | 600 | 1054 | 588.3623 | 30 | 5 | 400 | 1.8 | 2635 | 0.4 | 2575 | 0.2284902 | 3160 | 0.1898734 | 0.15 | 0.01363636 | 0.018 | 1
2203 | 1 | 3.16 | 1 | 2.2 | 5 | 2.55 | 2.6 | 2 | 2.62 | 2.65 | 25 | 1 | 20 | 91 | 121.8966595 | 55.701772 | 0 | 150 | 600 | 1054 | 588.3623 | 30 | 5 | 400 | 1.8 | 2635 | 0.4 | 2575 | 0.2284902 | 3160 | 0.1898734 | 0.15 | 0.01363636 | 0.018 | 1
2204 | 1 | 3.16 | 1 | 2.2 | 5 | 2.55 | 2.6 | 2 | 2.62 | 2.65 | 30 | 1 | 20 | 7 | 71.588545 | 40.3053315 | 4.75622525 | 150 | 500 | 1025.015 | 696.3019 | 25 | 5 | 389 | 2.1 | 2635 | 0.389 | 2575 | 0.2704085 | 3160 | 0.1582278 | 0.15 | 0.01136364 | 0.021 | 1
2205 | 1 | 3.16 | 1 | 2.2 | 5 | 2.55 | 2.6 | 2 | 2.62 | 2.65 | 30 | 1 | 20 | 28 | 91.790244 | 48.837117 | 4.65815875 | 150 | 500 | 1025.015 | 696.3019 | 25 | 5 | 389 | 2.1 | 2635 | 0.389 | 2575 | 0.2704085 | 3160 | 0.1582278 | 0.15 | 0.01136364 | 0.021 | 1
2206 | 1 | 3.16 | 1 | 2.2 | 5 | 2.55 | 2.6 | 2 | 2.62 | 2.65 | 30 | 1 | 20 | 91 | 103.362091 | 50.406181 | 0 | 150 | 500 | 1025.015 | 696.3019 | 25 | 5 | 389 | 2.1 | 2635 | 0.389 | 2575 | 0.2704085 | 3160 | 0.1582278 | 0.15 | 0.01136364 | 0.021 | 1
2207 | 1 | 3.16 | 1 | 2.2 | 5 | 2.55 | 2.6 | 2 | 2.62 | 2.65 | 33 | 1 | 20 | 7 | 62.370294 | 41.4821295 | 4.38357255 | 150 | 454.5455 | 1009.205 | 741.1518 | 22.72727 | 5 | 383 | 2.5 | 2635 | 0.383 | 2575 | 0.2878259 | 3160 | 0.1438435 | 0.15 | 0.01033058 | 0.025 | 1
2208 | 1 | 3.16 | 1 | 2.2 | 5 | 2.55 | 2.6 | 2 | 2.62 | 2.65 | 33 | 1 | 20 | 28 | 82.571993 | 49.425516 | 4.36395925 | 150 | 454.5455 | 1009.205 | 741.1518 | 22.72727 | 5 | 383 | 2.5 | 2635 | 0.383 | 2575 | 0.2878259 | 3160 | 0.1438435 | 0.15 | 0.01033058 | 0.025 | 1
2209 | 1 | 3.16 | 1 | 2.2 | 5 | 2.55 | 2.6 | 2 | 2.62 | 2.65 | 33 | 1 | 20 | 91 | 95.0264385 | 50.602314 | 0 | 150 | 454.5455 | 1009.205 | 741.1518 | 22.72727 | 5 | 383 | 2.5 | 2635 | 0.383 | 2575 | 0.2878259 | 3160 | 0.1438435 | 0.15 | 0.01033058 | 0.025 | 1
2210 | 1 | 3.16 | 1 | 2.2 | 5 | 2.55 | 2.6 | 2 | 2.62 | 2.65 | 22.5 | 1 | 20 | 7 | 88.25985 | 44.326058 | 5.10926465 | 150 | 666.6667 | 1046.095 | 503.9958 | 66.66667 | 10 | 397 | 1.6 | 2635 | 0.397 | 2575 | 0.1957265 | 3160 | 0.2109705 | 0.15 | 0.03030303 | 0.016 | 1
2211 | 1 | 3.16 | 1 | 2.2 | 5 | 2.55 | 2.6 | 2 | 2.62 | 2.65 | 22.5 | 1 | 20 | 28 | 108.853815 | 50.210048 | 6.1781895 | 150 | 666.6667 | 1046.095 | 503.9958 | 66.66667 | 10 | 397 | 1.6 | 2635 | 0.397 | 2575 | 0.1957265 | 3160 | 0.2109705 | 0.15 | 0.03030303 | 0.016 | 1
2212 | 1 | 3.16 | 1 | 2.2 | 5 | 2.55 | 2.6 | 2 | 2.62 | 2.65 | 22.5 | 1 | 20 | 91 | 125.721253 | 55.701772 | 0 | 150 | 666.6667 | 1046.095 | 503.9958 | 66.66667 | 10 | 397 | 1.6 | 2635 | 0.397 | 2575 | 0.1957265 | 3160 | 0.2109705 | 0.15 | 0.03030303 | 0.016 | 1
2213 | 1 | 3.16 | 1 | 2.2 | 5 | 2.55 | 2.6 | 2 | 2.62 | 2.65 | 25 | 1 | 20 | 7 | 84.6313895 | 42.4627945 | 4.7268053 | 150 | 600 | 1048.73 | 558.3987 | 60 | 10 | 398 | 1.8 | 2635 | 0.398 | 2575 | 0.2168539 | 3160 | 0.1898734 | 0.15 | 0.02727273 | 0.018 | 1
2214 | 1 | 3.16 | 1 | 2.2 | 5 | 2.55 | 2.6 | 2 | 2.62 | 2.65 | 25 | 1 | 20 | 28 | 105.6176205 | 46.679654 | 5.71727695 | 150 | 600 | 1048.73 | 558.3987 | 60 | 10 | 398 | 1.8 | 2635 | 0.398 | 2575 | 0.2168539 | 3160 | 0.1898734 | 0.15 | 0.02727273 | 0.018 | 1
2215 | 1 | 3.16 | 1 | 2.2 | 5 | 2.55 | 2.6 | 2 | 2.62 | 2.65 | 25 | 1 | 20 | 91 | 125.132854 | 52.367511 | 0 | 150 | 600 | 1048.73 | 558.3987 | 60 | 10 | 398 | 1.8 | 2635 | 0.398 | 2575 | 0.2168539 | 3160 | 0.1898734 | 0.15 | 0.02727273 | 0.018 | 1
2216 | 1 | 3.16 | 1 | 2.2 | 5 | 2.55 | 2.6 | 2 | 2.62 | 2.65 | 30 | 1 | 20 | 7 | 68.1562175 | 39.7169325 | 4.20705285 | 150 | 500 | 1019.745 | 679.9156 | 50 | 10 | 387 | 1.8 | 2635 | 0.387 | 2575 | 0.2640449 | 3160 | 0.1582278 | 0.15 | 0.02272727 | 0.018 | 1
2217 | 1 | 3.16 | 1 | 2.2 | 5 | 2.55 | 2.6 | 2 | 2.62 | 2.65 | 30 | 1 | 20 | 28 | 91.986377 | 47.5622525 | 5.099458 | 150 | 500 | 1019.745 | 679.9156 | 50 | 10 | 387 | 1.8 | 2635 | 0.387 | 2575 | 0.2640449 | 3160 | 0.1582278 | 0.15 | 0.02272727 | 0.018 | 1
2218 | 1 | 3.16 | 1 | 2.2 | 5 | 2.55 | 2.6 | 2 | 2.62 | 2.65 | 30 | 1 | 20 | 91 | 111.1093445 | 52.4655775 | 0 | 150 | 500 | 1019.745 | 679.9156 | 50 | 10 | 387 | 1.8 | 2635 | 0.387 | 2575 | 0.2640449 | 3160 | 0.1582278 | 0.15 | 0.02272727 | 0.018 | 1
2219 | 1 | 3.16 | 1 | 2.2 | 5 | 2.55 | 2.6 | 2 | 2.62 | 2.65 | 33 | 1 | 20 | 7 | 61.978028 | 39.3246665 | 3.91285335 | 150 | 454.5455 | 1006.57 | 724.8505 | 45.45455 | 10 | 382 | 2.2 | 2635 | 0.382 | 2575 | 0.2814953 | 3160 | 0.1438435 | 0.15 | 0.02066116 | 0.022 | 1
2220 | 1 | 3.16 | 1 | 2.2 | 5 | 2.55 | 2.6 | 2 | 2.62 | 2.65 | 33 | 1 | 20 | 28 | 85.6120545 | 47.268053 | 4.91313165 | 150 | 454.5455 | 1006.57 | 724.8505 | 45.45455 | 10 | 382 | 2.2 | 2635 | 0.382 | 2575 | 0.2814953 | 3160 | 0.1438435 | 0.15 | 0.02066116 | 0.022 | 1
2221 | 1 | 3.16 | 1 | 2.2 | 5 | 2.55 | 2.6 | 2 | 2.62 | 2.65 | 33 | 1 | 20 | 91 | 97.7723005 | 49.9158485 | 0 | 150 | 454.5455 | 1006.57 | 724.8505 | 45.45455 | 10 | 382 | 2.2 | 2635 | 0.382 | 2575 | 0.2814953 | 3160 | 0.1438435 | 0.15 | 0.02066116 | 0.022 | 1
2222 | 1 | 3.16 | 0 | 1 | 1 | 2.510789 | 2.56 | 2 | 2.671301 | 2.69 | 50 | 1 | 20 | 28 | 38.3440015 | 33.34261 | 3.03025485 | 170 | 340 | 1048.134 | 736.2913 | 0 | 0 | 391 | 4.1 | 2680.65 | 0.391 | 2535.394 | 0.2904051 | 3160 | 0.1075949 | 0.17 | 0 | 0.041 | 1
2223 | 1 | 3.16 | 1 | 2.22 | 1 | 2.510789 | 2.56 | 2 | 2.671301 | 2.69 | 50 | 1 | 20 | 28 | 47.7583855 | 33.734876 | 4.30511935 | 170 | 340 | 1034.731 | 678.9138 | 68 | 20 | 386 | 3.8 | 2680.65 | 0.386 | 2535.394 | 0.2677744 | 3160 | 0.1075949 | 0.17 | 0.03063063 | 0.038 | 1
2224 | 1 | 3.16 | 1 | 2.22 | 1 | 2.510789 | 2.56 | 2 | 2.671301 | 2.69 | 50 | 1 | 20 | 28 | 58.251501 | 36.9710705 | 3.95207995 | 170 | 340 | 1029.37 | 637.548 | 102 | 30 | 384 | 4.1 | 2680.65 | 0.384 | 2535.394 | 0.2514591 | 3160 | 0.1075949 | 0.17 | 0.04594595 | 0.041 | 1
2225 | 1 | 3.16 | 1 | 2.22 | 1 | 2.510789 | 2.56 | 2 | 2.671301 | 2.69 | 41.7 | 1 | 20 | 28 | 71.4904785 | 36.7749375 | 4.7268053 | 170 | 407.6739 | 1034.731 | 629.594 | 68.08153 | 16.7 | 386 | 3.6 | 2680.65 | 0.386 | 2535.394 | 0.2483219 | 3160 | 0.1290107 | 0.17 | 0.03066736 | 0.036 | 1
2226 | 1 | 3.16 | 1 | 2.22 | 1 | 2.510789 | 2.56 | 2 | 2.671301 | 2.69 | 38.5 | 1 | 20 | 28 | 72.56921 | 36.7749375 | 4.93274495 | 170 | 441.5584 | 1010.605 | 584.4572 | 101.5584 | 23 | 377 | 3.7 | 2680.65 | 0.377 | 2535.394 | 0.2305193 | 3160 | 0.1397337 | 0.17 | 0.04574705 | 0.037 | 1
2227 | 1 | 3.16 | 0 | 1 | 1 | 2.510789 | 2.56 | 2 | 2.671301 | 2.69 | 50 | 1 | 20 | 91 | 33.146477 | 39.618866 | 3.0400615 | 170 | 340 | 1048.134 | 736.2913 | 0 | 0 | 391 | 4.1 | 2680.65 | 0.391 | 2535.394 | 0.2904051 | 3160 | 0.1075949 | 0.17 | 0 | 0.041 | 1
2228 | 1 | 3.16 | 1 | 2.22 | 1 | 2.510789 | 2.56 | 2 | 2.671301 | 2.69 | 50 | 1 | 20 | 91 | 59.9186315 | 41.18793 | 4.6091255 | 170 | 340 | 1034.731 | 678.9138 | 68 | 20 | 386 | 3.8 | 2680.65 | 0.386 | 2535.394 | 0.2677744 | 3160 | 0.1075949 | 0.17 | 0.03063063 | 0.038 | 1
2229 | 1 | 3.16 | 1 | 2.22 | 1 | 2.510789 | 2.56 | 2 | 2.671301 | 2.69 | 50 | 1 | 20 | 91 | 56.486304 | 40.8937305 | 4.56009225 | 170 | 340 | 1029.37 | 637.548 | 102 | 30 | 384 | 4.1 | 2680.65 | 0.384 | 2535.394 | 0.2514591 | 3160 | 0.1075949 | 0.17 | 0.04594595 | 0.041 | 1
2230 | 1 | 3.16 | 1 | 2.22 | 1 | 2.510789 | 2.56 | 2 | 2.671301 | 2.69 | 41.7 | 1 | 20 | 91 | 75.8054045 | 42.756994 | 4.67777205 | 170 | 407.6739 | 1034.731 | 629.594 | 68.08153 | 16.7 | 386 | 3.6 | 2680.65 | 0.386 | 2535.394 | 0.2483219 | 3160 | 0.1290107 | 0.17 | 0.03066736 | 0.036 | 1
2231 | 1 | 3.16 | 1 | 2.22 | 1 | 2.510789 | 2.56 | 2 | 2.671301 | 2.69 | 38.5 | 1 | 20 | 91 | 76.688003 | 39.7169325 | 3.530394 | 170 | 441.5584 | 1010.605 | 584.4572 | 101.5584 | 23 | 377 | 3.7 | 2680.65 | 0.377 | 2535.394 | 0.2305193 | 3160 | 0.1397337 | 0.17 | 0.04574705 | 0.037 | 1
2232 | 1 | 3.16 | 0 | 1 | 1 | 2.510789 | 2.56 | 2 | 2.671301 | 2.69 | 50 | 6 | 0 | 0 | 42.4627945 | 26.5760215 | 3.18716125 | 170 | 340 | 1048.134 | 736.2913 | 0 | 0 | 391 | 4.1 | 2680.65 | 0.391 | 2535.394 | 0.2904051 | 3160 | 0.1075949 | 0.17 | 0 | 0.041 | 1
2233 | 1 | 3.16 | 1 | 2.22 | 1 | 2.510789 | 2.56 | 2 | 2.671301 | 2.69 | 50 | 6 | 0 | 0 | 58.3495675 | 28.439285 | 4.56009225 | 170 | 340 | 1034.731 | 678.9138 | 68 | 20 | 386 | 3.8 | 2680.65 | 0.386 | 2535.394 | 0.2677744 | 3160 | 0.1075949 | 0.17 | 0.03063063 | 0.038 | 1
2234 | 1 | 3.16 | 1 | 2.22 | 1 | 2.510789 | 2.56 | 2 | 2.671301 | 2.69 | 50 | 6 | 0 | 0 | 60.8992965 | 26.281822 | 3.9814999 | 170 | 340 | 1029.37 | 637.548 | 102 | 30 | 384 | 4.1 | 2680.65 | 0.384 | 2535.394 | 0.2514591 | 3160 | 0.1075949 | 0.17 | 0.04594595 | 0.041 | 1
2235 | 1 | 3.16 | 1 | 2.22 | 1 | 2.510789 | 2.56 | 2 | 2.671301 | 2.69 | 41.7 | 6 | 0 | 0 | 65.312289 | 28.1450855 | 4.10898635 | 170 | 407.6739 | 1034.731 | 629.594 | 68.08153 | 16.7 | 386 | 3.6 | 2680.65 | 0.386 | 2535.394 | 0.2483219 | 3160 | 0.1290107 | 0.17 | 0.03066736 | 0.036 | 1
2236 | 1 | 3.16 | 1 | 2.22 | 1 | 2.510789 | 2.56 | 2 | 2.671301 | 2.69 | 38.5 | 6 | 0 | 0 | 73.8440745 | 29.027684 | 4.8052585 | 170 | 441.5584 | 1010.605 | 584.4572 | 101.5584 | 23 | 377 | 3.7 | 2680.65 | 0.377 | 2535.394 | 0.2305193 | 3160 | 0.1397337 | 0.17 | 0.04574705 | 0.037 | 1
2237 | 1 | 3.16 | 0 | 1 | 1 | 2.510789 | 2.56 | 2 | 2.671301 | 2.69 | 27.5 | 1 | 20 | 28 | 75.2170055 | 40.3053315 | 4.9425516 | 165 | 600 | 1128.554 | 530.2183 | 0 | 0 | 421 | 1.5 | 2680.65 | 0.421 | 2535.394 | 0.2091266 | 3160 | 0.1898734 | 0.165 | 0 | 0.015 | 1
2238 | 1 | 3.16 | 1 | 2.22 | 1 | 2.510789 | 2.56 | 2 | 2.671301 | 2.69 | 27.5 | 1 | 20 | 28 | 73.0595425 | 39.030467 | 3.4911674 | 165 | 600 | 1099.067 | 423.5947 | 120 | 20 | 410 | 1.4 | 2680.65 | 0.41 | 2535.394 | 0.1670725 | 3160 | 0.1898734 | 0.165 | 0.05405405 | 0.014 | 1
2239 | 1 | 3.16 | 1 | 2.22 | 1 | 2.510789 | 2.56 | 2 | 2.671301 | 2.69 | 27.5 | 1 | 20 | 28 | 77.472535 | 38.1478685 | 3.4127142 | 165 | 600 | 1082.983 | 365.2121 | 180 | 30 | 404 | 1.6 | 2680.65 | 0.404 | 2535.394 | 0.1440455 | 3160 | 0.1898734 | 0.165 | 0.08108108 | 0.016 | 1
2240 | 1 | 3.16 | 1 | 2.22 | 1 | 2.510789 | 2.56 | 2 | 2.671301 | 2.69 | 22.9 | 1 | 20 | 28 | 83.4545915 | 38.5401345 | 3.5892339 | 165 | 720.524 | 1077.621 | 341.7318 | 120.3275 | 16.7 | 402 | 1.6 | 2680.65 | 0.402 | 2535.394 | 0.1347845 | 3160 | 0.2280139 | 0.165 | 0.05420158 | 0.016 | 1
2241 | 1 | 3.16 | 1 | 2.22 | 1 | 2.510789 | 2.56 | 2 | 2.671301 | 2.69 | 21.2 | 1 | 20 | 28 | 93.555441 | 37.461403 | 3.18716125 | 165 | 778.3019 | 1026.689 | 271.4572 | 179.0094 | 23 | 383 | 1.8 | 2680.65 | 0.383 | 2535.394 | 0.1070671 | 3160 | 0.2462981 | 0.165 | 0.08063488 | 0.018 | 1
2242 | 1 | 3.16 | 0 | 1 | 1 | 2.510789 | 2.56 | 2 | 2.671301 | 2.69 | 27.5 | 1 | 20 | 91 | 79.5319315 | 47.7583855 | 5.4721107 | 165 | 600 | 1128.554 | 530.2183 | 0 | 0 | 421 | 1.5 | 2680.65 | 0.421 | 2535.394 | 0.2091266 | 3160 | 0.1898734 | 0.165 | 0 | 0.015 | 1
2243 | 1 | 3.16 | 1 | 2.22 | 1 | 2.510789 | 2.56 | 2 | 2.671301 | 2.69 | 27.5 | 1 | 20 | 91 | 78.1590005 | 41.6782625 | 4.4718324 | 165 | 600 | 1099.067 | 423.5947 | 120 | 20 | 410 | 1.4 | 2680.65 | 0.41 | 2535.394 | 0.1670725 | 3160 | 0.1898734 | 0.165 | 0.05405405 | 0.014 | 1
2244 | 1 | 3.16 | 1 | 2.22 | 1 | 2.510789 | 2.56 | 2 | 2.671301 | 2.69 | 27.5 | 1 | 20 | 91 | 78.257067 | 41.6782625 | 3.22638785 | 165 | 600 | 1082.983 | 365.2121 | 180 | 30 | 404 | 1.6 | 2680.65 | 0.404 | 2535.394 | 0.1440455 | 3160 | 0.1898734 | 0.165 | 0.08108108 | 0.016 | 1
2245 | 1 | 3.16 | 1 | 2.22 | 1 | 2.510789 | 2.56 | 2 | 2.671301 | 2.69 | 22.9 | 1 | 20 | 91 | 106.4021525 | 43.345393 | 3.4715541 | 165 | 720.524 | 1077.621 | 341.7318 | 120.3275 | 16.7 | 402 | 1.6 | 2680.65 | 0.402 | 2535.394 | 0.1347845 | 3160 | 0.2280139 | 0.165 | 0.05420158 | 0.016 | 1
2246 | 1 | 3.16 | 1 | 2.22 | 1 | 2.510789 | 2.56 | 2 | 2.671301 | 2.69 | 21.2 | 1 | 20 | 91 | 82.6700595 | 39.2266 | 3.50097405 | 165 | 778.3019 | 1026.689 | 271.4572 | 179.0094 | 23 | 383 | 1.8 | 2680.65 | 0.383 | 2535.394 | 0.1070671 | 3160 | 0.2462981 | 0.165 | 0.08063488 | 0.018 | 1
2247 | 1 | 3.16 | 0 | 1 | 1 | 2.510789 | 2.56 | 2 | 2.671301 | 2.69 | 27.5 | 6 | 0 | 0 | 85.2197885 | 45.4047895 | 5.38385085 | 165 | 600 | 1128.554 | 530.2183 | 0 | 0 | 421 | 1.5 | 2680.65 | 0.421 | 2535.394 | 0.2091266 | 3160 | 0.1898734 | 0.165 | 0 | 0.015 | 1
2248 | 1 | 3.16 | 1 | 2.22 | 1 | 2.510789 | 2.56 | 2 | 2.671301 | 2.69 | 27.5 | 6 | 0 | 0 | 87.1811185 | 42.953127 | 5.36423755 | 165 | 600 | 1099.067 | 423.5947 | 120 | 20 | 410 | 1.4 | 2680.65 | 0.41 | 2535.394 | 0.1670725 | 3160 | 0.1898734 | 0.165 | 0.05405405 | 0.014 | 1
2249 | 1 | 3.16 | 1 | 2.22 | 1 | 2.510789 | 2.56 | 2 | 2.671301 | 2.69 | 27.5 | 6 | 0 | 0 | 100.9104285 | 37.9517355 | 5.2563644 | 165 | 600 | 1082.983 | 365.2121 | 180 | 30 | 404 | 1.6 | 2680.65 | 0.404 | 2535.394 | 0.1440455 | 3160 | 0.1898734 | 0.165 | 0.08108108 | 0.016 | 1
2250 | 1 | 3.16 | 1 | 2.22 | 1 | 2.510789 | 2.56 | 2 | 2.671301 | 2.69 | 22.9 | 6 | 0 | 0 | 102.8717585 | 37.853669 | 5.75650355 | 165 | 720.524 | 1077.621 | 341.7318 | 120.3275 | 16.7 | 402 | 1.6 | 2680.65 | 0.402 | 2535.394 | 0.1347845 | 3160 | 0.2280139 | 0.165 | 0.05420158 | 0.016 | 1
2251 | 1 | 3.16 | 1 | 2.22 | 1 | 2.510789 | 2.56 | 2 | 2.671301 | 2.69 | 21.2 | 6 | 0 | 0 | 108.853815 | 38.1478685 | 5.42307745 | 165 | 778.3019 | 1026.689 | 271.4572 | 179.0094 | 23 | 383 | 1.8 | 2680.65 | 0.383 | 2535.394 | 0.1070671 | 3160 | 0.2462981 | 0.165 | 0.08063488 | 0.018 | 1
2252 | 1 | 3.16 | 0 | 1 | 1 | 2.55 | 2.6 | 2 | 2.69 | 2.69 | 22.9 | 1 | 20 | 3 | 45.895122 | 39.618866 | 0 | 137.5 | 600.4367 | 1194.36 | 560.0326 | 0 | 0 | 444 | 1.1 | 2690 | 0.444 | 2575 | 0.2174884 | 3160 | 0.1900116 | 0.1375 | 0 | 0.011 | 1
2253 | 1 | 3.16 | 0 | 1 | 1 | 2.55 | 2.6 | 2 | 2.69 | 2.69 | 22.9 | 1 | 20 | 7 | 60.7031635 | 41.8743955 | 0 | 137.5 | 600.4367 | 1194.36 | 560.0326 | 0 | 0 | 444 | 1.1 | 2690 | 0.444 | 2575 | 0.2174884 | 3160 | 0.1900116 | 0.1375 | 0 | 0.011 | 1
2254 | 1 | 3.16 | 0 | 1 | 1 | 2.55 | 2.6 | 2 | 2.69 | 2.69 | 22.9 | 1 | 20 | 28 | 65.2142225 | 41.776329 | 0 | 137.5 | 600.4367 | 1194.36 | 560.0326 | 0 | 0 | 444 | 1.1 | 2690 | 0.444 | 2575 | 0.2174884 | 3160 | 0.1900116 | 0.1375 | 0 | 0.011 | 1
2255 | 1 | 3.16 | 0 | 1 | 1 | 2.55 | 2.6 | 2 | 2.61 | 2.61 | 22.9 | 1 | 20 | 3 | 52.367511 | 36.873004 | 0 | 137.5 | 600.4367 | 1158.84 | 552.3076 | 0 | 0 | 444 | 1.4 | 2610 | 0.444 | 2575 | 0.2144884 | 3160 | 0.1900116 | 0.1375 | 0 | 0.014 | 1
2256 | 1 | 3.16 | 0 | 1 | 1 | 2.55 | 2.6 | 2 | 2.61 | 2.61 | 22.9 | 1 | 20 | 7 | 66.68522 | 35.5981395 | 0 | 137.5 | 600.4367 | 1158.84 | 552.3076 | 0 | 0 | 444 | 1.4 | 2610 | 0.444 | 2575 | 0.2144884 | 3160 | 0.1900116 | 0.1375 | 0 | 0.014 | 1
2257 | 1 | 3.16 | 0 | 1 | 1 | 2.55 | 2.6 | 2 | 2.61 | 2.61 | 22.9 | 1 | 20 | 28 | 72.2750105 | 35.892339 | 0 | 137.5 | 600.4367 | 1158.84 | 552.3076 | 0 | 0 | 444 | 1.4 | 2610 | 0.444 | 2575 | 0.2144884 | 3160 | 0.1900116 | 0.1375 | 0 | 0.014 | 1
2258 | 1 | 3.16 | 0 | 1 | 7 | 3.22 | 3.22 | 4 | 3.16 | 3.16 | 22.9 | 1 | 20 | 3 | 62.958693 | 49.229383 | 0 | 137.5 | 600.4367 | 1415.68 | 664.8926 | 0 | 0 | 448 | 1.8 | 3160 | 0.448 | 3220 | 0.2064884 | 3160 | 0.1900116 | 0.1375 | 0 | 0.018 | 1
2259 | 1 | 3.16 | 0 | 1 | 7 | 3.22 | 3.22 | 4 | 3.16 | 3.16 | 22.9 | 1 | 20 | 7 | 66.5871535 | 54.0346415 | 0 | 137.5 | 600.4367 | 1415.68 | 664.8926 | 0 | 0 | 448 | 1.8 | 3160 | 0.448 | 3220 | 0.2064884 | 3160 | 0.1900116 | 0.1375 | 0 | 0.018 | 1
2260 | 1 | 3.16 | 0 | 1 | 7 | 3.22 | 3.22 | 4 | 3.16 | 3.16 | 22.9 | 1 | 20 | 28 | 76.295737 | 63.4490255 | 0 | 137.5 | 600.4367 | 1415.68 | 664.8926 | 0 | 0 | 448 | 1.8 | 3160 | 0.448 | 3220 | 0.2064884 | 3160 | 0.1900116 | 0.1375 | 0 | 0.018 | 1
2261 | 1 | 3.16 | 0 | 1 | 7 | 3.22 | 3.22 | 4 | 3.16 | 3.16 | 22.9 | 1 | 20 | 120 | 87.671451 | 66.881353 | 0 | 137.5 | 600.4367 | 1415.68 | 664.8926 | 0 | 0 | 448 | 1.8 | 3160 | 0.448 | 3220 | 0.2064884 | 3160 | 0.1900116 | 0.1375 | 0 | 0.018 | 1
2262 | 1 | 3.16 | 0 | 1 | 7 | 3.22 | 3.22 | 4 | 3.16 | 3.16 | 22.9 | 2 | 60 | 7 | 89.240515 | 63.350959 | 0 | 137.5 | 600.4367 | 1415.68 | 664.8926 | 0 | 0 | 448 | 1.8 | 3160 | 0.448 | 3220 | 0.2064884 | 3160 | 0.1900116 | 0.1375 | 0 | 0.018 | 1
2263 | 1 | 3.16 | 0 | 1 | 7 | 3.22 | 3.22 | 4 | 3.16 | 3.16 | 22.9 | 2 | 60 | 11 | 97.674234 | 63.547092 | 0 | 137.5 | 600.4367 | 1415.68 | 664.8926 | 0 | 0 | 448 | 1.8 | 3160 | 0.448 | 3220 | 0.2064884 | 3160 | 0.1900116 | 0.1375 | 0 | 0.018 | 1
2264 | 1 | 3.16 | 1 | 2.1 | 1 | 2.55 | 2.6 | 2 | 2.69 | 2.69 | 22.9 | 1 | 20 | 3 | 34.0290755 | 34.6174745 | 0 | 137.5 | 600.4367 | 1175.53 | 446.2577 | 120.0873 | 20 | 437 | 0.5 | 2690 | 0.437 | 2575 | 0.1733039 | 3160 | 0.1900116 | 0.1375 | 0.05718445 | 0.005 | 1
2265 | 1 | 3.16 | 1 | 2.1 | 1 | 2.55 | 2.6 | 2 | 2.69 | 2.69 | 22.9 | 1 | 20 | 7 | 66.1948875 | 39.814999 | 0 | 137.5 | 600.4367 | 1175.53 | 446.2577 | 120.0873 | 20 | 437 | 0.5 | 2690 | 0.437 | 2575 | 0.1733039 | 3160 | 0.1900116 | 0.1375 | 0.05718445 | 0.005 | 1
2266 | 1 | 3.16 | 1 | 2.1 | 1 | 2.55 | 2.6 | 2 | 2.69 | 2.69 | 22.9 | 1 | 20 | 28 | 85.121722 | 41.8743955 | 0 | 137.5 | 600.4367 | 1175.53 | 446.2577 | 120.0873 | 20 | 437 | 0.5 | 2690 | 0.437 | 2575 | 0.1733039 | 3160 | 0.1900116 | 0.1375 | 0.05718445 | 0.005 | 1
2267 | 1 | 3.16 | 1 | 2.1 | 1 | 2.55 | 2.6 | 2 | 2.61 | 2.61 | 22.9 | 1 | 20 | 3 | 36.7749375 | 31.773546 | 0 | 137.5 | 600.4367 | 1140.57 | 433.3827 | 120.0873 | 20 | 437 | 1 | 2610 | 0.437 | 2575 | 0.1683039 | 3160 | 0.1900116 | 0.1375 | 0.05718445 | 0.01 | 1
2268 | 1 | 3.16 | 1 | 2.1 | 1 | 2.55 | 2.6 | 2 | 2.61 | 2.61 | 22.9 | 1 | 20 | 7 | 71.2943455 | 35.2058735 | 0 | 137.5 | 600.4367 | 1140.57 | 433.3827 | 120.0873 | 20 | 437 | 1 | 2610 | 0.437 | 2575 | 0.1683039 | 3160 | 0.1900116 | 0.1375 | 0.05718445 | 0.01 | 1
2269 | 1 | 3.16 | 1 | 2.1 | 1 | 2.55 | 2.6 | 2 | 2.61 | 2.61 | 22.9 | 1 | 20 | 28 | 92.18251 | 37.26527 | 0 | 137.5 | 600.4367 | 1140.57 | 433.3827 | 120.0873 | 20 | 437 | 1 | 2610 | 0.437 | 2575 | 0.1683039 | 3160 | 0.1900116 | 0.1375 | 0.05718445 | 0.01 | 1
2270 | 1 | 3.16 | 1 | 2.1 | 7 | 3.22 | 3.22 | 4 | 3.16 | 3.16 | 22.9 | 1 | 20 | 3 | 57.3689025 | 43.933792 | 0 | 137.5 | 600.4367 | 1387.24 | 503.2987 | 120.0873 | 20 | 439 | 2 | 3160 | 0.439 | 3220 | 0.1563039 | 3160 | 0.1900116 | 0.1375 | 0.05718445 | 0.02 | 1
2271 | 1 | 3.16 | 1 | 2.1 | 7 | 3.22 | 3.22 | 4 | 3.16 | 3.16 | 22.9 | 1 | 20 | 7 | 87.3772515 | 53.4462425 | 0 | 137.5 | 600.4367 | 1387.24 | 503.2987 | 120.0873 | 20 | 439 | 2 | 3160 | 0.439 | 3220 | 0.1563039 | 3160 | 0.1900116 | 0.1375 | 0.05718445 | 0.02 | 1
2272 | 1 | 3.16 | 1 | 2.1 | 7 | 3.22 | 3.22 | 4 | 3.16 | 3.16 | 22.9 | 1 | 20 | 28 | 124.348322 | 59.624432 | 0 | 137.5 | 600.4367 | 1387.24 | 503.2987 | 120.0873 | 20 | 439 | 2 | 3160 | 0.439 | 3220 | 0.1563039 | 3160 | 0.1900116 | 0.1375 | 0.05718445 | 0.02 | 1
2273 | 1 | 3.16 | 1 | 2.1 | 7 | 3.22 | 3.22 | 4 | 3.16 | 3.16 | 22.9 | 1 | 20 | 120 | 157.102533 | 71.980811 | 0 | 137.5 | 600.4367 | 1387.24 | 503.2987 | 120.0873 | 20 | 439 | 2 | 3160 | 0.439 | 3220 | 0.1563039 | 3160 | 0.1900116 | 0.1375 | 0.05718445 | 0.02 | 1
2274 | 1 | 3.16 | 1 | 2.1 | 7 | 3.22 | 3.22 | 4 | 3.16 | 3.16 | 22.9 | 2 | 60 | 7 | 136.6066345 | 65.4103555 | 0 | 137.5 | 600.4367 | 1387.24 | 503.2987 | 120.0873 | 20 | 439 | 2 | 3160 | 0.439 | 3220 | 0.1563039 | 3160 | 0.1900116 | 0.1375 | 0.05718445 | 0.02 | 1
2275 | 1 | 3.16 | 1 | 2.1 | 7 | 3.22 | 3.22 | 4 | 3.16 | 3.16 | 22.9 | 2 | 60 | 11 | 126.898051 | 67.862018 | 0 | 137.5 | 600.4367 | 1387.24 | 503.2987 | 120.0873 | 20 | 439 | 2 | 3160 | 0.439 | 3220 | 0.1563039 | 3160 | 0.1900116 | 0.1375 | 0.05718445 | 0.02 | 1
2276 | 1 | 3.16 | 1 | 2.1 | 1 | 2.55 | 2.6 | 2 | 2.69 | 2.69 | 18.6 | 1 | 20 | 3 | 54.524974 | 37.1672035 | 0 | 134 | 720.4301 | 1113.66 | 393.2654 | 120.3118 | 16.7 | 414 | 1.4 | 2690 | 0.414 | 2575 | 0.1527244 | 3160 | 0.2279842 | 0.134 | 0.05729135 | 0.014 | 1
2277 | 1 | 3.16 | 1 | 2.1 | 1 | 2.55 | 2.6 | 2 | 2.69 | 2.69 | 18.6 | 1 | 20 | 7 | 75.8054045 | 39.7169325 | 0 | 134 | 720.4301 | 1113.66 | 393.2654 | 120.3118 | 16.7 | 414 | 1.4 | 2690 | 0.414 | 2575 | 0.1527244 | 3160 | 0.2279842 | 0.134 | 0.05729135 | 0.014 | 1
2278 | 1 | 3.16 | 1 | 2.1 | 1 | 2.55 | 2.6 | 2 | 2.69 | 2.69 | 18.6 | 1 | 20 | 28 | 105.323421 | 43.2473265 | 0 | 134 | 720.4301 | 1113.66 | 393.2654 | 120.3118 | 16.7 | 414 | 1.4 | 2690 | 0.414 | 2575 | 0.1527244 | 3160 | 0.2279842 | 0.134 | 0.05729135 | 0.014 | 1
2279 | 1 | 3.16 | 1 | 2.1 | 1 | 2.55 | 2.6 | 2 | 2.61 | 2.61 | 18.6 | 1 | 20 | 3 | 67.1755525 | 35.4020065 | 0 | 134 | 720.4301 | 1080.54 | 395.8404 | 120.3118 | 16.7 | 414 | 1.3 | 2610 | 0.414 | 2575 | 0.1537244 | 3160 | 0.2279842 | 0.134 | 0.05729135 | 0.013 | 1
2280 | 1 | 3.16 | 1 | 2.1 | 1 | 2.55 | 2.6 | 2 | 2.61 | 2.61 | 18.6 | 1 | 20 | 7 | 80.218397 | 37.26527 | 0 | 134 | 720.4301 | 1080.54 | 395.8404 | 120.3118 | 16.7 | 414 | 1.3 | 2610 | 0.414 | 2575 | 0.1537244 | 3160 | 0.2279842 | 0.134 | 0.05729135 | 0.013 | 1
2281 | 1 | 3.16 | 1 | 2.1 | 1 | 2.55 | 2.6 | 2 | 2.61 | 2.61 | 18.6 | 1 | 20 | 28 | 114.6397385 | 40.1091985 | 0 | 134 | 720.4301 | 1080.54 | 395.8404 | 120.3118 | 16.7 | 414 | 1.3 | 2610 | 0.414 | 2575 | 0.1537244 | 3160 | 0.2279842 | 0.134 | 0.05729135 | 0.013 | 1
2282 | 1 | 3.16 | 1 | 2.1 | 7 | 3.22 | 3.22 | 4 | 3.16 | 3.16 | 18.6 | 1 | 20 | 3 | 103.165958 | 59.9186315 | 0 | 134 | 720.4301 | 1343 | 433.8127 | 120.3118 | 16.7 | 425 | 2.1 | 3160 | 0.425 | 3220 | 0.1347244 | 3160 | 0.2279842 | 0.134 | 0.05729135 | 0.021 | 1
2283 | 1 | 3.16 | 1 | 2.1 | 7 | 3.22 | 3.22 | 4 | 3.16 | 3.16 | 18.6 | 1 | 20 | 7 | 106.304086 | 60.408964 | 0 | 134 | 720.4301 | 1343 | 433.8127 | 120.3118 | 16.7 | 425 | 2.1 | 3160 | 0.425 | 3220 | 0.1347244 | 3160 | 0.2279842 | 0.134 | 0.05729135 | 0.021 | 1
2284 | 1 | 3.16 | 1 | 2.1 | 7 | 3.22 | 3.22 | 4 | 3.16 | 3.16 | 18.6 | 1 | 20 | 28 | 129.5458465 | 67.3716855 | 0 | 134 | 720.4301 | 1343 | 433.8127 | 120.3118 | 16.7 | 425 | 2.1 | 3160 | 0.425 | 3220 | 0.1347244 | 3160 | 0.2279842 | 0.134 | 0.05729135 | 0.021 | 1
2285 | 1 | 3.16 | 1 | 2.1 | 7 | 3.22 | 3.22 | 4 | 3.16 | 3.16 | 18.6 | 1 | 20 | 120 | 161.025193 | 68.450417 | 0 | 134 | 720.4301 | 1343 | 433.8127 | 120.3118 | 16.7 | 425 | 2.1 | 3160 | 0.425 | 3220 | 0.1347244 | 3160 | 0.2279842 | 0.134 | 0.05729135 | 0.021 | 1
2286 | 1 | 3.16 | 1 | 2.1 | 7 | 3.22 | 3.22 | 4 | 3.16 | 3.16 | 18.6 | 2 | 60 | 7 | 150.826277 | 66.9794195 | 0 | 134 | 720.4301 | 1343 | 433.8127 | 120.3118 | 16.7 | 425 | 2.1 | 3160 | 0.425 | 3220 | 0.1347244 | 3160 | 0.2279842 | 0.134 | 0.05729135 | 0.021 | 1
2287 | 1 | 3.16 | 1 | 2.1 | 7 | 3.22 | 3.22 | 4 | 3.16 | 3.16 | 18.6 | 2 | 60 | 11 | 159.9464615 | 65.2142225 | 0 | 134 | 720.4301 | 1343 | 433.8127 | 120.3118 | 16.7 | 425 | 2.1 | 3160 | 0.425 | 3220 | 0.1347244 | 3160 | 0.2279842 | 0.134 | 0.05729135 | 0.021 | 1
2288 | 1 | 3.16 | 1 | 2.23 | 5 | 2.55 | 2.6 | 2 | 2.65 | 2.67 | 22 | 1 | 20 | 7 | 85.6120545 | 0 | 5.69766365 | 126 | 572.7273 | 1122.52 | 574.4165 | 57.27273 | 10 | 422 | 2.2 | 2660 | 0.422 | 2575 | 0.2230744 | 3160 | 0.1812428 | 0.126 | 0.02568284 | 0.022 | 1
2289 | 1 | 3.16 | 1 | 2.23 | 5 | 2.55 | 2.6 | 2 | 2.65 | 2.67 | 22 | 1 | 20 | 14 | 99.439431 | 0 | 5.73689025 | 126 | 572.7273 | 1122.52 | 574.4165 | 57.27273 | 10 | 422 | 2.2 | 2660 | 0.422 | 2575 | 0.2230744 | 3160 | 0.1812428 | 0.126 | 0.02568284 | 0.022 | 1
2290 | 1 | 3.16 | 1 | 2.23 | 5 | 2.55 | 2.6 | 2 | 2.65 | 2.67 | 22 | 1 | 20 | 28 | 111.3054775 | 42.0705285 | 6.1978028 | 126 | 572.7273 | 1122.52 | 574.4165 | 57.27273 | 10 | 422 | 2.2 | 2660 | 0.422 | 2575 | 0.2230744 | 3160 | 0.1812428 | 0.126 | 0.02568284 | 0.022 | 1
2291 | 1 | 3.16 | 1 | 2.23 | 5 | 2.55 | 2.6 | 2 | 2.65 | 2.67 | 22 | 1 | 20 | 56 | 118.1701325 | 0 | 6.44296905 | 126 | 572.7273 | 1122.52 | 574.4165 | 57.27273 | 10 | 422 | 2.2 | 2660 | 0.422 | 2575 | 0.2230744 | 3160 | 0.1812428 | 0.126 | 0.02568284 | 0.022 | 1
2292 | 1 | 3.16 | 1 | 2.23 | 5 | 2.55 | 2.6 | 2 | 2.65 | 2.67 | 22 | 1 | 20 | 91 | 112.4822755 | 43.737659 | 6.5900688 | 126 | 572.7273 | 1122.52 | 574.4165 | 57.27273 | 10 | 422 | 2.2 | 2660 | 0.422 | 2575 | 0.2230744 | 3160 | 0.1812428 | 0.126 | 0.02568284 | 0.022 | 1
2293 | 1 | 3.16 | 1 | 2.23 | 5 | 2.55 | 2.6 | 2 | 2.65 | 2.67 | 22 | 1 | 20 | 182 | 110.3248125 | 0 | 6.38412915 | 126 | 572.7273 | 1122.52 | 574.4165 | 57.27273 | 10 | 422 | 2.2 | 2660 | 0.422 | 2575 | 0.2230744 | 3160 | 0.1812428 | 0.126 | 0.02568284 | 0.022 | 1
2294 | 1 | 3.16 | 1 | 2.23 | 5 | 2.55 | 2.6 | 2 | 2.65 | 2.67 | 22 | 1 | 20 | 365 | 126.4077185 | 46.5815875 | 7.30595425 | 126 | 572.7273 | 1122.52 | 574.4165 | 57.27273 | 10 | 422 | 2.2 | 2660 | 0.422 | 2575 | 0.2230744 | 3160 | 0.1812428 | 0.126 | 0.02568284 | 0.022 | 1
2295 | 1 | 3.16 | 1 | 2.23 | 5 | 2.55 | 2.6 | 2 | 2.65 | 2.67 | 25 | 1 | 20 | 7 | 80.41453 | 0 | 5.03081145 | 135 | 540 | 1106.56 | 597.1391 | 54 | 10 | 416 | 2.2 | 2660 | 0.416 | 2575 | 0.2318987 | 3160 | 0.1708861 | 0.135 | 0.02421525 | 0.022 | 1
2296 | 1 | 3.16 | 1 | 2.23 | 5 | 2.55 | 2.6 | 2 | 2.65 | 2.67 | 25 | 1 | 20 | 14 | 92.967042 | 0 | 5.3152043 | 135 | 540 | 1106.56 | 597.1391 | 54 | 10 | 416 | 2.2 | 2660 | 0.416 | 2575 | 0.2318987 | 3160 | 0.1708861 | 0.135 | 0.02421525 | 0.022 | 1
2297 | 1 | 3.16 | 1 | 2.23 | 5 | 2.55 | 2.6 | 2 | 2.65 | 2.67 | 25 | 1 | 20 | 28 | 105.2253545 | 40.5014645 | 6.0605097 | 135 | 540 | 1106.56 | 597.1391 | 54 | 10 | 416 | 2.2 | 2660 | 0.416 | 2575 | 0.2318987 | 3160 | 0.1708861 | 0.135 | 0.02421525 | 0.022 | 1
2298 | 1 | 3.16 | 1 | 2.23 | 5 | 2.55 | 2.6 | 2 | 2.65 | 2.67 | 25 | 1 | 20 | 56 | 107.9712165 | 0 | 6.1781895 | 135 | 540 | 1106.56 | 597.1391 | 54 | 10 | 416 | 2.2 | 2660 | 0.416 | 2575 | 0.2318987 | 3160 | 0.1708861 | 0.135 | 0.02421525 | 0.022 | 1
2299 | 1 | 3.16 | 1 | 2.23 | 5 | 2.55 | 2.6 | 2 | 2.65 | 2.67 | 25 | 1 | 20 | 91 | 102.969825 | 44.522191 | 6.1193496 | 135 | 540 | 1106.56 | 597.1391 | 54 | 10 | 416 | 2.2 | 2660 | 0.416 | 2575 | 0.2318987 | 3160 | 0.1708861 | 0.135 | 0.02421525 | 0.022 | 1
2300 | 1 | 3.16 | 1 | 2.23 | 5 | 2.55 | 2.6 | 2 | 2.65 | 2.67 | 25 | 1 | 20 | 182 | 101.596894 | 0 | 6.4331624 | 135 | 540 | 1106.56 | 597.1391 | 54 | 10 | 416 | 2.2 | 2660 | 0.416 | 2575 | 0.2318987 | 3160 | 0.1708861 | 0.135 | 0.02421525 | 0.022 | 1
2301 | 1 | 3.16 | 1 | 2.23 | 5 | 2.55 | 2.6 | 2 | 2.65 | 2.67 | 25 | 1 | 20 | 365 | 113.8552065 | 47.1699865 | 6.30567595 | 135 | 540 | 1106.56 | 597.1391 | 54 | 10 | 416 | 2.2 | 2660 | 0.416 | 2575 | 0.2318987 | 3160 | 0.1708861 | 0.135 | 0.02421525 | 0.022 | 1
2302 | 1 | 3.16 | 1 | 2.23 | 5 | 2.55 | 2.6 | 2 | 2.65 | 2.67 | 28 | 1 | 20 | 7 | 78.1590005 | 0 | 3.726527 | 140 | 500 | 1103.9 | 649.8029 | 50 | 10 | 415 | 1.2 | 2660 | 0.415 | 2575 | 0.2523506 | 3160 | 0.1582278 | 0.14 | 0.02242152 | 0.012 | 1
2303 | 1 | 3.16 | 1 | 2.23 | 5 | 2.55 | 2.6 | 2 | 2.65 | 2.67 | 28 | 1 | 20 | 14 | 90.025047 | 0 | 5.2171378 | 140 | 500 | 1103.9 | 649.8029 | 50 | 10 | 415 | 1.2 | 2660 | 0.415 | 2575 | 0.2523506 | 3160 | 0.1582278 | 0.14 | 0.02242152 | 0.012 | 1
2304 | 1 | 3.16 | 1 | 2.23 | 5 | 2.55 | 2.6 | 2 | 2.65 | 2.67 | 28 | 1 | 20 | 28 | 94.732239 | 42.8550605 | 5.4524974 | 140 | 500 | 1103.9 | 649.8029 | 50 | 10 | 415 | 1.2 | 2660 | 0.415 | 2575 | 0.2523506 | 3160 | 0.1582278 | 0.14 | 0.02242152 | 0.012 | 1
2305 | 1 | 3.16 | 1 | 2.23 | 5 | 2.55 | 2.6 | 2 | 2.65 | 2.67 | 28 | 1 | 20 | 56 | 100.9104285 | 0 | 5.77611685 | 140 | 500 | 1103.9 | 649.8029 | 50 | 10 | 415 | 1.2 | 2660 | 0.415 | 2575 | 0.2523506 | 3160 | 0.1582278 | 0.14 | 0.02242152 | 0.012 | 1
2306 | 1 | 3.16 | 1 | 2.23 | 5 | 2.55 | 2.6 | 2 | 2.65 | 2.67 | 28 | 1 | 20 | 91 | 109.442214 | 44.6202575 | 6.07031635 | 140 | 500 | 1103.9 | 649.8029 | 50 | 10 | 415 | 1.2 | 2660 | 0.415 | 2575 | 0.2523506 | 3160 | 0.1582278 | 0.14 | 0.02242152 | 0.012 | 1
2307 | 1 | 3.16 | 1 | 2.23 | 5 | 2.55 | 2.6 | 2 | 2.65 | 2.67 | 28 | 1 | 20 | 182 | 98.0665 | 0 | 6.46258235 | 140 | 500 | 1103.9 | 649.8029 | 50 | 10 | 415 | 1.2 | 2660 | 0.415 | 2575 | 0.2523506 | 3160 | 0.1582278 | 0.14 | 0.02242152 | 0.012 | 1
2308 | 1 | 3.16 | 1 | 2.23 | 5 | 2.55 | 2.6 | 2 | 2.65 | 2.67 | 28 | 1 | 20 | 365 | 116.699135 | 46.287388 | 5.69766365 | 140 | 500 | 1103.9 | 649.8029 | 50 | 10 | 415 | 1.2 | 2660 | 0.415 | 2575 | 0.2523506 | 3160 | 0.1582278 | 0.14 | 0.02242152 | 0.012 | 1
2309 | 1 | 3.16 | 0 | 1 | 5 | 2.55 | 2.6 | 2 | 2.65 | 2.67 | 57 | 1 | 20 | 7 | 26.5760215 | 0 | 2.4124359 | 173 | 303.5088 | 965.58 | 877.9538 | 0 | 0 | 363 | 2.7 | 2660 | 0.363 | 2575 | 0.3409529 | 3160 | 0.09604708 | 0.173 | 0 | 0.027 | 1
2310 | 1 | 3.16 | 0 | 1 | 5 | 2.55 | 2.6 | 2 | 2.65 | 2.67 | 57 | 1 | 20 | 28 | 39.7169325 | 31.8716125 | 2.57914895 | 173 | 303.5088 | 965.58 | 877.9538 | 0 | 0 | 363 | 2.7 | 2660 | 0.363 | 2575 | 0.3409529 | 3160 | 0.09604708 | 0.173 | 0 | 0.027 | 1
2311 | 1 | 3.16 | 0 | 1 | 5 | 2.55 | 2.6 | 2 | 2.65 | 2.67 | 57 | 1 | 20 | 56 | 41.580196 | 0 | 2.79489525 | 173 | 303.5088 | 965.58 | 877.9538 | 0 | 0 | 363 | 2.7 | 2660 | 0.363 | 2575 | 0.3409529 | 3160 | 0.09604708 | 0.173 | 0 | 0.027 | 1
2312 | 1 | 3.16 | 0 | 1 | 5 | 2.55 | 2.6 | 2 | 2.65 | 2.67 | 57 | 1 | 20 | 91 | 43.8357255 | 34.0290755 | 2.87334845 | 173 | 303.5088 | 965.58 | 877.9538 | 0 | 0 | 363 | 2.7 | 2660 | 0.363 | 2575 | 0.3409529 | 3160 | 0.09604708 | 0.173 | 0 | 0.027 | 1
2313 | 1 | 3.16 | 0 | 1 | 5 | 2.55 | 2.6 | 2 | 2.65 | 2.67 | 57 | 1 | 20 | 182 | 41.972462 | 0 | 2.8635418 | 173 | 303.5088 | 965.58 | 877.9538 | 0 | 0 | 363 | 2.7 | 2660 | 0.363 | 2575 | 0.3409529 | 3160 | 0.09604708 | 0.173 | 0 | 0.027 | 1
2314 | 1 | 3.16 | 0 | 1 | 5 | 2.55 | 2.6 | 2 | 2.65 | 2.67 | 57 | 1 | 20 | 365 | 45.11059 | 35.5981395 | 2.57914895 | 173 | 303.5088 | 965.58 | 877.9538 | 0 | 0 | 363 | 2.7 | 2660 | 0.363 | 2575 | 0.3409529 | 3160 | 0.09604708 | 0.173 | 0 | 0.027 | 1
2315 | 1 | 3.16 | 1 | 2.23 | 5 | 2.55 | 2.6 | 2 | 2.65 | 2.67 | 22 | 2 | 0 | 7 | 75.315072 | 0 | 4.314926 | 126 | 572.7273 | 1122.52 | 574.4165 | 57.27273 | 10 | 422 | 2.2 | 2660 | 0.422 | 2575 | 0.2230744 | 3160 | 0.1812428 | 0.126 | 0.02568284 | 0.022 | 1
2316 | 1 | 3.16 | 1 | 2.23 | 5 | 2.55 | 2.6 | 2 | 2.65 | 2.67 | 22 | 2 | 0 | 14 | 83.552658 | 0 | 5.3544309 | 126 | 572.7273 | 1122.52 | 574.4165 | 57.27273 | 10 | 422 | 2.2 | 2660 | 0.422 | 2575 | 0.2230744 | 3160 | 0.1812428 | 0.126 | 0.02568284 | 0.022 | 1
2317 | 1 | 3.16 | 1 | 2.23 | 5 | 2.55 | 2.6 | 2 | 2.65 | 2.67 | 22 | 2 | 0 | 28 | 101.3026945 | 42.168595 | 5.83495675 | 126 | 572.7273 | 1122.52 | 574.4165 | 57.27273 | 10 | 422 | 2.2 | 2660 | 0.422 | 2575 | 0.2230744 | 3160 | 0.1812428 | 0.126 | 0.02568284 | 0.022 | 1
2318 | 1 | 3.16 | 1 | 2.23 | 5 | 2.55 | 2.6 | 2 | 2.65 | 2.67 | 22 | 2 | 0 | 56 | 103.2640245 | 0 | 6.2174161 | 126 | 572.7273 | 1122.52 | 574.4165 | 57.27273 | 10 | 422 | 2.2 | 2660 | 0.422 | 2575 | 0.2230744 | 3160 | 0.1812428 | 0.126 | 0.02568284 | 0.022 | 1
2319 | 1 | 3.16 | 1 | 2.23 | 5 | 2.55 | 2.6 | 2 | 2.65 | 2.67 | 22 | 2 | 0 | 91 | 117.7778665 | 44.718324 | 6.38412915 | 126 | 572.7273 | 1122.52 | 574.4165 | 57.27273 | 10 | 422 | 2.2 | 2660 | 0.422 | 2575 | 0.2230744 | 3160 | 0.1812428 | 0.126 | 0.02568284 | 0.022 | 1
2320 | 1 | 3.16 | 1 | 2.23 | 5 | 2.55 | 2.6 | 2 | 2.65 | 2.67 | 22 | 2 | 0 | 182 | 128.1729155 | 0 | 6.5116156 | 126 | 572.7273 | 1122.52 | 574.4165 | 57.27273 | 10 | 422 | 2.2 | 2660 | 0.422 | 2575 | 0.2230744 | 3160 | 0.1812428 | 0.126 | 0.02568284 | 0.022 | 1
2321 | 1 | 3.16 | 1 | 2.23 | 5 | 2.55 | 2.6 | 2 | 2.65 | 2.67 | 22 | 2 | 0 | 365 | 120.229529 | 49.7197155 | 6.77639515 | 126 | 572.7273 | 1122.52 | 574.4165 | 57.27273 | 10 | 422 | 2.2 | 2660 | 0.422 | 2575 | 0.2230744 | 3160 | 0.1812428 | 0.126 | 0.02568284 | 0.022 | 1
2322 | 1 | 3.16 | 1 | 2.23 | 5 | 2.55 | 2.6 | 2 | 2.65 | 2.67 | 25 | 2 | 0 | 7 | 65.8026215 | 0 | 3.89324005 | 135 | 540 | 1106.56 | 597.1391 | 54 | 10 | 416 | 2.2 | 2660 | 0.416 | 2575 | 0.2318987 | 3160 | 0.1708861 | 0.135 | 0.02421525 | 0.022 | 1
2323 | 1 | 3.16 | 1 | 2.23 | 5 | 2.55 | 2.6 | 2 | 2.65 | 2.67 | 25 | 2 | 0 | 14 | 77.276402 | 0 | 4.79545185 | 135 | 540 | 1106.56 | 597.1391 | 54 | 10 | 416 | 2.2 | 2660 | 0.416 | 2575 | 0.2318987 | 3160 | 0.1708861 | 0.135 | 0.02421525 | 0.022 | 1
2324 | 1 | 3.16 | 1 | 2.23 | 5 | 2.55 | 2.6 | 2 | 2.65 | 2.67 | 25 | 2 | 0 | 28 | 92.6728425 | 38.3440015 | 5.22694445 | 135 | 540 | 1106.56 | 597.1391 | 54 | 10 | 416 | 2.2 | 2660 | 0.416 | 2575 | 0.2318987 | 3160 | 0.1708861 | 0.135 | 0.02421525 | 0.022 | 1
2325 | 1 | 3.16 | 1 | 2.23 | 5 | 2.55 | 2.6 | 2 | 2.65 | 2.67 | 25 | 2 | 0 | 56 | 92.967042 | 0 | 5.9428299 | 135 | 540 | 1106.56 | 597.1391 | 54 | 10 | 416 | 2.2 | 2660 | 0.416 | 2575 | 0.2318987 | 3160 | 0.1708861 | 0.135 | 0.02421525 | 0.022 | 1
2326 | 1 | 3.16 | 1 | 2.23 | 5 | 2.55 | 2.6 | 2 | 2.65 | 2.67 | 25 | 2 | 0 | 91 | 111.599677 | 44.4241245 | 6.54103555 | 135 | 540 | 1106.56 | 597.1391 | 54 | 10 | 416 | 2.2 | 2660 | 0.416 | 2575 | 0.2318987 | 3160 | 0.1708861 | 0.135 | 0.02421525 | 0.022 | 1
2327 | 1 | 3.16 | 1 | 2.23 | 5 | 2.55 | 2.6 | 2 | 2.65 | 2.67 | 25 | 2 | 0 | 182 | 114.8358715 | 0 | 6.71755525 | 135 | 540 | 1106.56 | 597.1391 | 54 | 10 | 416 | 2.2 | 2660 | 0.416 | 2575 | 0.2318987 | 3160 | 0.1708861 | 0.135 | 0.02421525 | 0.022 | 1
2328 | 1 | 3.16 | 1 | 2.23 | 5 | 2.55 | 2.6 | 2 | 2.65 | 2.67 | 25 | 2 | 0 | 365 | 107.87315 | 40.5014645 | 6.56064885 | 135 | 540 | 1106.56 | 597.1391 | 54 | 10 | 416 | 2.2 | 2660 | 0.416 | 2575 | 0.2318987 | 3160 | 0.1708861 | 0.135 | 0.02421525 | 0.022 | 1
2329 | 1 | 3.16 | 1 | 2.23 | 5 | 2.55 | 2.6 | 2 | 2.65 | 2.67 | 28 | 2 | 0 | 7 | 65.0180895 | 0 | 3.73633365 | 140 | 500 | 1103.9 | 649.8029 | 50 | 10 | 415 | 1.2 | 2660 | 0.415 | 2575 | 0.2523506 | 3160 | 0.1582278 | 0.14 | 0.02242152 | 0.012 | 1
2330 | 1 | 3.16 | 1 | 2.23 | 5 | 2.55 | 2.6 | 2 | 2.65 | 2.67 | 28 | 2 | 0 | 14 | 77.3744685 | 0 | 4.5502856 | 140 | 500 | 1103.9 | 649.8029 | 50 | 10 | 415 | 1.2 | 2660 | 0.415 | 2575 | 0.2523506 | 3160 | 0.1582278 | 0.14 | 0.02242152 | 0.012 | 1
2331 | 1 | 3.16 | 1 | 2.23 | 5 | 2.55 | 2.6 | 2 | 2.65 | 2.67 | 28 | 2 | 0 | 28 | 89.828914 | 40.3053315 | 4.7268053 | 140 | 500 | 1103.9 | 649.8029 | 50 | 10 | 415 | 1.2 | 2660 | 0.415 | 2575 | 0.2523506 | 3160 | 0.1582278 | 0.14 | 0.02242152 | 0.012 | 1
2332 | 1 | 3.16 | 1 | 2.23 | 5 | 2.55 | 2.6 | 2 | 2.65 | 2.67 | 28 | 2 | 0 | 56 | 94.0457735 | 0 | 5.73689025 | 140 | 500 | 1103.9 | 649.8029 | 50 | 10 | 415 | 1.2 | 2660 | 0.415 | 2575 | 0.2523506 | 3160 | 0.1582278 | 0.14 | 0.02242152 | 0.012 | 1
2333 | 1 | 3.16 | 1 | 2.23 | 5 | 2.55 | 2.6 | 2 | 2.65 | 2.67 | 28 | 2 | 0 | 91 | 107.9712165 | 44.129925 | 6.0997363 | 140 | 500 | 1103.9 | 649.8029 | 50 | 10 | 415 | 1.2 | 2660 | 0.415 | 2575 | 0.2523506 | 3160 | 0.1582278 | 0.14 | 0.02242152 | 0.012 | 1
2334 | 1 | 3.16 | 1 | 2.23 | 5 | 2.55 | 2.6 | 2 | 2.65 | 2.67 | 28 | 2 | 0 | 182 | 108.7557485 | 0 | 6.48219565 | 140 | 500 | 1103.9 | 649.8029 | 50 | 10 | 415 | 1.2 | 2660 | 0.415 | 2575 | 0.2523506 | 3160 | 0.1582278 | 0.14 | 0.02242152 | 0.012 | 1
2335 | 1 | 3.16 | 1 | 2.23 | 5 | 2.55 | 2.6 | 2 | 2.65 | 2.67 | 28 | 2 | 0 | 365 | 106.696352 | 42.8550605 | 5.4328841 | 140 | 500 | 1103.9 | 649.8029 | 50 | 10 | 415 | 1.2 | 2660 | 0.415 | 2575 | 0.2523506 | 3160 | 0.1582278 | 0.14 | 0.02242152 | 0.012 | 1
2336 | 1 | 3.16 | 0 | 1 | 5 | 2.55 | 2.6 | 2 | 2.65 | 2.67 | 57 | 2 | 0 | 7 | 22.4572285 | 0 | 2.0201699 | 173 | 303.5088 | 965.58 | 877.9538 | 0 | 0 | 363 | 2.7 | 2660 | 0.363 | 2575 | 0.3409529 | 3160 | 0.09604708 | 0.173 | 0 | 0.027 | 1
2337 | 1 | 3.16 | 0 | 1 | 5 | 2.55 | 2.6 | 2 | 2.65 | 2.67 | 57 | 2 | 0 | 28 | 37.26527 | 30.6948145 | 2.5301157 | 173 | 303.5088 | 965.58 | 877.9538 | 0 | 0 | 363 | 2.7 | 2660 | 0.363 | 2575 | 0.3409529 | 3160 | 0.09604708 | 0.173 | 0 | 0.027 | 1
2338 | 1 | 3.16 | 0 | 1 | 5 | 2.55 | 2.6 | 2 | 2.65 | 2.67 | 57 | 2 | 0 | 56 | 39.422733 | 0 | 2.83412185 | 173 | 303.5088 | 965.58 | 877.9538 | 0 | 0 | 363 | 2.7 | 2660 | 0.363 | 2575 | 0.3409529 | 3160 | 0.09604708 | 0.173 | 0 | 0.027 | 1
2339 | 1 | 3.16 | 0 | 1 | 5 | 2.55 | 2.6 | 2 | 2.65 | 2.67 | 57 | 2 | 0 | 91 | 42.2666615 | 32.558078 | 2.7654753 | 173 | 303.5088 | 965.58 | 877.9538 | 0 | 0 | 363 | 2.7 | 2660 | 0.363 | 2575 | 0.3409529 | 3160 | 0.09604708 | 0.173 | 0 | 0.027 | 1
2340 | 1 | 3.16 | 0 | 1 | 5 | 2.55 | 2.6 | 2 | 2.65 | 2.67 | 57 | 2 | 0 | 182 | 38.049802 | 0 | 2.745862 | 173 | 303.5088 | 965.58 | 877.9538 | 0 | 0 | 363 | 2.7 | 2660 | 0.363 | 2575 | 0.3409529 | 3160 | 0.09604708 | 0.173 | 0 | 0.027 | 1
2341 | 1 | 3.16 | 0 | 1 | 5 | 2.55 | 2.6 | 2 | 2.65 | 2.67 | 57 | 2 | 0 | 365 | 41.972462 | 35.2058735 | 2.63798885 | 173 | 303.5088 | 965.58 | 877.9538 | 0 | 0 | 363 | 2.7 | 2660 | 0.363 | 2575 | 0.3409529 | 3160 | 0.09604708 | 0.173 | 0 | 0.027 | 1
2342 | 1 | 3.16 | 1 | 2.23 | 5 | 2.55 | 2.6 | 2 | 2.65 | 2.67 | 22 | 4 | 0 | 28 | 89.240515 | 37.657536 | 5.1582979 | 126 | 572.7273 | 1122.52 | 574.4165 | 57.27273 | 10 | 422 | 2.2 | 2660 | 0.422 | 2575 | 0.2230744 | 3160 | 0.1812428 | 0.126 | 0.02568284 | 0.022 | 1
2343 | 1 | 3.16 | 1 | 2.23 | 5 | 2.55 | 2.6 | 2 | 2.65 | 2.67 | 22 | 4 | 0 | 91 | 110.3248125 | 41.2859965 | 6.5704555 | 126 | 572.7273 | 1122.52 | 574.4165 | 57.27273 | 10 | 422 | 2.2 | 2660 | 0.422 | 2575 | 0.2230744 | 3160 | 0.1812428 | 0.126 | 0.02568284 | 0.022 | 1
2344 | 1 | 3.16 | 1 | 2.23 | 5 | 2.55 | 2.6 | 2 | 2.65 | 2.67 | 22 | 4 | 0 | 365 | 119.3469305 | 39.422733 | 6.9234949 | 126 | 572.7273 | 1122.52 | 574.4165 | 57.27273 | 10 | 422 | 2.2 | 2660 | 0.422 | 2575 | 0.2230744 | 3160 | 0.1812428 | 0.126 | 0.02568284 | 0.022 | 1
2345 | 1 | 3.16 | 1 | 2.23 | 5 | 2.55 | 2.6 | 2 | 2.65 | 2.67 | 25 | 4 | 0 | 28 | 82.0816605 | 36.7749375 | 4.2756994 | 135 | 540 | 1106.56 | 597.1391 | 54 | 10 | 416 | 2.2 | 2660 | 0.416 | 2575 | 0.2318987 | 3160 | 0.1708861 | 0.135 | 0.02421525 | 0.022 | 1
2346 | 1 | 3.16 | 1 | 2.23 | 5 | 2.55 | 2.6 | 2 | 2.65 | 2.67 | 25 | 4 | 0 | 91 | 99.1452315 | 39.814999 | 5.40346415 | 135 | 540 | 1106.56 | 597.1391 | 54 | 10 | 416 | 2.2 | 2660 | 0.416 | 2575 | 0.2318987 | 3160 | 0.1708861 | 0.135 | 0.02421525 | 0.022 | 1
2347 | 1 | 3.16 | 1 | 2.23 | 5 | 2.55 | 2.6 | 2 | 2.65 | 2.67 | 25 | 4 | 0 | 365 | 105.91182 | 37.9517355 | 5.59959715 | 135 | 540 | 1106.56 | 597.1391 | 54 | 10 | 416 | 2.2 | 2660 | 0.416 | 2575 | 0.2318987 | 3160 | 0.1708861 | 0.135 | 0.02421525 | 0.022 | 1
2348 | 1 | 3.16 | 1 | 2.23 | 5 | 2.55 | 2.6 | 2 | 2.65 | 2.67 | 28 | 4 | 0 | 28 | 80.5125965 | 38.245935 | 4.38357255 | 140 | 500 | 1103.9 | 649.8029 | 50 | 10 | 415 | 1.2 | 2660 | 0.415 | 2575 | 0.2523506 | 3160 | 0.1582278 | 0.14 | 0.02242152 | 0.012 | 1
2349 | 1 | 3.16 | 1 | 2.23 | 5 | 2.55 | 2.6 | 2 | 2.65 | 2.67 | 28 | 4 | 0 | 91 | 89.632781 | 38.442068 | 5.2171378 | 140 | 500 | 1103.9 | 649.8029 | 50 | 10 | 415 | 1.2 | 2660 | 0.415 | 2575 | 0.2523506 | 3160 | 0.1582278 | 0.14 | 0.02242152 | 0.012 | 1
2350 | 1 | 3.16 | 1 | 2.23 | 5 | 2.55 | 2.6 | 2 | 2.65 | 2.67 | 28 | 4 | 0 | 365 | 97.870367 | 40.795664 | 5.01119815 | 140 | 500 | 1103.9 | 649.8029 | 50 | 10 | 415 | 1.2 | 2660 | 0.415 | 2575 | 0.2523506 | 3160 | 0.1582278 | 0.14 | 0.02242152 | 0.012 | 1
2351 | 1 | 3.16 | 0 | 1 | 5 | 2.55 | 2.6 | 2 | 2.65 | 2.67 | 57 | 4 | 0 | 28 | 30.596748 | 27.5566865 | 1.95152335 | 173 | 303.5088 | 965.58 | 877.9538 | 0 | 0 | 363 | 2.7 | 2660 | 0.363 | 2575 | 0.3409529 | 3160 | 0.09604708 | 0.173 | 0 | 0.027 | 1
2352 | 1 | 3.16 | 0 | 1 | 5 | 2.55 | 2.6 | 2 | 2.65 | 2.67 | 57 | 4 | 0 | 91 | 30.792881 | 26.1837555 | 2.5889556 | 173 | 303.5088 | 965.58 | 877.9538 | 0 | 0 | 363 | 2.7 | 2660 | 0.363 | 2575 | 0.3409529 | 3160 | 0.09604708 | 0.173 | 0 | 0.027 | 1
2353 | 1 | 3.16 | 0 | 1 | 5 | 2.55 | 2.6 | 2 | 2.65 | 2.67 | 57 | 4 | 0 | 365 | 32.4600115 | 25.301157 | 2.5889556 | 173 | 303.5088 | 965.58 | 877.9538 | 0 | 0 | 363 | 2.7 | 2660 | 0.363 | 2575 | 0.3409529 | 3160 | 0.09604708 | 0.173 | 0 | 0.027 | 1
2354 | 1 | 3.16 | 1 | 2.23 | 5 | 2.55 | 2.6 | 2 | 2.65 | 2.67 | 22 | 3 | 0 | 28 | 99.439431 | 40.991797 | 0 | 126 | 572.7273 | 1122.52 | 574.4165 | 57.27273 | 10 | 422 | 2.2 | 2660 | 0.422 | 2575 | 0.2230744 | 3160 | 0.1812428 | 0.126 | 0.02568284 | 0.022 | 1
2355 | 1 | 3.16 | 1 | 2.23 | 5 | 2.55 | 2.6 | 2 | 2.65 | 2.67 | 22 | 3 | 0 | 91 | 124.152189 | 45.698989 | 0 | 126 | 572.7273 | 1122.52 | 574.4165 | 57.27273 | 10 | 422 | 2.2 | 2660 | 0.422 | 2575 | 0.2230744 | 3160 | 0.1812428 | 0.126 | 0.02568284 | 0.022 | 1
2356 | 1 | 3.16 | 1 | 2.23 | 5 | 2.55 | 2.6 | 2 | 2.65 | 2.67 | 22 | 3 | 0 | 365 | 131.212977 | 48.052585 | 0 | 126 | 572.7273 | 1122.52 | 574.4165 | 57.27273 | 10 | 422 | 2.2 | 2660 | 0.422 | 2575 | 0.2230744 | 3160 | 0.1812428 | 0.126 | 0.02568284 | 0.022 | 1
2357 | 1 | 3.16 | 1 | 2.23 | 5 | 2.55 | 2.6 | 2 | 2.65 | 2.67 | 25 | 3 | 0 | 28 | 91.594111 | 40.1091985 | 0 | 135 | 540 | 1106.56 | 597.1391 | 54 | 10 | 416 | 2.2 | 2660 | 0.416 | 2575 | 0.2318987 | 3160 | 0.1708861 | 0.135 | 0.02421525 | 0.022 | 1
2358 | 1 | 3.16 | 1 | 2.23 | 5 | 2.55 | 2.6 | 2 | 2.65 | 2.67 | 25 | 3 | 0 | 91 | 115.914603 | 44.914457 | 0 | 135 | 540 | 1106.56 | 597.1391 | 54 | 10 | 416 | 2.2 | 2660 | 0.416 | 2575 | 0.2318987 | 3160 | 0.1708861 | 0.135 | 0.02421525 | 0.022 | 1
2359 | 1 | 3.16 | 1 | 2.23 | 5 | 2.55 | 2.6 | 2 | 2.65 | 2.67 | 25 | 3 | 0 | 365 | 117.6798 | 49.5235825 | 0 | 135 | 540 | 1106.56 | 597.1391 | 54 | 10 | 416 | 2.2 | 2660 | 0.416 | 2575 | 0.2318987 | 3160 | 0.1708861 | 0.135 | 0.02421525 | 0.022 | 1
2360 | 1 | 3.16 | 1 | 2.23 | 5 | 2.55 | 2.6 | 2 | 2.65 | 2.67 | 28 | 3 | 0 | 28 | 93.6535075 | 38.7362675 | 0 | 140 | 500 | 1103.9 | 649.8029 | 50 | 10 | 415 | 1.2 | 2660 | 0.415 | 2575 | 0.2523506 | 3160 | 0.1582278 | 0.14 | 0.02242152 | 0.012 | 1
2361 | 1 | 3.16 | 1 | 2.23 | 5 | 2.55 | 2.6 | 2 | 2.65 | 2.67 | 28 | 3 | 0 | 91 | 116.306869 | 45.2086565 | 0 | 140 | 500 | 1103.9 | 649.8029 | 50 | 10 | 415 | 1.2 | 2660 | 0.415 | 2575 | 0.2523506 | 3160 | 0.1582278 | 0.14 | 0.02242152 | 0.012 | 1
2362 | 1 | 3.16 | 1 | 2.23 | 5 | 2.55 | 2.6 | 2 | 2.65 | 2.67 | 28 | 3 | 0 | 365 | 118.9546645 | 46.9738535 | 0 | 140 | 500 | 1103.9 | 649.8029 | 50 | 10 | 415 | 1.2 | 2660 | 0.415 | 2575 | 0.2523506 | 3160 | 0.1582278 | 0.14 | 0.02242152 | 0.012 | 1
2363 | 1 | 3.16 | 0 | 1 | 5 | 2.55 | 2.6 | 2 | 2.65 | 2.67 | 57 | 3 | 0 | 28 | 34.4213415 | 27.45862 | 0 | 173 | 303.5088 | 965.58 | 877.9538 | 0 | 0 | 363 | 2.7 | 2660 | 0.363 | 2575 | 0.3409529 | 3160 | 0.09604708 | 0.173 | 0 | 0.027 | 1
2364 | 1 | 3.16 | 0 | 1 | 5 | 2.55 | 2.6 | 2 | 2.65 | 2.67 | 57 | 3 | 0 | 91 | 42.560861 | 34.911674 | 0 | 173 | 303.5088 | 965.58 | 877.9538 | 0 | 0 | 363 | 2.7 | 2660 | 0.363 | 2575 | 0.3409529 | 3160 | 0.09604708 | 0.173 | 0 | 0.027 | 1
2365 | 1 | 3.16 | 0 | 1 | 5 | 2.55 | 2.6 | 2 | 2.65 | 2.67 | 57 | 3 | 0 | 365 | 45.11059 | 33.4406765 | 0 | 173 | 303.5088 | 965.58 | 877.9538 | 0 | 0 | 363 | 2.7 | 2660 | 0.363 | 2575 | 0.3409529 | 3160 | 0.09604708 | 0.173 | 0 | 0.027 | 1
2366 | 1 | 3.16 | 1 | 2.23 | 5 | 2.55 | 2.6 | 2 | 2.65 | 2.67 | 22 | 1 | 20 | 28 | 108.657682 | 43.541526 | 0 | 126 | 572.7273 | 1122.52 | 574.4165 | 57.27273 | 10 | 422 | 2.2 | 2660 | 0.422 | 2575 | 0.2230744 | 3160 | 0.1812428 | 0.126 | 0.02568284 | 0.022 | 1
2367 | 1 | 3.16 | 1 | 2.23 | 5 | 2.55 | 2.6 | 2 | 2.65 | 2.67 | 22 | 1 | 20 | 91 | 112.580342 | 45.306723 | 0 | 126 | 572.7273 | 1122.52 | 574.4165 | 57.27273 | 10 | 422 | 2.2 | 2660 | 0.422 | 2575 | 0.2230744 | 3160 | 0.1812428 | 0.126 | 0.02568284 | 0.022 | 1
2368 | 1 | 3.16 | 1 | 2.23 | 5 | 2.55 | 2.6 | 2 | 2.65 | 2.67 | 22 | 1 | 20 | 365 | 117.483667 | 49.03325 | 0 | 126 | 572.7273 | 1122.52 | 574.4165 | 57.27273 | 10 | 422 | 2.2 | 2660 | 0.422 | 2575 | 0.2230744 | 3160 | 0.1812428 | 0.126 | 0.02568284 | 0.022 | 1
2369 | 1 | 3.16 | 1 | 2.23 | 5 | 2.55 | 2.6 | 2 | 2.65 | 2.67 | 25 | 1 | 20 | 28 | 103.8524235 | 43.6395925 | 0 | 135 | 540 | 1106.56 | 597.1391 | 54 | 10 | 416 | 2.2 | 2660 | 0.416 | 2575 | 0.2318987 | 3160 | 0.1708861 | 0.135 | 0.02421525 | 0.022 | 1
2370 | 1 | 3.16 | 1 | 2.23 | 5 | 2.55 | 2.6 | 2 | 2.65 | 2.67 | 25 | 1 | 20 | 91 | 105.8137535 | 43.737659 | 0 | 135 | 540 | 1106.56 | 597.1391 | 54 | 10 | 416 | 2.2 | 2660 | 0.416 | 2575 | 0.2318987 | 3160 | 0.1708861 | 0.135 | 0.02421525 | 0.022 | 1
2371 | 1 | 3.16 | 1 | 2.23 | 5 | 2.55 | 2.6 | 2 | 2.65 | 2.67 | 25 | 1 | 20 | 365 | 112.4822755 | 46.875787 | 0 | 135 | 540 | 1106.56 | 597.1391 | 54 | 10 | 416 | 2.2 | 2660 | 0.416 | 2575 | 0.2318987 | 3160 | 0.1708861 | 0.135 | 0.02421525 | 0.022 | 1
2372 | 1 | 3.16 | 1 | 2.23 | 5 | 2.55 | 2.6 | 2 | 2.65 | 2.67 | 28 | 1 | 20 | 28 | 100.616229 | 42.560861 | 0 | 140 | 500 | 1103.9 | 649.8029 | 50 | 10 | 415 | 1.2 | 2660 | 0.415 | 2575 | 0.2523506 | 3160 | 0.1582278 | 0.14 | 0.02242152 | 0.012 | 1
2373 | 1 | 3.16 | 1 | 2.23 | 5 | 2.55 | 2.6 | 2 | 2.65 | 2.67 | 28 | 1 | 20 | 91 | 100.812362 | 45.4047895 | 0 | 140 | 500 | 1103.9 | 649.8029 | 50 | 10 | 415 | 1.2 | 2660 | 0.415 | 2575 | 0.2523506 | 3160 | 0.1582278 | 0.14 | 0.02242152 | 0.012 | 1
2374 | 1 | 3.16 | 1 | 2.23 | 5 | 2.55 | 2.6 | 2 | 2.65 | 2.67 | 28 | 1 | 20 | 365 | 104.342756 | 48.5429175 | 0 | 140 | 500 | 1103.9 | 649.8029 | 50 | 10 | 415 | 1.2 | 2660 | 0.415 | 2575 | 0.2523506 | 3160 | 0.1582278 | 0.14 | 0.02242152 | 0.012 | 1
2375 | 1 | 3.16 | 0 | 1 | 5 | 2.55 | 2.6 | 2 | 2.65 | 2.67 | 57 | 1 | 20 | 28 | 38.442068 | 30.6948145 | 0 | 173 | 303.5088 | 965.58 | 877.9538 | 0 | 0 | 363 | 2.7 | 2660 | 0.363 | 2575 | 0.3409529 | 3160 | 0.09604708 | 0.173 | 0 | 0.027 | 1
2376 | 1 | 3.16 | 0 | 1 | 5 | 2.55 | 2.6 | 2 | 2.65 | 2.67 | 57 | 1 | 20 | 91 | 42.2666615 | 30.792881 | 0 | 173 | 303.5088 | 965.58 | 877.9538 | 0 | 0 | 363 | 2.7 | 2660 | 0.363 | 2575 | 0.3409529 | 3160 | 0.09604708 | 0.173 | 0 | 0.027 | 1
2377 | 1 | 3.16 | 0 | 1 | 5 | 2.55 | 2.6 | 2 | 2.65 | 2.67 | 57 | 1 | 20 | 365 | 44.6202575 | 34.715541 | 0 | 173 | 303.5088 | 965.58 | 877.9538 | 0 | 0 | 363 | 2.7 | 2660 | 0.363 | 2575 | 0.3409529 | 3160 | 0.09604708 | 0.173 | 0 | 0.027 | 1
2378 | 0 | 0 | 0 | 0 | 1 | 0 | 0 | 2 | 0 | 0 | 31 | 1 | 20 | 28 | 79.7280645 | 33.2445435 | 0 | 0 | 0 | 0 | 0 | 0 | 0 | 0 | 0 | 0 | 0 | 0 | 1 | 0 | 0 | 0 | 0 | 0 | 0
2379 | 0 | 0 | 0 | 0 | 1 | 0 | 0 | 2 | 0 | 0 | 27 | 1 | 20 | 28 | 100.9104285 | 39.030467 | 0 | 0 | 0 | 0 | 0 | 0 | 0 | 0 | 0 | 0 | 0 | 0 | 1 | 0 | 0 | 0 | 0 | 0 | 0
2380 | 0 | 0 | 0 | 0 | 1 | 0 | 0 | 2 | 0 | 0 | 23 | 1 | 20 | 28 | 122.0927925 | 39.3246665 | 0 | 0 | 0 | 0 | 0 | 0 | 0 | 0 | 0 | 0 | 0 | 0 | 1 | 0 | 0 | 0 | 0 | 0 | 0
2381 | 0 | 0 | 0 | 0 | 1 | 0 | 0 | 2 | 0 | 0 | 21 | 1 | 20 | 28 | 137.3911665 | 40.207265 | 0 | 0 | 0 | 0 | 0 | 0 | 0 | 0 | 0 | 0 | 0 | 0 | 1 | 0 | 0 | 0 | 0 | 0 | 0
2382 | 0 | 0 | 0 | 0 | 7 | 0 | 0 | 4 | 0 | 0 | 20 | 1 | 20 | 28 | 160.5348605 | 50.5042475 | 0 | 0 | 0 | 0 | 0 | 0 | 0 | 0 | 0 | 0 | 0 | 0 | 1 | 0 | 0 | 0 | 0 | 0 | 0
2383 | 1 | 3.16 | 1 | 2.2 | 1 | 2.57 | 2.61 | 2 | 2.64 | 2.66 | 15 | 1 | 20 | 28 | 100.5181625 | 39.5207995 | 0 | 160 | 1066.667 | 1017.6 | 118.4148 | 160 | 15 | 384 | 0 | 2650 | 0.384 | 2590 | 0.04571998 | 3160 | 0.3375527 | 0.16 | 0.07272727 | 0 | 1
2384 | 1 | 3.16 | 1 | 2.2 | 1 | 2.57 | 2.61 | 2 | 2.64 | 2.66 | 16.7 | 1 | 20 | 7 | 96.9877685 | 39.3246665 | 0 | 160 | 958.0838 | 1017.6 | 159.2462 | 143.7126 | 15 | 384 | 2.6 | 2650 | 0.384 | 2590 | 0.06148502 | 3160 | 0.3031911 | 0.16 | 0.0653239 | 0.026 | 1
2385 | 1 | 3.16 | 1 | 2.2 | 1 | 2.57 | 2.61 | 2 | 2.64 | 2.66 | 16.7 | 1 | 20 | 28 | 117.3856005 | 41.384063 | 4.3541526 | 160 | 958.0838 | 1017.6 | 159.2462 | 143.7126 | 15 | 384 | 2.6 | 2650 | 0.384 | 2590 | 0.06148502 | 3160 | 0.3031911 | 0.16 | 0.0653239 | 0.026 | 1
2386 | 1 | 3.16 | 1 | 2.2 | 1 | 2.57 | 2.61 | 2 | 2.64 | 2.66 | 16.7 | 1 | 20 | 91 | 121.210194 | 42.4627945 | 0 | 160 | 958.0838 | 1017.6 | 159.2462 | 143.7126 | 15 | 384 | 2.6 | 2650 | 0.384 | 2590 | 0.06148502 | 3160 | 0.3031911 | 0.16 | 0.0653239 | 0.026 | 1
2387 | 1 | 3.16 | 2 | 2.93 | 1 | 2.57 | 2.61 | 2 | 2.64 | 2.66 | 16.7 | 1 | 20 | 7 | 103.6562905 | 41.0898635 | 0 | 160 | 958.0838 | 1017.6 | 71.77303 | 287.4251 | 30 | 384 | 2.7 | 2650 | 0.384 | 2590 | 0.02771159 | 3160 | 0.3031911 | 0.16 | 0.09809732 | 0.027 | 1
2388 | 1 | 3.16 | 2 | 2.93 | 1 | 2.57 | 2.61 | 2 | 2.64 | 2.66 | 16.7 | 1 | 20 | 28 | 113.8552065 | 42.756994 | 4.01091985 | 160 | 958.0838 | 1017.6 | 71.77303 | 287.4251 | 30 | 384 | 2.7 | 2650 | 0.384 | 2590 | 0.02771159 | 3160 | 0.3031911 | 0.16 | 0.09809732 | 0.027 | 1
2389 | 1 | 3.16 | 2 | 2.93 | 1 | 2.57 | 2.61 | 2 | 2.64 | 2.66 | 16.7 | 1 | 20 | 91 | 115.522337 | 43.6395925 | 0 | 160 | 958.0838 | 1017.6 | 71.77303 | 287.4251 | 30 | 384 | 2.7 | 2650 | 0.384 | 2590 | 0.02771159 | 3160 | 0.3031911 | 0.16 | 0.09809732 | 0.027 | 1
2390 | 1 | 3.16 | 1 | 2.2 | 1 | 2.57 | 2.61 | 2 | 2.64 | 2.66 | 18.2 | 1 | 20 | 7 | 95.320638 | 38.9324005 | 0 | 160 | 879.1209 | 1017.6 | 256.04 | 131.8681 | 15 | 384 | 1.9 | 2650 | 0.384 | 2590 | 0.09885713 | 3160 | 0.2782028 | 0.16 | 0.05994006 | 0.019 | 1
2391 | 1 | 3.16 | 1 | 2.2 | 1 | 2.57 | 2.61 | 2 | 2.64 | 2.66 | 18.2 | 1 | 20 | 28 | 119.3469305 | 40.8937305 | 4.6287388 | 160 | 879.1209 | 1017.6 | 256.04 | 131.8681 | 15 | 384 | 1.9 | 2650 | 0.384 | 2590 | 0.09885713 | 3160 | 0.2782028 | 0.16 | 0.05994006 | 0.019 | 1
2392 | 1 | 3.16 | 1 | 2.2 | 1 | 2.57 | 2.61 | 2 | 2.64 | 2.66 | 18.2 | 1 | 20 | 91 | 133.566573 | 43.0511935 | 0 | 160 | 879.1209 | 1017.6 | 256.04 | 131.8681 | 15 | 384 | 1.9 | 2650 | 0.384 | 2590 | 0.09885713 | 3160 | 0.2782028 | 0.16 | 0.05994006 | 0.019 | 1
2393 | 1 | 3.16 | 2 | 2.93 | 1 | 2.57 | 2.61 | 2 | 2.64 | 2.66 | 18.2 | 1 | 20 | 7 | 109.1480145 | 41.384063 | 0 | 160 | 879.1209 | 1017.6 | 193.6927 | 263.7363 | 30 | 384 | 1.3 | 2650 | 0.384 | 2590 | 0.07478481 | 3160 | 0.2782028 | 0.16 | 0.09001238 | 0.013 | 1
2394 | 1 | 3.16 | 2 | 2.93 | 1 | 2.57 | 2.61 | 2 | 2.64 | 2.66 | 18.2 | 1 | 20 | 28 | 114.2474725 | 43.541526 | 5.1779112 | 160 | 879.1209 | 1017.6 | 193.6927 | 263.7363 | 30 | 384 | 1.3 | 2650 | 0.384 | 2590 | 0.07478481 | 3160 | 0.2782028 | 0.16 | 0.09001238 | 0.013 | 1
2395 | 1 | 3.16 | 2 | 2.93 | 1 | 2.57 | 2.61 | 2 | 2.64 | 2.66 | 18.2 | 1 | 20 | 91 | 123.956056 | 45.502856 | 0 | 160 | 879.1209 | 1017.6 | 193.6927 | 263.7363 | 30 | 384 | 1.3 | 2650 | 0.384 | 2590 | 0.07478481 | 3160 | 0.2782028 | 0.16 | 0.09001238 | 0.013 | 1
2396 | 1 | 3.16 | 0 | 1 | 1 | 2.57 | 2.61 | 2 | 2.64 | 2.66 | 20 | 1 | 20 | 7 | 88.25985 | 38.049802 | 0 | 160 | 800 | 1017.6 | 465.7738 | 0 | 0 | 384 | 2.3 | 2650 | 0.384 | 2590 | 0.1798354 | 3160 | 0.2531646 | 0.16 | 0 | 0.023 | 1
2397 | 1 | 3.16 | 0 | 1 | 1 | 2.57 | 2.61 | 2 | 2.64 | 2.66 | 20 | 1 | 20 | 28 | 91.4960445 | 38.638201 | 5.71727695 | 160 | 800 | 1017.6 | 465.7738 | 0 | 0 | 384 | 2.3 | 2650 | 0.384 | 2590 | 0.1798354 | 3160 | 0.2531646 | 0.16 | 0 | 0.023 | 1
2398 | 1 | 3.16 | 0 | 1 | 1 | 2.57 | 2.61 | 2 | 2.64 | 2.66 | 20 | 1 | 20 | 91 | 102.577559 | 41.0898635 | 0 | 160 | 800 | 1017.6 | 465.7738 | 0 | 0 | 384 | 2.3 | 2650 | 0.384 | 2590 | 0.1798354 | 3160 | 0.2531646 | 0.16 | 0 | 0.023 | 1
2399 | 1 | 3.16 | 1 | 2.2 | 1 | 2.57 | 2.61 | 2 | 2.64 | 2.66 | 20 | 1 | 20 | 7 | 99.047165 | 38.3440015 | 0 | 160 | 800 | 1017.6 | 337.4511 | 120 | 15 | 384 | 1.8 | 2650 | 0.384 | 2590 | 0.13029 | 3160 | 0.2531646 | 0.16 | 0.05454545 | 0.018 | 1
2400 | 1 | 3.16 | 1 | 2.2 | 1 | 2.57 | 2.61 | 2 | 2.64 | 2.66 | 20 | 1 | 20 | 28 | 123.56379 | 40.991797 | 6.1389629 | 160 | 800 | 1017.6 | 337.4511 | 120 | 15 | 384 | 1.8 | 2650 | 0.384 | 2590 | 0.13029 | 3160 | 0.2531646 | 0.16 | 0.05454545 | 0.018 | 1
2401 | 1 | 3.16 | 1 | 2.2 | 1 | 2.57 | 2.61 | 2 | 2.64 | 2.66 | 20 | 1 | 20 | 91 | 126.309652 | 43.0511935 | 0 | 160 | 800 | 1017.6 | 337.4511 | 120 | 15 | 384 | 1.8 | 2650 | 0.384 | 2590 | 0.13029 | 3160 | 0.2531646 | 0.16 | 0.05454545 | 0.018 | 1
2402 | 1 | 3.16 | 1 | 2.2 | 1 | 2.57 | 2.61 | 2 | 2.71 | 2.72 | 20 | 1 | 20 | 7 | 96.9877685 | 46.1893215 | 0 | 160 | 800 | 1031.7 | 360.7611 | 120 | 15 | 380 | 1.3 | 2715 | 0.38 | 2590 | 0.13929 | 3160 | 0.2531646 | 0.16 | 0.05454545 | 0.013 | 1
2403 | 1 | 3.16 | 1 | 2.2 | 1 | 2.57 | 2.61 | 2 | 2.71 | 2.72 | 20 | 1 | 20 | 28 | 121.798593 | 49.621649 | 4.97197155 | 160 | 800 | 1031.7 | 360.7611 | 120 | 15 | 380 | 1.3 | 2715 | 0.38 | 2590 | 0.13929 | 3160 | 0.2531646 | 0.16 | 0.05454545 | 0.013 | 1
2404 | 1 | 3.16 | 1 | 2.2 | 1 | 2.57 | 2.61 | 2 | 2.71 | 2.72 | 20 | 1 | 20 | 91 | 136.6066345 | 52.2694445 | 0 | 160 | 800 | 1031.7 | 360.7611 | 120 | 15 | 380 | 1.3 | 2715 | 0.38 | 2590 | 0.13929 | 3160 | 0.2531646 | 0.16 | 0.05454545 | 0.013 | 1
2405 | 1 | 3.16 | 1 | 2.2 | 1 | 2.57 | 2.61 | 2 | 2.61 | 2.66 | 20 | 1 | 20 | 7 | 99.9297635 | 38.638201 | 0 | 160 | 800 | 980.22 | 381.4811 | 120 | 15 | 372 | 1.3 | 2635 | 0.372 | 2590 | 0.14729 | 3160 | 0.2531646 | 0.16 | 0.05454545 | 0.013 | 1
2406 | 1 | 3.16 | 1 | 2.2 | 1 | 2.57 | 2.61 | 2 | 2.61 | 2.66 | 20 | 1 | 20 | 28 | 123.367657 | 42.756994 | 6.2174161 | 160 | 800 | 980.22 | 381.4811 | 120 | 15 | 372 | 1.3 | 2635 | 0.372 | 2590 | 0.14729 | 3160 | 0.2531646 | 0.16 | 0.05454545 | 0.013 | 1
2407 | 1 | 3.16 | 1 | 2.2 | 1 | 2.57 | 2.61 | 2 | 2.61 | 2.66 | 20 | 1 | 20 | 91 | 126.505785 | 45.11059 | 0 | 160 | 800 | 980.22 | 381.4811 | 120 | 15 | 372 | 1.3 | 2635 | 0.372 | 2590 | 0.14729 | 3160 | 0.2531646 | 0.16 | 0.05454545 | 0.013 | 1
2408 | 1 | 3.16 | 2 | 2.93 | 1 | 2.57 | 2.61 | 2 | 2.64 | 2.66 | 20 | 1 | 20 | 7 | 107.284751 | 40.6975975 | 0 | 160 | 800 | 1017.6 | 274.3436 | 240 | 30 | 384 | 1.5 | 2650 | 0.384 | 2590 | 0.1059242 | 3160 | 0.2531646 | 0.16 | 0.08191126 | 0.015 | 1
2409 | 1 | 3.16 | 2 | 2.93 | 1 | 2.57 | 2.61 | 2 | 2.64 | 2.66 | 20 | 1 | 20 | 28 | 119.052731 | 43.8357255 | 5.4328841 | 160 | 800 | 1017.6 | 274.3436 | 240 | 30 | 384 | 1.5 | 2650 | 0.384 | 2590 | 0.1059242 | 3160 | 0.2531646 | 0.16 | 0.08191126 | 0.015 | 1
2410 | 1 | 3.16 | 2 | 2.93 | 1 | 2.57 | 2.61 | 2 | 2.64 | 2.66 | 20 | 1 | 20 | 91 | 124.2502555 | 45.11059 | 0 | 160 | 800 | 1017.6 | 274.3436 | 240 | 30 | 384 | 1.5 | 2650 | 0.384 | 2590 | 0.1059242 | 3160 | 0.2531646 | 0.16 | 0.08191126 | 0.015 | 1
2411 | 1 | 3.16 | 0 | 1 | 1 | 2.57 | 2.61 | 2 | 2.64 | 2.66 | 22.5 | 1 | 20 | 7 | 100.420096 | 40.5014645 | 0 | 145 | 644.4444 | 1017.6 | 670.9703 | 0 | 0 | 384 | 0.8 | 2650 | 0.384 | 2590 | 0.2590619 | 3160 | 0.2039381 | 0.145 | 0 | 0.008 | 1
2412 | 1 | 3.16 | 0 | 1 | 1 | 2.57 | 2.61 | 2 | 2.64 | 2.66 | 22.5 | 1 | 20 | 28 | 103.4601575 | 41.776329 | 5.26617105 | 145 | 644.4444 | 1017.6 | 670.9703 | 0 | 0 | 384 | 0.8 | 2650 | 0.384 | 2590 | 0.2590619 | 3160 | 0.2039381 | 0.145 | 0 | 0.008 | 1
2413 | 1 | 3.16 | 0 | 1 | 1 | 2.57 | 2.61 | 2 | 2.64 | 2.66 | 22.5 | 1 | 20 | 91 | 111.3054775 | 43.14926 | 0 | 145 | 644.4444 | 1017.6 | 670.9703 | 0 | 0 | 384 | 0.8 | 2650 | 0.384 | 2590 | 0.2590619 | 3160 | 0.2039381 | 0.145 | 0 | 0.008 | 1
2414 | 1 | 3.16 | 1 | 2.2 | 1 | 2.57 | 2.61 | 2 | 2.64 | 2.66 | 22.5 | 1 | 20 | 7 | 99.3413645 | 39.1285335 | 0 | 145 | 644.4444 | 1017.6 | 515.7273 | 96.66667 | 15 | 384 | 2.4 | 2650 | 0.384 | 2590 | 0.1991225 | 3160 | 0.2039381 | 0.145 | 0.04393939 | 0.024 | 1
2415 | 1 | 3.16 | 1 | 2.2 | 1 | 2.57 | 2.61 | 2 | 2.64 | 2.66 | 22.5 | 1 | 20 | 28 | 118.464332 | 41.776329 | 6.3743225 | 145 | 644.4444 | 1017.6 | 515.7273 | 96.66667 | 15 | 384 | 2.4 | 2650 | 0.384 | 2590 | 0.1991225 | 3160 | 0.2039381 | 0.145 | 0.04393939 | 0.024 | 1
2416 | 1 | 3.16 | 1 | 2.2 | 1 | 2.57 | 2.61 | 2 | 2.64 | 2.66 | 22.5 | 1 | 20 | 91 | 131.801376 | 44.522191 | 0 | 145 | 644.4444 | 1017.6 | 515.7273 | 96.66667 | 15 | 384 | 2.4 | 2650 | 0.384 | 2590 | 0.1991225 | 3160 | 0.2039381 | 0.145 | 0.04393939 | 0.024 | 1
2417 | 1 | 3.16 | 2 | 2.93 | 1 | 2.57 | 2.61 | 2 | 2.64 | 2.66 | 22.5 | 1 | 20 | 7 | 96.889702 | 40.011132 | 0 | 145 | 644.4444 | 1017.6 | 494.8915 | 193.3333 | 30 | 384 | 1 | 2650 | 0.384 | 2590 | 0.1910778 | 3160 | 0.2039381 | 0.145 | 0.06598407 | 0.01 | 1
2418 | 1 | 3.16 | 2 | 2.93 | 1 | 2.57 | 2.61 | 2 | 2.64 | 2.66 | 22.5 | 1 | 20 | 28 | 115.914603 | 43.0511935 | 6.05070305 | 145 | 644.4444 | 1017.6 | 494.8915 | 193.3333 | 30 | 384 | 1 | 2650 | 0.384 | 2590 | 0.1910778 | 3160 | 0.2039381 | 0.145 | 0.06598407 | 0.01 | 1
2419 | 1 | 3.16 | 2 | 2.93 | 1 | 2.57 | 2.61 | 2 | 2.64 | 2.66 | 22.5 | 1 | 20 | 91 | 119.7391965 | 45.11059 | 0 | 145 | 644.4444 | 1017.6 | 494.8915 | 193.3333 | 30 | 384 | 1 | 2650 | 0.384 | 2590 | 0.1910778 | 3160 | 0.2039381 | 0.145 | 0.06598407 | 0.01 | 1
2420 | 1 | 3.16 | 0 | 1 | 1 | 2.57 | 2.61 | 2 | 2.64 | 2.66 | 22.5 | 1 | 20 | 7 | 99.439431 | 40.011132 | 0 | 160 | 711.1111 | 1017.6 | 577.4789 | 0 | 0 | 384 | 0.8 | 2650 | 0.384 | 2590 | 0.2229648 | 3160 | 0.2250352 | 0.16 | 0 | 0.008 | 1
2421 | 1 | 3.16 | 0 | 1 | 1 | 2.57 | 2.61 | 2 | 2.64 | 2.66 | 22.5 | 1 | 20 | 28 | 104.6369555 | 41.0898635 | 6.1781895 | 160 | 711.1111 | 1017.6 | 577.4789 | 0 | 0 | 384 | 0.8 | 2650 | 0.384 | 2590 | 0.2229648 | 3160 | 0.2250352 | 0.16 | 0 | 0.008 | 1
2422 | 1 | 3.16 | 0 | 1 | 1 | 2.57 | 2.61 | 2 | 2.64 | 2.66 | 22.5 | 1 | 20 | 91 | 114.541672 | 42.0705285 | 0 | 160 | 711.1111 | 1017.6 | 577.4789 | 0 | 0 | 384 | 0.8 | 2650 | 0.384 | 2590 | 0.2229648 | 3160 | 0.2250352 | 0.16 | 0 | 0.008 | 1
2423 | 1 | 3.16 | 1 | 2.2 | 1 | 2.57 | 2.61 | 2 | 2.64 | 2.66 | 22.5 | 1 | 20 | 7 | 94.928372 | 38.1478685 | 0 | 160 | 711.1111 | 1017.6 | 413.0532 | 106.6667 | 15 | 384 | 2.3 | 2650 | 0.384 | 2590 | 0.15948 | 3160 | 0.2250352 | 0.16 | 0.04848485 | 0.023 | 1
2424 | 1 | 3.16 | 1 | 2.2 | 1 | 2.57 | 2.61 | 2 | 2.64 | 2.66 | 22.5 | 1 | 20 | 28 | 120.7198615 | 40.207265 | 5.9428299 | 160 | 711.1111 | 1017.6 | 413.0532 | 106.6667 | 15 | 384 | 2.3 | 2650 | 0.384 | 2590 | 0.15948 | 3160 | 0.2250352 | 0.16 | 0.04848485 | 0.023 | 1
2425 | 1 | 3.16 | 1 | 2.2 | 1 | 2.57 | 2.61 | 2 | 2.64 | 2.66 | 22.5 | 1 | 20 | 91 | 128.7613145 | 43.6395925 | 0 | 160 | 711.1111 | 1017.6 | 413.0532 | 106.6667 | 15 | 384 | 2.3 | 2650 | 0.384 | 2590 | 0.15948 | 3160 | 0.2250352 | 0.16 | 0.04848485 | 0.023 | 1
2426 | 1 | 3.16 | 1 | 2.2 | 1 | 2.57 | 2.61 | 2 | 2.71 | 2.72 | 22.5 | 1 | 20 | 7 | 97.281968 | 46.483521 | 0 | 160 | 711.1111 | 1031.7 | 431.1832 | 106.6667 | 15 | 380 | 2 | 2715 | 0.38 | 2590 | 0.16648 | 3160 | 0.2250352 | 0.16 | 0.04848485 | 0.02 | 1
2427 | 1 | 3.16 | 1 | 2.2 | 1 | 2.57 | 2.61 | 2 | 2.71 | 2.72 | 22.5 | 1 | 20 | 28 | 122.4850585 | 50.1119815 | 5.54075725 | 160 | 711.1111 | 1031.7 | 431.1832 | 106.6667 | 15 | 380 | 2 | 2715 | 0.38 | 2590 | 0.16648 | 3160 | 0.2250352 | 0.16 | 0.04848485 | 0.02 | 1
2428 | 1 | 3.16 | 1 | 2.2 | 1 | 2.57 | 2.61 | 2 | 2.71 | 2.72 | 22.5 | 1 | 20 | 91 | 129.3497135 | 50.5042475 | 0 | 160 | 711.1111 | 1031.7 | 431.1832 | 106.6667 | 15 | 380 | 2 | 2715 | 0.38 | 2590 | 0.16648 | 3160 | 0.2250352 | 0.16 | 0.04848485 | 0.02 | 1
2429 | 1 | 3.16 | 1 | 2.2 | 1 | 2.57 | 2.61 | 2 | 2.61 | 2.66 | 22.5 | 1 | 20 | 7 | 101.3026945 | 39.3246665 | 0 | 160 | 711.1111 | 980.22 | 446.7232 | 106.6667 | 15 | 372 | 2.2 | 2635 | 0.372 | 2590 | 0.17248 | 3160 | 0.2250352 | 0.16 | 0.04848485 | 0.022 | 1
2430 | 1 | 3.16 | 1 | 2.2 | 1 | 2.57 | 2.61 | 2 | 2.61 | 2.66 | 22.5 | 1 | 20 | 28 | 121.8966595 | 41.18793 | 7.14904785 | 160 | 711.1111 | 980.22 | 446.7232 | 106.6667 | 15 | 372 | 2.2 | 2635 | 0.372 | 2590 | 0.17248 | 3160 | 0.2250352 | 0.16 | 0.04848485 | 0.022 | 1
2431 | 1 | 3.16 | 1 | 2.2 | 1 | 2.57 | 2.61 | 2 | 2.61 | 2.66 | 22.5 | 1 | 20 | 91 | 131.8994425 | 44.326058 | 0 | 160 | 711.1111 | 980.22 | 446.7232 | 106.6667 | 15 | 372 | 2.2 | 2635 | 0.372 | 2590 | 0.17248 | 3160 | 0.2250352 | 0.16 | 0.04848485 | 0.022 | 1
2432 | 1 | 3.16 | 2 | 2.93 | 1 | 2.57 | 2.61 | 2 | 2.64 | 2.66 | 22.5 | 1 | 20 | 7 | 99.439431 | 38.7362675 | 0 | 160 | 711.1111 | 1017.6 | 386.311 | 213.3333 | 30 | 384 | 0.9 | 2650 | 0.384 | 2590 | 0.1491548 | 3160 | 0.2250352 | 0.16 | 0.07281001 | 0.009 | 1
2433 | 1 | 3.16 | 2 | 2.93 | 1 | 2.57 | 2.61 | 2 | 2.64 | 2.66 | 22.5 | 1 | 20 | 28 | 119.64113 | 43.0511935 | 5.7663102 | 160 | 711.1111 | 1017.6 | 386.311 | 213.3333 | 30 | 384 | 0.9 | 2650 | 0.384 | 2590 | 0.1491548 | 3160 | 0.2250352 | 0.16 | 0.07281001 | 0.009 | 1
2434 | 1 | 3.16 | 2 | 2.93 | 1 | 2.57 | 2.61 | 2 | 2.64 | 2.66 | 22.5 | 1 | 20 | 91 | 123.367657 | 44.0318585 | 0 | 160 | 711.1111 | 1017.6 | 386.311 | 213.3333 | 30 | 384 | 0.9 | 2650 | 0.384 | 2590 | 0.1491548 | 3160 | 0.2250352 | 0.16 | 0.07281001 | 0.009 | 1
2435 | 1 | 3.16 | 0 | 1 | 1 | 2.57 | 2.61 | 2 | 2.64 | 2.66 | 22.5 | 1 | 20 | 7 | 90.809579 | 38.638201 | 0 | 175 | 777.7778 | 1017.6 | 468.4476 | 0 | 0 | 384 | 1.4 | 2650 | 0.384 | 2590 | 0.1808678 | 3160 | 0.2461322 | 0.175 | 0 | 0.014 | 1
2436 | 1 | 3.16 | 0 | 1 | 1 | 2.57 | 2.61 | 2 | 2.64 | 2.66 | 22.5 | 1 | 20 | 28 | 101.6949605 | 39.3246665 | 5.5113373 | 175 | 777.7778 | 1017.6 | 468.4476 | 0 | 0 | 384 | 1.4 | 2650 | 0.384 | 2590 | 0.1808678 | 3160 | 0.2461322 | 0.175 | 0 | 0.014 | 1
2437 | 1 | 3.16 | 0 | 1 | 1 | 2.57 | 2.61 | 2 | 2.64 | 2.66 | 22.5 | 1 | 20 | 91 | 109.638347 | 41.18793 | 0 | 175 | 777.7778 | 1017.6 | 468.4476 | 0 | 0 | 384 | 1.4 | 2650 | 0.384 | 2590 | 0.1808678 | 3160 | 0.2461322 | 0.175 | 0 | 0.014 | 1
2438 | 1 | 3.16 | 1 | 2.2 | 1 | 2.57 | 2.61 | 2 | 2.64 | 2.66 | 22.5 | 1 | 20 | 7 | 95.124505 | 37.9517355 | 0 | 175 | 777.7778 | 1017.6 | 307.7891 | 116.6667 | 15 | 384 | 2.3 | 2650 | 0.384 | 2590 | 0.1188375 | 3160 | 0.2461322 | 0.175 | 0.0530303 | 0.023 | 1
2439 | 1 | 3.16 | 1 | 2.2 | 1 | 2.57 | 2.61 | 2 | 2.64 | 2.66 | 22.5 | 1 | 20 | 28 | 112.2861425 | 40.599531 | 5.88399 | 175 | 777.7778 | 1017.6 | 307.7891 | 116.6667 | 15 | 384 | 2.3 | 2650 | 0.384 | 2590 | 0.1188375 | 3160 | 0.2461322 | 0.175 | 0.0530303 | 0.023 | 1
2440 | 1 | 3.16 | 1 | 2.2 | 1 | 2.57 | 2.61 | 2 | 2.64 | 2.66 | 22.5 | 1 | 20 | 91 | 120.5237285 | 42.8550605 | 0 | 175 | 777.7778 | 1017.6 | 307.7891 | 116.6667 | 15 | 384 | 2.3 | 2650 | 0.384 | 2590 | 0.1188375 | 3160 | 0.2461322 | 0.175 | 0.0530303 | 0.023 | 1
2441 | 1 | 3.16 | 2 | 2.93 | 1 | 2.57 | 2.61 | 2 | 2.64 | 2.66 | 22.5 | 1 | 20 | 7 | 92.770909 | 38.442068 | 0 | 175 | 777.7778 | 1017.6 | 264.7805 | 233.3333 | 30 | 384 | 1.3 | 2650 | 0.384 | 2590 | 0.1022318 | 3160 | 0.2461322 | 0.175 | 0.07963595 | 0.013 | 1
2442 | 1 | 3.16 | 2 | 2.93 | 1 | 2.57 | 2.61 | 2 | 2.64 | 2.66 | 22.5 | 1 | 20 | 28 | 112.972608 | 41.776329 | 5.0798447 | 175 | 777.7778 | 1017.6 | 264.7805 | 233.3333 | 30 | 384 | 1.3 | 2650 | 0.384 | 2590 | 0.1022318 | 3160 | 0.2461322 | 0.175 | 0.07963595 | 0.013 | 1
2443 | 1 | 3.16 | 2 | 2.93 | 1 | 2.57 | 2.61 | 2 | 2.64 | 2.66 | 22.5 | 1 | 20 | 91 | 113.2668075 | 43.2473265 | 0 | 175 | 777.7778 | 1017.6 | 264.7805 | 233.3333 | 30 | 384 | 1.3 | 2650 | 0.384 | 2590 | 0.1022318 | 3160 | 0.2461322 | 0.175 | 0.07963595 | 0.013 | 1
2444 | 1 | 3.16 | 0 | 1 | 1 | 2.57 | 2.61 | 2 | 2.64 | 2.66 | 25 | 1 | 20 | 7 | 102.0872265 | 41.6782625 | 0 | 145 | 580 | 1017.6 | 718.6103 | 0 | 0 | 384 | 1 | 2650 | 0.384 | 2590 | 0.2774557 | 3160 | 0.1835443 | 0.145 | 0 | 0.01 | 1
2445 | 1 | 3.16 | 0 | 1 | 1 | 2.57 | 2.61 | 2 | 2.64 | 2.66 | 25 | 1 | 20 | 28 | 105.519554 | 40.599531 | 6.472389 | 145 | 580 | 1017.6 | 718.6103 | 0 | 0 | 384 | 1 | 2650 | 0.384 | 2590 | 0.2774557 | 3160 | 0.1835443 | 0.145 | 0 | 0.01 | 1
2446 | 1 | 3.16 | 0 | 1 | 1 | 2.57 | 2.61 | 2 | 2.64 | 2.66 | 25 | 1 | 20 | 91 | 110.226746 | 42.953127 | 0 | 145 | 580 | 1017.6 | 718.6103 | 0 | 0 | 384 | 1 | 2650 | 0.384 | 2590 | 0.2774557 | 3160 | 0.1835443 | 0.145 | 0 | 0.01 | 1
2447 | 1 | 3.16 | 1 | 2.2 | 1 | 2.57 | 2.61 | 2 | 2.64 | 2.66 | 25 | 1 | 20 | 7 | 98.1645665 | 38.638201 | 0 | 145 | 580 | 1017.6 | 590.2875 | 87 | 15 | 384 | 2 | 2650 | 0.384 | 2590 | 0.2279102 | 3160 | 0.1835443 | 0.145 | 0.03954545 | 0.02 | 1
2448 | 1 | 3.16 | 1 | 2.2 | 1 | 2.57 | 2.61 | 2 | 2.64 | 2.66 | 25 | 1 | 20 | 28 | 115.914603 | 41.4821295 | 5.59959715 | 145 | 580 | 1017.6 | 590.2875 | 87 | 15 | 384 | 2 | 2650 | 0.384 | 2590 | 0.2279102 | 3160 | 0.1835443 | 0.145 | 0.03954545 | 0.02 | 1
2449 | 1 | 3.16 | 1 | 2.2 | 1 | 2.57 | 2.61 | 2 | 2.64 | 2.66 | 25 | 1 | 20 | 91 | 130.3303785 | 44.129925 | 0 | 145 | 580 | 1017.6 | 590.2875 | 87 | 15 | 384 | 2 | 2650 | 0.384 | 2590 | 0.2279102 | 3160 | 0.1835443 | 0.145 | 0.03954545 | 0.02 | 1
2450 | 1 | 3.16 | 2 | 2.93 | 1 | 2.57 | 2.61 | 2 | 2.64 | 2.66 | 25 | 1 | 20 | 7 | 99.439431 | 40.403398 | 0 | 145 | 580 | 1017.6 | 572.5714 | 174 | 30 | 384 | 0.7 | 2650 | 0.384 | 2590 | 0.22107 | 3160 | 0.1835443 | 0.145 | 0.05938567 | 0.007 | 1
2451 | 1 | 3.16 | 2 | 2.93 | 1 | 2.57 | 2.61 | 2 | 2.64 | 2.66 | 25 | 1 | 20 | 28 | 113.168741 | 43.345393 | 6.14876955 | 145 | 580 | 1017.6 | 572.5714 | 174 | 30 | 384 | 0.7 | 2650 | 0.384 | 2590 | 0.22107 | 3160 | 0.1835443 | 0.145 | 0.05938567 | 0.007 | 1
2452 | 1 | 3.16 | 2 | 2.93 | 1 | 2.57 | 2.61 | 2 | 2.64 | 2.66 | 25 | 1 | 20 | 91 | 117.091401 | 45.698989 | 0 | 145 | 580 | 1017.6 | 572.5714 | 174 | 30 | 384 | 0.7 | 2650 | 0.384 | 2590 | 0.22107 | 3160 | 0.1835443 | 0.145 | 0.05938567 | 0.007 | 1
2453 | 1 | 3.16 | 0 | 1 | 1 | 2.57 | 2.61 | 2 | 2.64 | 2.66 | 25 | 1 | 20 | 7 | 95.124505 | 40.207265 | 0 | 160 | 640 | 1017.6 | 638.353 | 0 | 0 | 384 | 0.7 | 2650 | 0.384 | 2590 | 0.2464684 | 3160 | 0.2025316 | 0.16 | 0 | 0.007 | 1
2454 | 1 | 3.16 | 0 | 1 | 1 | 2.57 | 2.61 | 2 | 2.64 | 2.66 | 25 | 1 | 20 | 28 | 102.381426 | 43.2473265 | 5.7074703 | 160 | 640 | 1017.6 | 638.353 | 0 | 0 | 384 | 0.7 | 2650 | 0.384 | 2590 | 0.2464684 | 3160 | 0.2025316 | 0.16 | 0 | 0.007 | 1
2455 | 1 | 3.16 | 0 | 1 | 1 | 2.57 | 2.61 | 2 | 2.64 | 2.66 | 25 | 1 | 20 | 91 | 112.4822755 | 42.2666615 | 0 | 160 | 640 | 1017.6 | 638.353 | 0 | 0 | 384 | 0.7 | 2650 | 0.384 | 2590 | 0.2464684 | 3160 | 0.2025316 | 0.16 | 0 | 0.007 | 1
2456 | 1 | 3.16 | 0 | 1 | 1 | 2.57 | 2.61 | 2 | 2.71 | 2.72 | 25 | 1 | 20 | 7 | 91.397978 | 46.679654 | 0 | 160 | 640 | 1031.7 | 638.353 | 0 | 0 | 380 | 1.1 | 2715 | 0.38 | 2590 | 0.2464684 | 3160 | 0.2025316 | 0.16 | 0 | 0.011 | 1
2457 | 1 | 3.16 | 0 | 1 | 1 | 2.57 | 2.61 | 2 | 2.71 | 2.72 | 25 | 1 | 20 | 28 | 97.870367 | 48.640984 | 6.05070305 | 160 | 640 | 1031.7 | 638.353 | 0 | 0 | 380 | 1.1 | 2715 | 0.38 | 2590 | 0.2464684 | 3160 | 0.2025316 | 0.16 | 0 | 0.011 | 1
2458 | 1 | 3.16 | 0 | 1 | 1 | 2.57 | 2.61 | 2 | 2.71 | 2.72 | 25 | 1 | 20 | 91 | 110.3248125 | 50.210048 | 0 | 160 | 640 | 1031.7 | 638.353 | 0 | 0 | 380 | 1.1 | 2715 | 0.38 | 2590 | 0.2464684 | 3160 | 0.2025316 | 0.16 | 0 | 0.011 | 1
2459 | 1 | 3.16 | 0 | 1 | 1 | 2.57 | 2.61 | 2 | 2.61 | 2.66 | 25 | 1 | 20 | 7 | 104.931155 | 40.3053315 | 0 | 160 | 640 | 980.22 | 664.253 | 0 | 0 | 372 | 0.9 | 2635 | 0.372 | 2590 | 0.2564684 | 3160 | 0.2025316 | 0.16 | 0 | 0.009 | 1
2460 | 1 | 3.16 | 0 | 1 | 1 | 2.57 | 2.61 | 2 | 2.61 | 2.66 | 25 | 1 | 20 | 28 | 113.2668075 | 42.6589275 | 5.95263655 | 160 | 640 | 980.22 | 664.253 | 0 | 0 | 372 | 0.9 | 2635 | 0.372 | 2590 | 0.2564684 | 3160 | 0.2025316 | 0.16 | 0 | 0.009 | 1
2461 | 1 | 3.16 | 0 | 1 | 1 | 2.57 | 2.61 | 2 | 2.61 | 2.66 | 25 | 1 | 20 | 91 | 119.5430635 | 43.737659 | 0 | 160 | 640 | 980.22 | 664.253 | 0 | 0 | 372 | 0.9 | 2635 | 0.372 | 2590 | 0.2564684 | 3160 | 0.2025316 | 0.16 | 0 | 0.009 | 1
2462 | 1 | 3.16 | 1 | 2.2 | 1 | 2.57 | 2.61 | 2 | 2.64 | 2.66 | 25 | 1 | 20 | 7 | 99.7336305 | 40.207265 | 0 | 160 | 640 | 1017.6 | 512.3849 | 96 | 15 | 384 | 1.2 | 2650 | 0.384 | 2590 | 0.197832 | 3160 | 0.2025316 | 0.16 | 0.04363636 | 0.012 | 1
2463 | 1 | 3.16 | 1 | 2.2 | 1 | 2.57 | 2.61 | 2 | 2.64 | 2.66 | 25 | 1 | 20 | 28 | 119.64113 | 41.580196 | 5.3740442 | 160 | 640 | 1017.6 | 512.3849 | 96 | 15 | 384 | 1.2 | 2650 | 0.384 | 2590 | 0.197832 | 3160 | 0.2025316 | 0.16 | 0.04363636 | 0.012 | 1
2464 | 1 | 3.16 | 1 | 2.2 | 1 | 2.57 | 2.61 | 2 | 2.64 | 2.66 | 25 | 1 | 20 | 91 | 127.878716 | 43.14926 | 0 | 160 | 640 | 1017.6 | 512.3849 | 96 | 15 | 384 | 1.2 | 2650 | 0.384 | 2590 | 0.197832 | 3160 | 0.2025316 | 0.16 | 0.04363636 | 0.012 | 1
2465 | 1 | 3.16 | 1 | 2.2 | 1 | 2.57 | 2.61 | 2 | 2.71 | 2.72 | 25 | 1 | 20 | 7 | 99.7336305 | 47.3661195 | 0 | 160 | 640 | 1031.7 | 512.3849 | 96 | 15 | 380 | 1.6 | 2715 | 0.38 | 2590 | 0.197832 | 3160 | 0.2025316 | 0.16 | 0.04363636 | 0.016 | 1
2466 | 1 | 3.16 | 1 | 2.2 | 1 | 2.57 | 2.61 | 2 | 2.71 | 2.72 | 25 | 1 | 20 | 28 | 116.6010685 | 48.5429175 | 5.7663102 | 160 | 640 | 1031.7 | 512.3849 | 96 | 15 | 380 | 1.6 | 2715 | 0.38 | 2590 | 0.197832 | 3160 | 0.2025316 | 0.16 | 0.04363636 | 0.016 | 1
2467 | 1 | 3.16 | 1 | 2.2 | 1 | 2.57 | 2.61 | 2 | 2.71 | 2.72 | 25 | 1 | 20 | 91 | 127.1922505 | 50.8965135 | 0 | 160 | 640 | 1031.7 | 512.3849 | 96 | 15 | 380 | 1.6 | 2715 | 0.38 | 2590 | 0.197832 | 3160 | 0.2025316 | 0.16 | 0.04363636 | 0.016 | 1
2468 | 1 | 3.16 | 1 | 2.2 | 1 | 2.57 | 2.61 | 2 | 2.61 | 2.66 | 25 | 1 | 20 | 7 | 99.1452315 | 39.814999 | 0 | 160 | 640 | 980.22 | 533.1049 | 96 | 15 | 372 | 1.6 | 2635 | 0.372 | 2590 | 0.205832 | 3160 | 0.2025316 | 0.16 | 0.04363636 | 0.016 | 1
2469 | 1 | 3.16 | 1 | 2.2 | 1 | 2.57 | 2.61 | 2 | 2.61 | 2.66 | 25 | 1 | 20 | 28 | 120.7198615 | 42.168595 | 7.1980811 | 160 | 640 | 980.22 | 533.1049 | 96 | 15 | 372 | 1.6 | 2635 | 0.372 | 2590 | 0.205832 | 3160 | 0.2025316 | 0.16 | 0.04363636 | 0.016 | 1
2470 | 1 | 3.16 | 1 | 2.2 | 1 | 2.57 | 2.61 | 2 | 2.61 | 2.66 | 25 | 1 | 20 | 91 | 130.3303785 | 44.8163905 | 0 | 160 | 640 | 980.22 | 533.1049 | 96 | 15 | 372 | 1.6 | 2635 | 0.372 | 2590 | 0.205832 | 3160 | 0.2025316 | 0.16 | 0.04363636 | 0.016 | 1
2471 | 1 | 3.16 | 2 | 2.93 | 1 | 2.57 | 2.61 | 2 | 2.64 | 2.66 | 25 | 1 | 20 | 7 | 104.342756 | 41.6782625 | 0 | 160 | 640 | 1017.6 | 471.2229 | 192 | 30 | 384 | 0.6 | 2650 | 0.384 | 2590 | 0.1819393 | 3160 | 0.2025316 | 0.16 | 0.06552901 | 0.006 | 1
2472 | 1 | 3.16 | 2 | 2.93 | 1 | 2.57 | 2.61 | 2 | 2.64 | 2.66 | 25 | 1 | 20 | 28 | 117.875933 | 43.345393 | 5.50153065 | 160 | 640 | 1017.6 | 471.2229 | 192 | 30 | 384 | 0.6 | 2650 | 0.384 | 2590 | 0.1819393 | 3160 | 0.2025316 | 0.16 | 0.06552901 | 0.006 | 1
2473 | 1 | 3.16 | 2 | 2.93 | 1 | 2.57 | 2.61 | 2 | 2.64 | 2.66 | 25 | 1 | 20 | 91 | 118.1701325 | 45.6009225 | 0 | 160 | 640 | 1017.6 | 471.2229 | 192 | 30 | 384 | 0.6 | 2650 | 0.384 | 2590 | 0.1819393 | 3160 | 0.2025316 | 0.16 | 0.06552901 | 0.006 | 1
2474 | 1 | 3.16 | 0 | 1 | 1 | 2.57 | 2.61 | 2 | 2.64 | 2.66 | 25 | 1 | 20 | 7 | 92.770909 | 39.5207995 | 0 | 175 | 700 | 1017.6 | 539.9658 | 0 | 0 | 384 | 1.1 | 2650 | 0.384 | 2590 | 0.208481 | 3160 | 0.221519 | 0.175 | 0 | 0.011 | 1
2475 | 1 | 3.16 | 0 | 1 | 1 | 2.57 | 2.61 | 2 | 2.64 | 2.66 | 25 | 1 | 20 | 28 | 95.6148375 | 40.6975975 | 5.5505639 | 175 | 700 | 1017.6 | 539.9658 | 0 | 0 | 384 | 1.1 | 2650 | 0.384 | 2590 | 0.208481 | 3160 | 0.221519 | 0.175 | 0 | 0.011 | 1
2476 | 1 | 3.16 | 0 | 1 | 1 | 2.57 | 2.61 | 2 | 2.64 | 2.66 | 25 | 1 | 20 | 91 | 102.969825 | 42.0705285 | 0 | 175 | 700 | 1017.6 | 539.9658 | 0 | 0 | 384 | 1.1 | 2650 | 0.384 | 2590 | 0.208481 | 3160 | 0.221519 | 0.175 | 0 | 0.011 | 1
2477 | 1 | 3.16 | 1 | 2.2 | 1 | 2.57 | 2.61 | 2 | 2.64 | 2.66 | 25 | 1 | 20 | 7 | 99.047165 | 37.853669 | 0 | 175 | 700 | 1017.6 | 387.8622 | 105 | 15 | 384 | 2.2 | 2650 | 0.384 | 2590 | 0.1497537 | 3160 | 0.221519 | 0.175 | 0.04772727 | 0.022 | 1
2478 | 1 | 3.16 | 1 | 2.2 | 1 | 2.57 | 2.61 | 2 | 2.64 | 2.66 | 25 | 1 | 20 | 28 | 113.0706745 | 39.5207995 | 5.83495675 | 175 | 700 | 1017.6 | 387.8622 | 105 | 15 | 384 | 2.2 | 2650 | 0.384 | 2590 | 0.1497537 | 3160 | 0.221519 | 0.175 | 0.04772727 | 0.022 | 1
2479 | 1 | 3.16 | 1 | 2.2 | 1 | 2.57 | 2.61 | 2 | 2.64 | 2.66 | 25 | 1 | 20 | 91 | 118.464332 | 42.364728 | 0 | 175 | 700 | 1017.6 | 387.8622 | 105 | 15 | 384 | 2.2 | 2650 | 0.384 | 2590 | 0.1497537 | 3160 | 0.221519 | 0.175 | 0.04772727 | 0.022 | 1
2480 | 1 | 3.16 | 2 | 2.93 | 1 | 2.57 | 2.61 | 2 | 2.64 | 2.66 | 25 | 1 | 20 | 7 | 95.124505 | 41.972462 | 0 | 175 | 700 | 1017.6 | 333.6144 | 210 | 30 | 384 | 1.9 | 2650 | 0.384 | 2590 | 0.1288087 | 3160 | 0.221519 | 0.175 | 0.07167235 | 0.019 | 1
2481 | 1 | 3.16 | 2 | 2.93 | 1 | 2.57 | 2.61 | 2 | 2.64 | 2.66 | 25 | 1 | 20 | 28 | 109.638347 | 40.8937305 | 4.314926 | 175 | 700 | 1017.6 | 333.6144 | 210 | 30 | 384 | 1.9 | 2650 | 0.384 | 2590 | 0.1288087 | 3160 | 0.221519 | 0.175 | 0.07167235 | 0.019 | 1
2482 | 1 | 3.16 | 2 | 2.93 | 1 | 2.57 | 2.61 | 2 | 2.64 | 2.66 | 25 | 1 | 20 | 91 | 110.619012 | 43.4434595 | 0 | 175 | 700 | 1017.6 | 333.6144 | 210 | 30 | 384 | 1.9 | 2650 | 0.384 | 2590 | 0.1288087 | 3160 | 0.221519 | 0.175 | 0.07167235 | 0.019 | 1
2483 | 1 | 3.16 | 0 | 1 | 1 | 2.57 | 2.61 | 2 | 2.64 | 2.66 | 30 | 1 | 20 | 7 | 80.41453 | 40.6975975 | 0 | 160 | 533.3333 | 1017.6 | 720.5992 | 0 | 0 | 384 | 0.9 | 2650 | 0.384 | 2590 | 0.2782236 | 3160 | 0.1687764 | 0.16 | 0 | 0.009 | 1
2484 | 1 | 3.16 | 0 | 1 | 1 | 2.57 | 2.61 | 2 | 2.64 | 2.66 | 30 | 1 | 20 | 28 | 92.2805765 | 39.1285335 | 4.87390505 | 160 | 533.3333 | 1017.6 | 720.5992 | 0 | 0 | 384 | 0.9 | 2650 | 0.384 | 2590 | 0.2782236 | 3160 | 0.1687764 | 0.16 | 0 | 0.009 | 1
2485 | 1 | 3.16 | 0 | 1 | 1 | 2.57 | 2.61 | 2 | 2.64 | 2.66 | 30 | 1 | 20 | 91 | 98.654899 | 42.2666615 | 0 | 160 | 533.3333 | 1017.6 | 720.5992 | 0 | 0 | 384 | 0.9 | 2650 | 0.384 | 2590 | 0.2782236 | 3160 | 0.1687764 | 0.16 | 0 | 0.009 | 1
2486 | 1 | 3.16 | 1 | 2.2 | 1 | 2.57 | 2.61 | 2 | 2.64 | 2.66 | 30 | 1 | 20 | 7 | 79.5319315 | 38.7362675 | 0 | 160 | 533.3333 | 1017.6 | 574.6174 | 80 | 15 | 384 | 2.9 | 2650 | 0.384 | 2590 | 0.22186 | 3160 | 0.1687764 | 0.16 | 0.03636364 | 0.029 | 1
2487 | 1 | 3.16 | 1 | 2.2 | 1 | 2.57 | 2.61 | 2 | 2.64 | 2.66 | 30 | 1 | 20 | 28 | 98.458766 | 38.834334 | 5.3348176 | 160 | 533.3333 | 1017.6 | 574.6174 | 80 | 15 | 384 | 2.9 | 2650 | 0.384 | 2590 | 0.22186 | 3160 | 0.1687764 | 0.16 | 0.03636364 | 0.029 | 1
2488 | 1 | 3.16 | 1 | 2.2 | 1 | 2.57 | 2.61 | 2 | 2.64 | 2.66 | 30 | 1 | 20 | 91 | 111.599677 | 41.580196 | 0 | 160 | 533.3333 | 1017.6 | 574.6174 | 80 | 15 | 384 | 2.9 | 2650 | 0.384 | 2590 | 0.22186 | 3160 | 0.1687764 | 0.16 | 0.03636364 | 0.029 | 1
2489 | 1 | 3.16 | 1 | 2.2 | 1 | 2.57 | 2.61 | 2 | 2.71 | 2.72 | 30 | 1 | 20 | 7 | 89.7308475 | 44.326058 | 0 | 160 | 533.3333 | 1031.7 | 582.3874 | 80 | 15 | 380 | 3 | 2715 | 0.38 | 2590 | 0.22486 | 3160 | 0.1687764 | 0.16 | 0.03636364 | 0.03 | 1
2490 | 1 | 3.16 | 1 | 2.2 | 1 | 2.57 | 2.61 | 2 | 2.71 | 2.72 | 30 | 1 | 20 | 28 | 105.0292215 | 45.6009225 | 5.7663102 | 160 | 533.3333 | 1031.7 | 582.3874 | 80 | 15 | 380 | 3 | 2715 | 0.38 | 2590 | 0.22486 | 3160 | 0.1687764 | 0.16 | 0.03636364 | 0.03 | 1
2491 | 1 | 3.16 | 1 | 2.2 | 1 | 2.57 | 2.61 | 2 | 2.71 | 2.72 | 30 | 1 | 20 | 91 | 114.6397385 | 48.5429175 | 0 | 160 | 533.3333 | 1031.7 | 582.3874 | 80 | 15 | 380 | 3 | 2715 | 0.38 | 2590 | 0.22486 | 3160 | 0.1687764 | 0.16 | 0.03636364 | 0.03 | 1
2492 | 1 | 3.16 | 1 | 2.2 | 1 | 2.57 | 2.61 | 2 | 2.61 | 2.66 | 30 | 1 | 20 | 7 | 92.574776 | 42.0705285 | 0 | 160 | 533.3333 | 980.22 | 605.6974 | 80 | 15 | 372 | 2.9 | 2635 | 0.372 | 2590 | 0.23386 | 3160 | 0.1687764 | 0.16 | 0.03636364 | 0.029 | 1
2493 | 1 | 3.16 | 1 | 2.2 | 1 | 2.57 | 2.61 | 2 | 2.61 | 2.66 | 30 | 1 | 20 | 28 | 113.168741 | 40.3053315 | 7.0019481 | 160 | 533.3333 | 980.22 | 605.6974 | 80 | 15 | 372 | 2.9 | 2635 | 0.372 | 2590 | 0.23386 | 3160 | 0.1687764 | 0.16 | 0.03636364 | 0.029 | 1
2494 | 1 | 3.16 | 1 | 2.2 | 1 | 2.57 | 2.61 | 2 | 2.61 | 2.66 | 30 | 1 | 20 | 91 | 124.2502555 | 43.2473265 | 0 | 160 | 533.3333 | 980.22 | 605.6974 | 80 | 15 | 372 | 2.9 | 2635 | 0.372 | 2590 | 0.23386 | 3160 | 0.1687764 | 0.16 | 0.03636364 | 0.029 | 1
2495 | 1 | 3.16 | 2 | 2.93 | 1 | 2.57 | 2.61 | 2 | 2.64 | 2.66 | 30 | 1 | 20 | 7 | 74.8247395 | 35.500073 | 0 | 160 | 533.3333 | 1017.6 | 573.9858 | 160 | 30 | 384 | 1.1 | 2650 | 0.384 | 2590 | 0.2216161 | 3160 | 0.1687764 | 0.16 | 0.05460751 | 0.011 | 1
2496 | 1 | 3.16 | 2 | 2.93 | 1 | 2.57 | 2.61 | 2 | 2.64 | 2.66 | 30 | 1 | 20 | 28 | 99.3413645 | 39.9130655 | 6.0997363 | 160 | 533.3333 | 1017.6 | 573.9858 | 160 | 30 | 384 | 1.1 | 2650 | 0.384 | 2590 | 0.2216161 | 3160 | 0.1687764 | 0.16 | 0.05460751 | 0.011 | 1
2497 | 1 | 3.16 | 2 | 2.93 | 1 | 2.57 | 2.61 | 2 | 2.64 | 2.66 | 30 | 1 | 20 | 91 | 107.480884 | 43.345393 | 0 | 160 | 533.3333 | 1017.6 | 573.9858 | 160 | 30 | 384 | 1.1 | 2650 | 0.384 | 2590 | 0.2216161 | 3160 | 0.1687764 | 0.16 | 0.05460751 | 0.011 | 1
2498 | 1 | 3.16 | 0 | 1 | 1 | 2.57 | 2.61 | 2 | 2.64 | 2.66 | 40 | 1 | 20 | 7 | 55.2114395 | 34.8136075 | 0 | 160 | 400 | 1017.6 | 809.1619 | 0 | 0 | 384 | 1.7 | 2650 | 0.384 | 2590 | 0.3124177 | 3160 | 0.1265823 | 0.16 | 0 | 0.017 | 1
2499 | 1 | 3.16 | 0 | 1 | 1 | 2.57 | 2.61 | 2 | 2.64 | 2.66 | 40 | 1 | 20 | 28 | 68.254284 | 36.1865385 | 4.5502856 | 160 | 400 | 1017.6 | 809.1619 | 0 | 0 | 384 | 1.7 | 2650 | 0.384 | 2590 | 0.3124177 | 3160 | 0.1265823 | 0.16 | 0 | 0.017 | 1
2500 | 1 | 3.16 | 0 | 1 | 1 | 2.57 | 2.61 | 2 | 2.64 | 2.66 | 40 | 1 | 20 | 91 | 75.118939 | 38.7362675 | 0 | 160 | 400 | 1017.6 | 809.1619 | 0 | 0 | 384 | 1.7 | 2650 | 0.384 | 2590 | 0.3124177 | 3160 | 0.1265823 | 0.16 | 0 | 0.017 | 1
2501 | 1 | 3.16 | 1 | 2.2 | 2 | 2.62 | 2.63 | 2 | 2.63 | 2.63 | 24.6 | 5 | 0 | 0 | 116.9933345 | 39.1285335 | 4.7660319 | 123 | 500 | 946.8 | 725.811 | 115 | 23 | 360 | 3 | 2630 | 0.36 | 2625 | 0.2764994 | 3160 | 0.1582278 | 0.123 | 0.05227273 | 0.03 | 1
2502 | 1 | 3.16 | 1 | 2.2 | 2 | 2.62 | 2.63 | 2 | 2.63 | 2.63 | 24.6 | 1 | 20 | 28 | 126.0154525 | 38.7362675 | 4.8052585 | 123 | 500 | 946.8 | 725.811 | 115 | 23 | 360 | 3 | 2630 | 0.36 | 2625 | 0.2764994 | 3160 | 0.1582278 | 0.123 | 0.05227273 | 0.03 | 1
2503 | 1 | 3.16 | 1 | 2.2 | 2 | 2.62 | 2.63 | 2 | 2.63 | 2.63 | 24.6 | 1 | 20 | 91 | 140.235095 | 41.0898635 | 5.2171378 | 123 | 500 | 946.8 | 725.811 | 115 | 23 | 360 | 3 | 2630 | 0.36 | 2625 | 0.2764994 | 3160 | 0.1582278 | 0.123 | 0.05227273 | 0.03 | 1
2504 | 1 | 3.16 | 1 | 2.2 | 2 | 2.62 | 2.63 | 2 | 2.63 | 2.63 | 24.6 | 5 | 0 | 0 | 166.8111165 | 39.7169325 | 5.97224985 | 123 | 500 | 946.8 | 725.811 | 115 | 23 | 360 | 3 | 2630 | 0.36 | 2625 | 0.2764994 | 3160 | 0.1582278 | 0.123 | 0.05227273 | 0.03 | 1
2505 | 1 | 3.16 | 1 | 2.2 | 2 | 2.62 | 2.63 | 2 | 2.63 | 2.63 | 27.6 | 5 | 0 | 0 | 99.7336305 | 36.873004 | 5.61921045 | 138 | 500 | 973.1 | 724.0212 | 83.5 | 16.7 | 370 | 2 | 2630 | 0.37 | 2625 | 0.2758176 | 3160 | 0.1582278 | 0.138 | 0.03795455 | 0.02 | 1
2506 | 1 | 3.16 | 1 | 2.2 | 2 | 2.62 | 2.63 | 2 | 2.63 | 2.63 | 27.6 | 1 | 20 | 28 | 120.3275955 | 39.3246665 | 5.57998385 | 138 | 500 | 973.1 | 724.0212 | 83.5 | 16.7 | 370 | 2 | 2630 | 0.37 | 2625 | 0.2758176 | 3160 | 0.1582278 | 0.138 | 0.03795455 | 0.02 | 1
2507 | 1 | 3.16 | 1 | 2.2 | 2 | 2.62 | 2.63 | 2 | 2.63 | 2.63 | 27.6 | 1 | 20 | 91 | 131.016844 | 40.3053315 | 5.52114395 | 138 | 500 | 973.1 | 724.0212 | 83.5 | 16.7 | 370 | 2 | 2630 | 0.37 | 2625 | 0.2758176 | 3160 | 0.1582278 | 0.138 | 0.03795455 | 0.02 | 1
2508 | 1 | 3.16 | 1 | 2.2 | 2 | 2.62 | 2.63 | 2 | 2.63 | 2.63 | 27.6 | 5 | 0 | 0 | 140.235095 | 42.0705285 | 6.01147645 | 138 | 500 | 973.1 | 724.0212 | 83.5 | 16.7 | 370 | 2 | 2630 | 0.37 | 2625 | 0.2758176 | 3160 | 0.1582278 | 0.138 | 0.03795455 | 0.02 | 1
2509 | 1 | 3.16 | 0 | 1 | 2 | 2.62 | 2.63 | 2 | 2.63 | 2.63 | 33.9 | 5 | 0 | 0 | 41.6782625 | 31.773546 | 3.0596748 | 149 | 439.528 | 1017.81 | 800.3857 | 0 | 0 | 387 | 2 | 2630 | 0.387 | 2625 | 0.3049089 | 3160 | 0.1390911 | 0.149 | 0 | 0.02 | 1
2510 | 1 | 3.16 | 0 | 1 | 2 | 2.62 | 2.63 | 2 | 2.63 | 2.63 | 33.9 | 1 | 20 | 28 | 76.7860695 | 39.9130655 | 4.8248718 | 149 | 439.528 | 1017.81 | 800.3857 | 0 | 0 | 387 | 2 | 2630 | 0.387 | 2625 | 0.3049089 | 3160 | 0.1390911 | 0.149 | 0 | 0.02 | 1
2511 | 1 | 3.16 | 0 | 1 | 2 | 2.62 | 2.63 | 2 | 2.63 | 2.63 | 33.9 | 1 | 20 | 91 | 87.9656505 | 42.168595 | 5.4132708 | 149 | 439.528 | 1017.81 | 800.3857 | 0 | 0 | 387 | 2 | 2630 | 0.387 | 2625 | 0.3049089 | 3160 | 0.1390911 | 0.149 | 0 | 0.02 | 1
2512 | 1 | 3.16 | 0 | 1 | 2 | 2.62 | 2.63 | 2 | 2.63 | 2.63 | 33.9 | 5 | 0 | 0 | 78.845466 | 36.284605 | 5.71727695 | 149 | 439.528 | 1017.81 | 800.3857 | 0 | 0 | 387 | 2 | 2630 | 0.387 | 2625 | 0.3049089 | 3160 | 0.1390911 | 0.149 | 0 | 0.02 | 1
2513 | 1 | 3.16 | 0 | 1 | 7 | 2.58 | 2.62 | 2 | 2.62 | 2.650392 | 66.4 | 1 | 20 | 25 | 25.693423 | 32.558078 | 0 | 170 | 256.0241 | 972.387324 | 883.9473 | 0 | 0 | 369 | 4 | 2635.196 | 0.369 | 2600 | 0.3399797 | 3160 | 0.08102028 | 0.17 | 0 | 0.04 | 1
2514 | 1 | 3.16 | 0 | 1 | 7 | 2.58 | 2.62 | 2 | 2.62 | 2.650392 | 66.4 | 4 | 20 | 23 | 23.732093 | 27.3605535 | 0 | 170 | 256.0241 | 972.387324 | 883.9473 | 0 | 0 | 369 | 4 | 2635.196 | 0.369 | 2600 | 0.3399797 | 3160 | 0.08102028 | 0.17 | 0 | 0.04 | 1
2515 | 1 | 3.16 | 0 | 1 | 7 | 2.58 | 2.62 | 2 | 2.62 | 2.650392 | 50.7 | 1 | 20 | 28 | 37.1672035 | 34.6174745 | 0 | 170 | 335.3057 | 990.833696 | 800.5155 | 0 | 0 | 376 | 4 | 2635.196 | 0.376 | 2600 | 0.3078906 | 3160 | 0.1061094 | 0.17 | 0 | 0.04 | 1
2516 | 1 | 3.16 | 0 | 1 | 7 | 2.58 | 2.62 | 2 | 2.62 | 2.650392 | 50.7 | 4 | 20 | 26 | 35.9904055 | 33.538743 | 0 | 170 | 335.3057 | 990.833696 | 800.5155 | 0 | 0 | 376 | 4 | 2635.196 | 0.376 | 2600 | 0.3078906 | 3160 | 0.1061094 | 0.17 | 0 | 0.04 | 1
2517 | 1 | 3.16 | 0 | 1 | 7 | 2.58 | 2.62 | 2 | 2.62 | 2.650392 | 45.2 | 1 | 20 | 27 | 45.698989 | 37.657536 | 0 | 170 | 376.1062 | 990.833696 | 766.9455 | 0 | 0 | 376 | 4 | 2635.196 | 0.376 | 2600 | 0.2949791 | 3160 | 0.1190209 | 0.17 | 0 | 0.04 | 1
2518 | 1 | 3.16 | 0 | 1 | 7 | 2.58 | 2.62 | 2 | 2.62 | 2.650392 | 45.2 | 4 | 20 | 25 | 45.11059 | 34.715541 | 0 | 170 | 376.1062 | 990.833696 | 766.9455 | 0 | 0 | 376 | 4 | 2635.196 | 0.376 | 2600 | 0.2949791 | 3160 | 0.1190209 | 0.17 | 0 | 0.04 | 1
2519 | 1 | 3.16 | 0 | 1 | 7 | 2.58 | 2.62 | 3 | 1.29 | 1.41126 | 45.6 | 1 | 20 | 26 | 39.1285335 | 19.3191005 | 0 | 170 | 372.807 | 526.7457 | 733.26 | 0 | 0 | 390 | 4 | 1350.63 | 0.39 | 2600 | 0.2820231 | 3160 | 0.1179769 | 0.17 | 0 | 0.04 | 1
2520 | 1 | 3.16 | 0 | 1 | 7 | 2.58 | 2.62 | 3 | 1.29 | 1.41126 | 45.6 | 4 | 20 | 23 | 39.5207995 | 19.417167 | 0 | 170 | 372.807 | 526.7457 | 733.26 | 0 | 0 | 390 | 4 | 1350.63 | 0.39 | 2600 | 0.2820231 | 3160 | 0.1179769 | 0.17 | 0 | 0.04 | 1
2521 | 1 | 3.16 | 0 | 1 | 7 | 2.58 | 2.62 | 2 | 2.62 | 2.650392 | 35 | 1 | 20 | 41 | 72.961476 | 41.8743955 | 0 | 170 | 485.7143 | 988.1985 | 679.3617 | 0 | 0 | 375 | 4 | 2635.196 | 0.375 | 2600 | 0.2612929 | 3160 | 0.1537071 | 0.17 | 0 | 0.04 | 1
2522 | 1 | 3.16 | 0 | 1 | 7 | 2.58 | 2.62 | 2 | 2.62 | 2.650392 | 27 | 1 | 20 | 44 | 84.8275225 | 44.6202575 | 0 | 170 | 629.6296 | 964.481736 | 584.3503 | 0 | 0 | 366 | 4 | 2635.196 | 0.366 | 2600 | 0.2247501 | 3160 | 0.1992499 | 0.17 | 0 | 0.04 | 1
2523 | 4 | 2.97 | 0 | 1 | 7 | 2.61 | 2.649933 | 2 | 2.7 | 2.71026 | 23 | 1 | 20 | 7 | 72.765343 | 45.7186023 | 0 | 150 | 652.1739 | 1022.53914 | 624.3878 | 0 | 0 | 378 | 1.5 | 2705.13 | 0.378 | 2629.9665 | 0.2374128 | 2970 | 0.2195872 | 0.15 | 0 | 0.015 | 1
2524 | 4 | 2.97 | 1 | 2.2 | 7 | 2.61 | 2.649933 | 2 | 2.7 | 2.71026 | 23 | 1 | 20 | 7 | 79.826131 | 45.31652965 | 0 | 150 | 652.1739 | 1022.53914 | 546.4243 | 65.21739 | 10 | 378 | 1.5 | 2705.13 | 0.378 | 2629.9665 | 0.2077686 | 2970 | 0.2195872 | 0.15 | 0.02964427 | 0.015 | 1
2525 | 4 | 2.97 | 1 | 2.2 | 7 | 2.61 | 2.649933 | 2 | 2.7 | 2.71026 | 23 | 1 | 20 | 7 | 72.176944 | 44.522191 | 0 | 150 | 652.1739 | 1022.53914 | 546.4243 | 65.21739 | 10 | 378 | 1.5 | 2705.13 | 0.378 | 2629.9665 | 0.2077686 | 2970 | 0.2195872 | 0.15 | 0.02964427 | 0.015 | 1
2526 | 4 | 2.97 | 0 | 1 | 7 | 2.61 | 2.649933 | 2 | 2.7 | 2.71026 | 28 | 1 | 20 | 7 | 66.68522 | 46.27758135 | 0 | 150 | 535.7143 | 1060.41096 | 690.6945 | 0 | 0 | 392 | 1.5 | 2705.13 | 0.392 | 2629.9665 | 0.2626248 | 2970 | 0.1803752 | 0.15 | 0 | 0.015 | 1
2527 | 4 | 2.97 | 1 | 2.2 | 7 | 2.61 | 2.649933 | 2 | 2.7 | 2.71026 | 28 | 1 | 20 | 7 | 70.3136805 | 44.84581045 | 0 | 150 | 535.7143 | 1060.41096 | 626.6531 | 53.57143 | 10 | 392 | 1.5 | 2705.13 | 0.392 | 2629.9665 | 0.2382742 | 2970 | 0.1803752 | 0.15 | 0.02435065 | 0.015 | 1
2528 | 4 | 2.97 | 1 | 2.2 | 7 | 2.61 | 2.649933 | 2 | 2.7 | 2.71026 | 28 | 1 | 20 | 7 | 67.862018 | 44.47315775 | 0 | 150 | 535.7143 | 1060.41096 | 626.6531 | 53.57143 | 10 | 392 | 1.5 | 2705.13 | 0.392 | 2629.9665 | 0.2382742 | 2970 | 0.1803752 | 0.15 | 0.02435065 | 0.015 | 1
2529 | 4 | 2.97 | 1 | 2.1 | 7 | 2.61 | 2.649933 | 2 | 2.7 | 2.71026 | 28 | 1 | 20 | 7 | 63.939358 | 41.8351689 | 0 | 150 | 535.7143 | 1060.41096 | 623.6035 | 53.57143 | 10 | 392 | 1.5 | 2705.13 | 0.392 | 2629.9665 | 0.2371146 | 2970 | 0.1803752 | 0.15 | 0.0255102 | 0.015 | 1
2530 | 4 | 2.97 | 1 | 2.1 | 7 | 2.61 | 2.649933 | 2 | 2.7 | 2.71026 | 28 | 1 | 20 | 7 | 66.5871535 | 42.53144105 | 0 | 150 | 535.7143 | 1060.41096 | 623.6035 | 53.57143 | 10 | 392 | 1.5 | 2705.13 | 0.392 | 2629.9665 | 0.2371146 | 2970 | 0.1803752 | 0.15 | 0.0255102 | 0.015 | 1
2531 | 4 | 2.97 | 0 | 1 | 7 | 2.61 | 2.649933 | 2 | 2.7 | 2.71026 | 33 | 1 | 20 | 7 | 58.643767 | 44.3064447 | 0 | 150 | 454.5455 | 1076.64174 | 746.7905 | 0 | 0 | 398 | 1.5 | 2705.13 | 0.398 | 2629.9665 | 0.2839544 | 2970 | 0.1530456 | 0.15 | 0 | 0.015 | 1
2532 | 4 | 2.97 | 1 | 2.2 | 7 | 2.61 | 2.649933 | 2 | 2.7 | 2.71026 | 33 | 1 | 20 | 7 | 59.3302325 | 42.2666615 | 0 | 150 | 454.5455 | 1076.64174 | 692.4524 | 45.45455 | 10 | 398 | 1.5 | 2705.13 | 0.398 | 2629.9665 | 0.2632932 | 2970 | 0.1530456 | 0.15 | 0.02066116 | 0.015 | 1
2533 | 4 | 2.97 | 1 | 2.2 | 7 | 2.61 | 2.649933 | 2 | 2.7 | 2.71026 | 33 | 1 | 20 | 7 | 54.91724 | 40.13861845 | 0 | 150 | 454.5455 | 1076.64174 | 692.4524 | 45.45455 | 10 | 398 | 1.5 | 2705.13 | 0.398 | 2629.9665 | 0.2632932 | 2970 | 0.1530456 | 0.15 | 0.02066116 | 0.015 | 1
2534 | 4 | 2.97 | 0 | 1 | 7 | 2.61 | 2.649933 | 2 | 2.7 | 2.71026 | 40 | 1 | 20 | 7 | 45.0125235 | 39.47176625 | 0 | 150 | 375 | 1052.29557 | 840.8986 | 0 | 0 | 389 | 1.5 | 2705.13 | 0.389 | 2629.9665 | 0.3197374 | 2970 | 0.1262626 | 0.15 | 0 | 0.015 | 1
2535 | 4 | 2.97 | 1 | 2.2 | 7 | 2.61 | 2.649933 | 2 | 2.7 | 2.71026 | 40 | 1 | 20 | 7 | 43.14926 | 37.7163759 | 0 | 150 | 375 | 1052.29557 | 796.0696 | 37.5 | 10 | 389 | 1.5 | 2705.13 | 0.389 | 2629.9665 | 0.3026919 | 2970 | 0.1262626 | 0.15 | 0.01704545 | 0.015 | 1
2536 | 4 | 2.97 | 1 | 2.2 | 7 | 2.61 | 2.649933 | 2 | 2.7 | 2.71026 | 40 | 1 | 20 | 7 | 45.7970555 | 38.4224547 | 0 | 150 | 375 | 1052.29557 | 796.0696 | 37.5 | 10 | 389 | 1.5 | 2705.13 | 0.389 | 2629.9665 | 0.3026919 | 2970 | 0.1262626 | 0.15 | 0.01704545 | 0.015 | 1
2537 | 4 | 2.97 | 0 | 1 | 7 | 2.61 | 2.649933 | 2 | 2.7 | 2.71026 | 23 | 1 | 20 | 28 | 100.02783 | 52.00466495 | 0 | 150 | 652.1739 | 1022.53914 | 624.3878 | 0 | 0 | 378 | 1.5 | 2705.13 | 0.378 | 2629.9665 | 0.2374128 | 2970 | 0.2195872 | 0.15 | 0 | 0.015 | 1
2538 | 4 | 2.97 | 1 | 2.2 | 7 | 2.61 | 2.649933 | 2 | 2.7 | 2.71026 | 23 | 1 | 20 | 28 | 112.580342 | 50.92593345 | 0 | 150 | 652.1739 | 1022.53914 | 546.4243 | 65.21739 | 10 | 378 | 1.5 | 2705.13 | 0.378 | 2629.9665 | 0.2077686 | 2970 | 0.2195872 | 0.15 | 0.02964427 | 0.015 | 1
2539 | 4 | 2.97 | 1 | 2.2 | 7 | 2.61 | 2.649933 | 2 | 2.7 | 2.71026 | 23 | 1 | 20 | 28 | 107.677017 | 49.41570935 | 0 | 150 | 652.1739 | 1022.53914 | 546.4243 | 65.21739 | 10 | 378 | 1.5 | 2705.13 | 0.378 | 2629.9665 | 0.2077686 | 2970 | 0.2195872 | 0.15 | 0.02964427 | 0.015 | 1
2540 | 4 | 2.97 | 0 | 1 | 7 | 2.61 | 2.649933 | 2 | 2.7 | 2.71026 | 28 | 1 | 20 | 28 | 80.5125965 | 47.47399265 | 0 | 150 | 535.7143 | 1060.41096 | 690.6945 | 0 | 0 | 392 | 1.5 | 2705.13 | 0.392 | 2629.9665 | 0.2626248 | 2970 | 0.1803752 | 0.15 | 0 | 0.015 | 1
2541 | 4 | 2.97 | 1 | 2.2 | 7 | 2.61 | 2.649933 | 2 | 2.7 | 2.71026 | 28 | 1 | 20 | 28 | 97.5761675 | 48.9547968 | 0 | 150 | 535.7143 | 1060.41096 | 626.6531 | 53.57143 | 10 | 392 | 1.5 | 2705.13 | 0.392 | 2629.9665 | 0.2382742 | 2970 | 0.1803752 | 0.15 | 0.02435065 | 0.015 | 1
2542 | 4 | 2.97 | 1 | 2.2 | 7 | 2.61 | 2.649933 | 2 | 2.7 | 2.71026 | 28 | 1 | 20 | 28 | 94.8303055 | 48.61156405 | 0 | 150 | 535.7143 | 1060.41096 | 626.6531 | 53.57143 | 10 | 392 | 1.5 | 2705.13 | 0.392 | 2629.9665 | 0.2382742 | 2970 | 0.1803752 | 0.15 | 0.02435065 | 0.015 | 1
2543 | 4 | 2.97 | 1 | 2.1 | 7 | 2.61 | 2.649933 | 2 | 2.7 | 2.71026 | 28 | 1 | 20 | 28 | 85.513988 | 46.875787 | 0 | 150 | 535.7143 | 1060.41096 | 623.6035 | 53.57143 | 10 | 392 | 1.5 | 2705.13 | 0.392 | 2629.9665 | 0.2371146 | 2970 | 0.1803752 | 0.15 | 0.0255102 | 0.015 | 1
2544 | 4 | 2.97 | 1 | 2.1 | 7 | 2.61 | 2.649933 | 2 | 2.7 | 2.71026 | 28 | 1 | 20 | 28 | 85.906254 | 46.31680795 | 0 | 150 | 535.7143 | 1060.41096 | 623.6035 | 53.57143 | 10 | 392 | 1.5 | 2705.13 | 0.392 | 2629.9665 | 0.2371146 | 2970 | 0.1803752 | 0.15 | 0.0255102 | 0.015 | 1
2545 | 4 | 2.97 | 0 | 1 | 7 | 2.61 | 2.649933 | 2 | 2.7 | 2.71026 | 33 | 1 | 20 | 28 | 69.038816 | 45.8755087 | 0 | 150 | 454.5455 | 1076.64174 | 746.7905 | 0 | 0 | 398 | 1.5 | 2705.13 | 0.398 | 2629.9665 | 0.2839544 | 2970 | 0.1530456 | 0.15 | 0 | 0.015 | 1
2546 | 4 | 2.97 | 1 | 2.2 | 7 | 2.61 | 2.649933 | 2 | 2.7 | 2.71026 | 33 | 1 | 20 | 28 | 79.433865 | 46.4050678 | 0 | 150 | 454.5455 | 1076.64174 | 692.4524 | 45.45455 | 10 | 398 | 1.5 | 2705.13 | 0.398 | 2629.9665 | 0.2632932 | 2970 | 0.1530456 | 0.15 | 0.02066116 | 0.015 | 1
2547 | 4 | 2.97 | 1 | 2.2 | 7 | 2.61 | 2.649933 | 2 | 2.7 | 2.71026 | 33 | 1 | 20 | 28 | 79.826131 | 46.9542402 | 0 | 150 | 454.5455 | 1076.64174 | 692.4524 | 45.45455 | 10 | 398 | 1.5 | 2705.13 | 0.398 | 2629.9665 | 0.2632932 | 2970 | 0.1530456 | 0.15 | 0.02066116 | 0.015 | 1
2548 | 4 | 2.97 | 0 | 1 | 7 | 2.61 | 2.649933 | 2 | 2.7 | 2.71026 | 40 | 1 | 20 | 28 | 57.3689025 | 41.78613565 | 0 | 150 | 375 | 1052.29557 | 840.8986 | 0 | 0 | 389 | 1.5 | 2705.13 | 0.389 | 2629.9665 | 0.3197374 | 2970 | 0.1262626 | 0.15 | 0 | 0.015 | 1
2549 | 4 | 2.97 | 1 | 2.2 | 7 | 2.61 | 2.649933 | 2 | 2.7 | 2.71026 | 40 | 1 | 20 | 28 | 64.2335575 | 42.4039546 | 0 | 150 | 375 | 1052.29557 | 796.0696 | 37.5 | 10 | 389 | 1.5 | 2705.13 | 0.389 | 2629.9665 | 0.3026919 | 2970 | 0.1262626 | 0.15 | 0.01704545 | 0.015 | 1
2550 | 4 | 2.97 | 1 | 2.2 | 7 | 2.61 | 2.649933 | 2 | 2.7 | 2.71026 | 40 | 1 | 20 | 28 | 65.900688 | 43.76707895 | 0 | 150 | 375 | 1052.29557 | 796.0696 | 37.5 | 10 | 389 | 1.5 | 2705.13 | 0.389 | 2629.9665 | 0.3026919 | 2970 | 0.1262626 | 0.15 | 0.01704545 | 0.015 | 1
2551 | 1 | 3.16 | 0 | 1 | 5 | 2.59 | 2.62 | 2 | 2.624 | 2.64 | 30 | 1 | 20 | 28 | 90.809579 | 38.9324005 | 5.7859235 | 160 | 533.3333 | 947.52 | 753.4276 | 0 | 0 | 360 | 2.2 | 2632 | 0.36 | 2605 | 0.2892236 | 3160 | 0.1687764 | 0.16 | 0 | 0.022 | 1
2552 | 1 | 3.16 | 1 | 2.2 | 5 | 2.59 | 2.62 | 2 | 2.624 | 2.64 | 30 | 1 | 20 | 28 | 106.892485 | 39.618866 | 5.81534345 | 160 | 533.3333 | 947.52 | 690.276 | 53.33333 | 10 | 360 | 2.2 | 2632 | 0.36 | 2605 | 0.2649812 | 3160 | 0.1687764 | 0.16 | 0.02424242 | 0.022 | 1
2553 | 1 | 3.16 | 4 | 2.52 | 5 | 2.59 | 2.62 | 2 | 2.624 | 2.64 | 30 | 1 | 20 | 28 | 95.8109705 | 38.7362675 | 5.91340995 | 160 | 533.3333 | 947.52 | 700.9003 | 53.33333 | 10 | 360 | 2.1 | 2632 | 0.36 | 2605 | 0.2690596 | 3160 | 0.1687764 | 0.16 | 0.02116402 | 0.021 | 1
2554 | 1 | 3.16 | 4 | 2.52 | 5 | 2.59 | 2.62 | 2 | 2.624 | 2.64 | 30 | 1 | 20 | 28 | 96.2032365 | 38.638201 | 5.88399 | 160 | 533.3333 | 947.52 | 698.2953 | 53.33333 | 10 | 360 | 2.2 | 2632 | 0.36 | 2605 | 0.2680596 | 3160 | 0.1687764 | 0.16 | 0.02116402 | 0.022 | 1
2555 | 1 | 3.16 | 4 | 2.52 | 5 | 2.59 | 2.62 | 2 | 2.624 | 2.64 | 30 | 1 | 20 | 28 | 100.812362 | 39.2266 | 6.080123 | 160 | 533.3333 | 947.52 | 700.9003 | 53.33333 | 10 | 360 | 2.1 | 2632 | 0.36 | 2605 | 0.2690596 | 3160 | 0.1687764 | 0.16 | 0.02116402 | 0.021 | 1
2556 | 1 | 3.16 | 4 | 2.52 | 5 | 2.59 | 2.62 | 2 | 2.624 | 2.64 | 30 | 1 | 20 | 28 | 108.3634825 | 38.9324005 | 6.5508422 | 160 | 533.3333 | 947.52 | 695.6903 | 53.33333 | 10 | 360 | 2.3 | 2632 | 0.36 | 2605 | 0.2670596 | 3160 | 0.1687764 | 0.16 | 0.02116402 | 0.023 | 1
2557 | 1 | 3.16 | 1 | 2.2 | 5 | 2.59 | 2.62 | 2 | 2.624 | 2.64 | 30 | 1 | 20 | 28 | 101.98916 | 39.1285335 | 6.07031635 | 160 | 533.3333 | 947.52 | 616.7045 | 106.6667 | 20 | 360 | 2.6 | 2632 | 0.36 | 2605 | 0.2367388 | 3160 | 0.1687764 | 0.16 | 0.04848485 | 0.026 | 1
2558 | 1 | 3.16 | 4 | 2.52 | 5 | 2.59 | 2.62 | 2 | 2.624 | 2.64 | 30 | 1 | 20 | 28 | 91.4960445 | 37.3633365 | 5.3348176 | 160 | 533.3333 | 947.52 | 640.558 | 106.6667 | 20 | 360 | 2.3 | 2632 | 0.36 | 2605 | 0.2458956 | 3160 | 0.1687764 | 0.16 | 0.04232804 | 0.023 | 1
2559 | 1 | 3.16 | 4 | 2.52 | 5 | 2.59 | 2.62 | 2 | 2.624 | 2.64 | 30 | 1 | 20 | 28 | 96.2032365 | 38.245935 | 6.0016698 | 160 | 533.3333 | 947.52 | 637.953 | 106.6667 | 20 | 360 | 2.4 | 2632 | 0.36 | 2605 | 0.2448956 | 3160 | 0.1687764 | 0.16 | 0.04232804 | 0.024 | 1
2560 | 1 | 3.16 | 4 | 2.52 | 5 | 2.59 | 2.62 | 2 | 2.624 | 2.64 | 30 | 1 | 20 | 28 | 99.831697 | 38.245935 | 6.30567595 | 160 | 533.3333 | 947.52 | 643.163 | 106.6667 | 20 | 360 | 2.2 | 2632 | 0.36 | 2605 | 0.2468956 | 3160 | 0.1687764 | 0.16 | 0.04232804 | 0.022 | 1
2561 | 1 | 3.16 | 0 | 1 | 5 | 2.59 | 2.62 | 2 | 2.624 | 2.64 | 25 | 1 | 20 | 28 | 104.735022 | 39.7169325 | 6.3547092 | 160 | 640 | 947.52 | 673.3101 | 0 | 0 | 360 | 1.9 | 2632 | 0.36 | 2605 | 0.2584684 | 3160 | 0.2025316 | 0.16 | 0 | 0.019 | 1
2562 | 1 | 3.16 | 1 | 2.2 | 5 | 2.59 | 2.62 | 2 | 2.624 | 2.64 | 25 | 1 | 20 | 28 | 117.6798 | 40.207265 | 5.89379665 | 160 | 640 | 947.52 | 589.7132 | 64 | 10 | 360 | 2.2 | 2632 | 0.36 | 2605 | 0.2263774 | 3160 | 0.2025316 | 0.16 | 0.02909091 | 0.022 | 1
2563 | 1 | 3.16 | 4 | 2.52 | 5 | 2.59 | 2.62 | 2 | 2.624 | 2.64 | 25 | 1 | 20 | 28 | 109.442214 | 39.9130655 | 5.54075725 | 160 | 640 | 947.52 | 609.7563 | 64 | 10 | 360 | 1.8 | 2632 | 0.36 | 2605 | 0.2340715 | 3160 | 0.2025316 | 0.16 | 0.02539683 | 0.018 | 1
2564 | 1 | 3.16 | 4 | 2.52 | 5 | 2.59 | 2.62 | 2 | 2.624 | 2.64 | 25 | 1 | 20 | 28 | 112.384209 | 40.1091985 | 5.79573015 | 160 | 640 | 947.52 | 601.9413 | 64 | 10 | 360 | 2.1 | 2632 | 0.36 | 2605 | 0.2310715 | 3160 | 0.2025316 | 0.16 | 0.02539683 | 0.021 | 1
2565 | 1 | 3.16 | 4 | 2.52 | 5 | 2.59 | 2.62 | 2 | 2.624 | 2.64 | 25 | 1 | 20 | 28 | 114.8358715 | 40.207265 | 6.0997363 | 160 | 640 | 947.52 | 612.3613 | 64 | 10 | 360 | 1.7 | 2632 | 0.36 | 2605 | 0.2350715 | 3160 | 0.2025316 | 0.16 | 0.02539683 | 0.017 | 1
2566 | 1 | 3.16 | 4 | 2.52 | 5 | 2.59 | 2.62 | 2 | 2.624 | 2.64 | 25 | 1 | 20 | 28 | 114.8358715 | 40.599531 | 6.38412915 | 160 | 640 | 947.52 | 594.1263 | 64 | 10 | 360 | 2.4 | 2632 | 0.36 | 2605 | 0.2280715 | 3160 | 0.2025316 | 0.16 | 0.02539683 | 0.024 | 1
2567 | 1 | 3.16 | 1 | 2.2 | 5 | 2.59 | 2.62 | 2 | 2.624 | 2.64 | 25 | 1 | 20 | 28 | 116.4049355 | 38.638201 | 6.22722275 | 160 | 640 | 947.52 | 493.0914 | 128 | 20 | 360 | 3 | 2632 | 0.36 | 2605 | 0.1892865 | 3160 | 0.2025316 | 0.16 | 0.05818182 | 0.03 | 1
2568 | 1 | 3.16 | 4 | 2.52 | 5 | 2.59 | 2.62 | 2 | 2.624 | 2.64 | 25 | 1 | 20 | 28 | 116.4049355 | 39.030467 | 6.1389629 | 160 | 640 | 947.52 | 540.9926 | 128 | 20 | 360 | 1.9 | 2632 | 0.36 | 2605 | 0.2076747 | 3160 | 0.2025316 | 0.16 | 0.05079365 | 0.019 | 1
2569 | 1 | 3.16 | 4 | 2.52 | 5 | 2.59 | 2.62 | 2 | 2.624 | 2.64 | 25 | 1 | 20 | 28 | 116.4049355 | 39.2266 | 6.1193496 | 160 | 640 | 947.52 | 540.9926 | 128 | 20 | 360 | 1.9 | 2632 | 0.36 | 2605 | 0.2076747 | 3160 | 0.2025316 | 0.16 | 0.05079365 | 0.019 | 1
2570 | 1 | 3.16 | 4 | 2.52 | 5 | 2.59 | 2.62 | 2 | 2.624 | 2.64 | 25 | 1 | 20 | 28 | 116.4049355 | 39.814999 | 6.0016698 | 160 | 640 | 947.52 | 538.3876 | 128 | 20 | 360 | 2 | 2632 | 0.36 | 2605 | 0.2066747 | 3160 | 0.2025316 | 0.16 | 0.05079365 | 0.02 | 1
2571 | 1 | 3.15 | 0 | 1 | 1 | 2.54 | 2.59 | 2 | 2.683 | 2.7 | 20 | 1 | 20 | 7 | 70.7059465 | 35.7942725 | 5.07003805 | 140 | 700 | 1036.2275 | 648.375 | 0 | 0 | 385 | 0 | 2691.5 | 0.385 | 2565 | 0.2527778 | 3150 | 0.2222222 | 0.14 | 0 | 0 | 1
2572 | 1 | 3.15 | 2 | 2.91 | 1 | 2.54 | 2.59 | 2 | 2.683 | 2.7 | 20 | 1 | 20 | 7 | 73.549875 | 37.1672035 | 4.7268053 | 140 | 700 | 1049.685 | 283.4398 | 350 | 50 | 390 | 1.7 | 2691.5 | 0.39 | 2565 | 0.1105029 | 3150 | 0.2222222 | 0.14 | 0.1202749 | 0.017 | 1
2573 | 1 | 3.15 | 0 | 1 | 1 | 2.54 | 2.59 | 2 | 2.683 | 2.7 | 25 | 1 | 20 | 7 | 76.9822025 | 38.049802 | 5.14849125 | 150 | 600 | 1036.2275 | 660.5486 | 0 | 0 | 385 | 1.7 | 2691.5 | 0.385 | 2565 | 0.2575238 | 3150 | 0.1904762 | 0.15 | 0 | 0.017 | 1
2574 | 1 | 3.15 | 2 | 2.91 | 1 | 2.54 | 2.59 | 2 | 2.683 | 2.7 | 25 | 1 | 20 | 7 | 75.903471 | 37.853669 | 5.3740442 | 150 | 600 | 1036.2275 | 507.0188 | 180 | 30 | 385 | 1.5 | 2691.5 | 0.385 | 2565 | 0.1976681 | 3150 | 0.1904762 | 0.15 | 0.06185567 | 0.015 | 1
2575 | 1 | 3.15 | 2 | 2.91 | 1 | 2.54 | 2.59 | 2 | 2.683 | 2.7 | 25 | 1 | 20 | 7 | 78.060934 | 38.3440015 | 5.24655775 | 150 | 600 | 1036.2275 | 509.5838 | 180 | 30 | 385 | 1.4 | 2691.5 | 0.385 | 2565 | 0.1986681 | 3150 | 0.1904762 | 0.15 | 0.06185567 | 0.014 | 1
2576 | 1 | 3.15 | 2 | 2.91 | 1 | 2.54 | 2.59 | 2 | 2.683 | 2.7 | 25 | 1 | 20 | 7 | 76.295737 | 37.069137 | 5.40346415 | 150 | 600 | 1046.9935 | 396.1156 | 300 | 50 | 389 | 1.3 | 2691.5 | 0.389 | 2565 | 0.154431 | 3150 | 0.1904762 | 0.15 | 0.1030928 | 0.013 | 1
2577 | 1 | 3.15 | 2 | 2.91 | 1 | 2.54 | 2.59 | 2 | 2.683 | 2.7 | 25 | 1 | 20 | 7 | 74.922806 | 37.1672035 | 5.36423755 | 150 | 600 | 1046.9935 | 396.1156 | 300 | 50 | 389 | 1.3 | 2691.5 | 0.389 | 2565 | 0.154431 | 3150 | 0.1904762 | 0.15 | 0.1030928 | 0.013 | 1
2578 | 1 | 3.15 | 2 | 2.91 | 1 | 2.54 | 2.59 | 2 | 2.683 | 2.7 | 25 | 1 | 20 | 7 | 61.0954295 | 32.8522775 | 4.01091985 | 150 | 600 | 1060.451 | 282.6474 | 420 | 70 | 394 | 1.1 | 2691.5 | 0.394 | 2565 | 0.1101939 | 3150 | 0.1904762 | 0.15 | 0.1443299 | 0.011 | 1
2579 | 1 | 3.15 | 2 | 2.91 | 1 | 2.54 | 2.59 | 2 | 2.683 | 2.7 | 25 | 1 | 20 | 7 | 63.2528925 | 33.6368095 | 4.28550605 | 150 | 600 | 1060.451 | 282.6474 | 420 | 70 | 394 | 1.1 | 2691.5 | 0.394 | 2565 | 0.1101939 | 3150 | 0.1904762 | 0.15 | 0.1443299 | 0.011 | 1
2580 | 1 | 3.15 | 0 | 1 | 1 | 2.54 | 2.59 | 2 | 2.683 | 2.7 | 30 | 1 | 20 | 7 | 64.72389 | 35.2058735 | 4.67777205 | 175 | 583.3333 | 1030.8445 | 627.95 | 0 | 0 | 383 | 1.2 | 2691.5 | 0.383 | 2565 | 0.2448148 | 3150 | 0.1851852 | 0.175 | 0 | 0.012 | 1
2581 | 1 | 3.15 | 2 | 2.91 | 1 | 2.54 | 2.59 | 2 | 2.683 | 2.7 | 30 | 1 | 20 | 7 | 63.939358 | 32.558078 | 4.2364728 | 175 | 583.3333 | 1003.9295 | 501.9124 | 175 | 30 | 373 | 1.1 | 2691.5 | 0.373 | 2565 | 0.1956774 | 3150 | 0.1851852 | 0.175 | 0.06013746 | 0.011 | 1
2582 | 1 | 3.15 | 2 | 2.91 | 1 | 2.54 | 2.59 | 2 | 2.683 | 2.7 | 30 | 1 | 20 | 7 | 67.1755525 | 32.950344 | 4.9425516 | 175 | 583.3333 | 1003.9295 | 501.9124 | 175 | 30 | 373 | 1.1 | 2691.5 | 0.373 | 2565 | 0.1956774 | 3150 | 0.1851852 | 0.175 | 0.06013746 | 0.011 | 1
2583 | 1 | 3.15 | 2 | 2.91 | 1 | 2.54 | 2.59 | 2 | 2.683 | 2.7 | 30 | 1 | 20 | 7 | 62.566427 | 30.4986815 | 4.42279915 | 175 | 583.3333 | 1017.387 | 388.8174 | 291.6667 | 50 | 378 | 1 | 2691.5 | 0.378 | 2565 | 0.1515857 | 3150 | 0.1851852 | 0.175 | 0.1002291 | 0.01 | 1
2584 | 1 | 3.15 | 2 | 2.91 | 1 | 2.54 | 2.59 | 2 | 2.683 | 2.7 | 30 | 1 | 20 | 7 | 61.193496 | 31.185147 | 3.92266 | 175 | 583.3333 | 1017.387 | 383.6874 | 291.6667 | 50 | 378 | 1.2 | 2691.5 | 0.378 | 2565 | 0.1495857 | 3150 | 0.1851852 | 0.175 | 0.1002291 | 0.012 | 1
2585 | 1 | 3.15 | 2 | 2.91 | 1 | 2.54 | 2.59 | 2 | 2.683 | 2.7 | 30 | 1 | 20 | 7 | 49.5235825 | 31.969679 | 3.7853669 | 175 | 583.3333 | 1028.153 | 270.5923 | 408.3333 | 70 | 382 | 1.2 | 2691.5 | 0.382 | 2565 | 0.1054941 | 3150 | 0.1851852 | 0.175 | 0.1403207 | 0.012 | 1
2586 | 1 | 3.15 | 2 | 2.91 | 1 | 2.54 | 2.59 | 2 | 2.683 | 2.7 | 30 | 1 | 20 | 7 | 51.582979 | 29.5180165 | 3.726527 | 175 | 583.3333 | 1028.153 | 273.1573 | 408.3333 | 70 | 382 | 1.1 | 2691.5 | 0.382 | 2565 | 0.1064941 | 3150 | 0.1851852 | 0.175 | 0.1403207 | 0.011 | 1
2587 | 1 | 3.15 | 1 | 2.2 | 1 | 2.54 | 2.59 | 2 | 2.683 | 2.7 | 30 | 1 | 20 | 7 | 62.958693 | 31.8716125 | 4.63854545 | 175 | 583.3333 | 985.089 | 588.1536 | 58.33333 | 10 | 366 | 1.8 | 2691.5 | 0.366 | 2565 | 0.2292997 | 3150 | 0.1851852 | 0.175 | 0.02651515 | 0.018 | 1
2588 | 1 | 3.15 | 4 | 2.77 | 1 | 2.54 | 2.59 | 2 | 2.683 | 2.7 | 30 | 1 | 20 | 7 | 66.5871535 | 32.558078 | 4.69738535 | 175 | 583.3333 | 1009.3125 | 368.1288 | 291.6667 | 50 | 375 | 1.6 | 2691.5 | 0.375 | 2565 | 0.14352 | 3150 | 0.1851852 | 0.175 | 0.1052948 | 0.016 | 1
2589 | 1 | 3.15 | 4 | 2.77 | 1 | 2.54 | 2.59 | 2 | 2.683 | 2.7 | 30 | 1 | 20 | 7 | 68.254284 | 32.8522775 | 4.7464186 | 175 | 583.3333 | 1009.3125 | 365.5638 | 291.6667 | 50 | 375 | 1.7 | 2691.5 | 0.375 | 2565 | 0.14252 | 3150 | 0.1851852 | 0.175 | 0.1052948 | 0.017 | 1
2590 | 1 | 3.15 | 0 | 1 | 1 | 2.54 | 2.59 | 2 | 2.683 | 2.7 | 20 | 1 | 20 | 28 | 89.3385815 | 39.7169325 | 5.5897905 | 140 | 700 | 1036.2275 | 648.375 | 0 | 0 | 385 | 0 | 2691.5 | 0.385 | 2565 | 0.2527778 | 3150 | 0.2222222 | 0.14 | 0 | 0 | 1
2591 | 1 | 3.15 | 2 | 2.91 | 1 | 2.54 | 2.59 | 2 | 2.683 | 2.7 | 20 | 1 | 20 | 28 | 106.4021525 | 42.168595 | 5.6486304 | 140 | 700 | 1049.685 | 283.4398 | 350 | 50 | 390 | 1.7 | 2691.5 | 0.39 | 2565 | 0.1105029 | 3150 | 0.2222222 | 0.14 | 0.1202749 | 0.017 | 1
2592 | 1 | 3.15 | 0 | 1 | 1 | 2.54 | 2.59 | 2 | 2.683 | 2.7 | 25 | 1 | 20 | 28 | 85.513988 | 39.030467 | 6.32528925 | 150 | 600 | 1036.2275 | 660.5486 | 0 | 0 | 385 | 1.7 | 2691.5 | 0.385 | 2565 | 0.2575238 | 3150 | 0.1904762 | 0.15 | 0 | 0.017 | 1
2593 | 1 | 3.15 | 2 | 2.91 | 1 | 2.54 | 2.59 | 2 | 2.683 | 2.7 | 25 | 1 | 20 | 28 | 94.339973 | 39.7169325 | 6.4331624 | 150 | 600 | 1036.2275 | 507.0188 | 180 | 30 | 385 | 1.5 | 2691.5 | 0.385 | 2565 | 0.1976681 | 3150 | 0.1904762 | 0.15 | 0.06185567 | 0.015 | 1
2594 | 1 | 3.15 | 2 | 2.91 | 1 | 2.54 | 2.59 | 2 | 2.683 | 2.7 | 25 | 1 | 20 | 28 | 95.320638 | 39.814999 | 6.3154826 | 150 | 600 | 1036.2275 | 509.5838 | 180 | 30 | 385 | 1.4 | 2691.5 | 0.385 | 2565 | 0.1986681 | 3150 | 0.1904762 | 0.15 | 0.06185567 | 0.014 | 1
2595 | 1 | 3.15 | 2 | 2.91 | 1 | 2.54 | 2.59 | 2 | 2.683 | 2.7 | 25 | 1 | 20 | 28 | 95.4187045 | 40.403398 | 6.71755525 | 150 | 600 | 1046.9935 | 396.1156 | 300 | 50 | 389 | 1.3 | 2691.5 | 0.389 | 2565 | 0.154431 | 3150 | 0.1904762 | 0.15 | 0.1030928 | 0.013 | 1
2596 | 1 | 3.15 | 2 | 2.91 | 1 | 2.54 | 2.59 | 2 | 2.683 | 2.7 | 25 | 1 | 20 | 28 | 98.3606995 | 41.972462 | 6.4331624 | 150 | 600 | 1046.9935 | 396.1156 | 300 | 50 | 389 | 1.3 | 2691.5 | 0.389 | 2565 | 0.154431 | 3150 | 0.1904762 | 0.15 | 0.1030928 | 0.013 | 1
2597 | 1 | 3.15 | 2 | 2.91 | 1 | 2.54 | 2.59 | 2 | 2.683 | 2.7 | 25 | 1 | 20 | 28 | 85.513988 | 37.461403 | 5.48191735 | 150 | 600 | 1060.451 | 282.6474 | 420 | 70 | 394 | 1.1 | 2691.5 | 0.394 | 2565 | 0.1101939 | 3150 | 0.1904762 | 0.15 | 0.1443299 | 0.011 | 1
2598 | 1 | 3.15 | 2 | 2.91 | 1 | 2.54 | 2.59 | 2 | 2.683 | 2.7 | 25 | 1 | 20 | 28 | 88.25985 | 37.7556025 | 5.54075725 | 150 | 600 | 1060.451 | 282.6474 | 420 | 70 | 394 | 1.1 | 2691.5 | 0.394 | 2565 | 0.1101939 | 3150 | 0.1904762 | 0.15 | 0.1443299 | 0.011 | 1
2599 | 1 | 3.15 | 0 | 1 | 1 | 2.54 | 2.59 | 2 | 2.683 | 2.7 | 30 | 1 | 20 | 28 | 74.4324735 | 38.1478685 | 5.7663102 | 175 | 583.3333 | 1030.8445 | 627.95 | 0 | 0 | 383 | 1.2 | 2691.5 | 0.383 | 2565 | 0.2448148 | 3150 | 0.1851852 | 0.175 | 0 | 0.012 | 1
2600 | 1 | 3.15 | 2 | 2.91 | 1 | 2.54 | 2.59 | 2 | 2.683 | 2.7 | 30 | 1 | 20 | 28 | 86.102387 | 39.3246665 | 5.5701772 | 175 | 583.3333 | 1003.9295 | 501.9124 | 175 | 30 | 373 | 1.1 | 2691.5 | 0.373 | 2565 | 0.1956774 | 3150 | 0.1851852 | 0.175 | 0.06013746 | 0.011 | 1
2601 | 1 | 3.15 | 2 | 2.91 | 1 | 2.54 | 2.59 | 2 | 2.683 | 2.7 | 30 | 1 | 20 | 28 | 85.121722 | 37.7556025 | 5.491724 | 175 | 583.3333 | 1003.9295 | 501.9124 | 175 | 30 | 373 | 1.1 | 2691.5 | 0.373 | 2565 | 0.1956774 | 3150 | 0.1851852 | 0.175 | 0.06013746 | 0.011 | 1
2602 | 1 | 3.15 | 2 | 2.91 | 1 | 2.54 | 2.59 | 2 | 2.683 | 2.7 | 30 | 1 | 20 | 28 | 85.0236555 | 38.834334 | 5.83495675 | 175 | 583.3333 | 1017.387 | 388.8174 | 291.6667 | 50 | 378 | 1 | 2691.5 | 0.378 | 2565 | 0.1515857 | 3150 | 0.1851852 | 0.175 | 0.1002291 | 0.01 | 1
2603 | 1 | 3.15 | 2 | 2.91 | 1 | 2.54 | 2.59 | 2 | 2.683 | 2.7 | 30 | 1 | 20 | 28 | 87.1811185 | 40.207265 | 5.20733115 | 175 | 583.3333 | 1017.387 | 383.6874 | 291.6667 | 50 | 378 | 1.2 | 2691.5 | 0.378 | 2565 | 0.1495857 | 3150 | 0.1851852 | 0.175 | 0.1002291 | 0.012 | 1
2604 | 1 | 3.15 | 2 | 2.91 | 1 | 2.54 | 2.59 | 2 | 2.683 | 2.7 | 30 | 1 | 20 | 28 | 72.2750105 | 35.2058735 | 4.8052585 | 175 | 583.3333 | 1028.153 | 270.5923 | 408.3333 | 70 | 382 | 1.2 | 2691.5 | 0.382 | 2565 | 0.1054941 | 3150 | 0.1851852 | 0.175 | 0.1403207 | 0.012 | 1
2605 | 1 | 3.15 | 2 | 2.91 | 1 | 2.54 | 2.59 | 2 | 2.683 | 2.7 | 30 | 1 | 20 | 28 | 75.4131385 | 35.0097405 | 4.8248718 | 175 | 583.3333 | 1028.153 | 273.1573 | 408.3333 | 70 | 382 | 1.1 | 2691.5 | 0.382 | 2565 | 0.1064941 | 3150 | 0.1851852 | 0.175 | 0.1403207 | 0.011 | 1
2606 | 1 | 3.15 | 1 | 2.2 | 1 | 2.54 | 2.59 | 2 | 2.683 | 2.7 | 30 | 1 | 20 | 28 | 79.5319315 | 37.1672035 | 5.3544309 | 175 | 583.3333 | 985.089 | 588.1536 | 58.33333 | 10 | 366 | 1.8 | 2691.5 | 0.366 | 2565 | 0.2292997 | 3150 | 0.1851852 | 0.175 | 0.02651515 | 0.018 | 1
2607 | 1 | 3.15 | 4 | 2.77 | 1 | 2.54 | 2.59 | 2 | 2.683 | 2.7 | 30 | 1 | 20 | 28 | 83.748791 | 37.069137 | 5.2367511 | 175 | 583.3333 | 1009.3125 | 368.1288 | 291.6667 | 50 | 375 | 1.6 | 2691.5 | 0.375 | 2565 | 0.14352 | 3150 | 0.1851852 | 0.175 | 0.1052948 | 0.016 | 1
2608 | 1 | 3.15 | 4 | 2.77 | 1 | 2.54 | 2.59 | 2 | 2.683 | 2.7 | 30 | 1 | 20 | 28 | 85.513988 | 38.245935 | 5.26617105 | 175 | 583.3333 | 1009.3125 | 365.5638 | 291.6667 | 50 | 375 | 1.7 | 2691.5 | 0.375 | 2565 | 0.14252 | 3150 | 0.1851852 | 0.175 | 0.1052948 | 0.017 | 1
2609 | 1 | 3.15 | 0 | 1 | 1 | 2.54 | 2.59 | 2 | 2.683 | 2.7 | 25 | 3 | 20 | 28 | 82.6700595 | 38.638201 | 0 | 150 | 600 | 1036.2275 | 660.5486 | 0 | 0 | 385 | 1.7 | 2691.5 | 0.385 | 2565 | 0.2575238 | 3150 | 0.1904762 | 0.15 | 0 | 0.017 | 1
2610 | 1 | 3.15 | 2 | 2.91 | 1 | 2.54 | 2.59 | 2 | 2.683 | 2.7 | 25 | 3 | 20 | 28 | 87.3772515 | 38.5401345 | 0 | 150 | 600 | 1036.2275 | 507.0188 | 180 | 30 | 385 | 1.5 | 2691.5 | 0.385 | 2565 | 0.1976681 | 3150 | 0.1904762 | 0.15 | 0.06185567 | 0.015 | 1
2611 | 1 | 3.15 | 2 | 2.91 | 1 | 2.54 | 2.59 | 2 | 2.683 | 2.7 | 25 | 3 | 20 | 28 | 91.8883105 | 39.422733 | 0 | 150 | 600 | 1036.2275 | 509.5838 | 180 | 30 | 385 | 1.4 | 2691.5 | 0.385 | 2565 | 0.1986681 | 3150 | 0.1904762 | 0.15 | 0.06185567 | 0.014 | 1
2612 | 1 | 3.15 | 2 | 2.91 | 1 | 2.54 | 2.59 | 2 | 2.683 | 2.7 | 25 | 3 | 20 | 28 | 93.8496405 | 40.5014645 | 0 | 150 | 600 | 1046.9935 | 396.1156 | 300 | 50 | 389 | 1.3 | 2691.5 | 0.389 | 2565 | 0.154431 | 3150 | 0.1904762 | 0.15 | 0.1030928 | 0.013 | 1
2613 | 1 | 3.15 | 2 | 2.91 | 1 | 2.54 | 2.59 | 2 | 2.683 | 2.7 | 25 | 3 | 20 | 28 | 96.7916355 | 40.991797 | 0 | 150 | 600 | 1046.9935 | 396.1156 | 300 | 50 | 389 | 1.3 | 2691.5 | 0.389 | 2565 | 0.154431 | 3150 | 0.1904762 | 0.15 | 0.1030928 | 0.013 | 1
2614 | 1 | 3.15 | 2 | 2.91 | 1 | 2.54 | 2.59 | 2 | 2.683 | 2.7 | 25 | 3 | 20 | 28 | 82.4739265 | 37.853669 | 0 | 150 | 600 | 1060.451 | 282.6474 | 420 | 70 | 394 | 1.1 | 2691.5 | 0.394 | 2565 | 0.1101939 | 3150 | 0.1904762 | 0.15 | 0.1443299 | 0.011 | 1
2615 | 1 | 3.15 | 2 | 2.91 | 1 | 2.54 | 2.59 | 2 | 2.683 | 2.7 | 25 | 3 | 20 | 28 | 84.729456 | 37.7556025 | 0 | 150 | 600 | 1060.451 | 282.6474 | 420 | 70 | 394 | 1.1 | 2691.5 | 0.394 | 2565 | 0.1101939 | 3150 | 0.1904762 | 0.15 | 0.1443299 | 0.011 | 1
2616 | 1 | 3.15 | 0 | 1 | 1 | 2.54 | 2.59 | 2 | 2.683 | 2.7 | 30 | 3 | 20 | 28 | 76.1976705 | 37.853669 | 0 | 175 | 583.3333 | 1030.8445 | 627.95 | 0 | 0 | 383 | 1.2 | 2691.5 | 0.383 | 2565 | 0.2448148 | 3150 | 0.1851852 | 0.175 | 0 | 0.012 | 1
2617 | 1 | 3.15 | 2 | 2.91 | 1 | 2.54 | 2.59 | 2 | 2.683 | 2.7 | 30 | 3 | 20 | 28 | 89.1424485 | 39.618866 | 0 | 175 | 583.3333 | 1003.9295 | 501.9124 | 175 | 30 | 373 | 1.1 | 2691.5 | 0.373 | 2565 | 0.1956774 | 3150 | 0.1851852 | 0.175 | 0.06013746 | 0.011 | 1
2618 | 1 | 3.15 | 2 | 2.91 | 1 | 2.54 | 2.59 | 2 | 2.683 | 2.7 | 30 | 3 | 20 | 28 | 87.1811185 | 37.7556025 | 0 | 175 | 583.3333 | 1003.9295 | 501.9124 | 175 | 30 | 373 | 1.1 | 2691.5 | 0.373 | 2565 | 0.1956774 | 3150 | 0.1851852 | 0.175 | 0.06013746 | 0.011 | 1
2619 | 1 | 3.15 | 2 | 2.91 | 1 | 2.54 | 2.59 | 2 | 2.683 | 2.7 | 30 | 3 | 20 | 28 | 79.826131 | 37.461403 | 0 | 175 | 583.3333 | 1017.387 | 388.8174 | 291.6667 | 50 | 378 | 1 | 2691.5 | 0.378 | 2565 | 0.1515857 | 3150 | 0.1851852 | 0.175 | 0.1002291 | 0.01 | 1
2620 | 1 | 3.15 | 2 | 2.91 | 1 | 2.54 | 2.59 | 2 | 2.683 | 2.7 | 30 | 3 | 20 | 28 | 82.8661925 | 37.853669 | 0 | 175 | 583.3333 | 1017.387 | 383.6874 | 291.6667 | 50 | 378 | 1.2 | 2691.5 | 0.378 | 2565 | 0.1495857 | 3150 | 0.1851852 | 0.175 | 0.1002291 | 0.012 | 1
2621 | 1 | 3.15 | 2 | 2.91 | 1 | 2.54 | 2.59 | 2 | 2.683 | 2.7 | 30 | 3 | 20 | 28 | 74.0402075 | 34.911674 | 0 | 175 | 583.3333 | 1028.153 | 270.5923 | 408.3333 | 70 | 382 | 1.2 | 2691.5 | 0.382 | 2565 | 0.1054941 | 3150 | 0.1851852 | 0.175 | 0.1403207 | 0.012 | 1
2622 | 1 | 3.15 | 2 | 2.91 | 1 | 2.54 | 2.59 | 2 | 2.683 | 2.7 | 30 | 3 | 20 | 28 | 75.707338 | 34.911674 | 0 | 175 | 583.3333 | 1028.153 | 273.1573 | 408.3333 | 70 | 382 | 1.1 | 2691.5 | 0.382 | 2565 | 0.1064941 | 3150 | 0.1851852 | 0.175 | 0.1403207 | 0.011 | 1
2623 | 1 | 3.15 | 1 | 2.2 | 1 | 2.54 | 2.59 | 2 | 2.683 | 2.7 | 30 | 3 | 20 | 28 | 77.5706015 | 35.696206 | 0 | 175 | 583.3333 | 985.089 | 588.1536 | 58.33333 | 10 | 366 | 1.8 | 2691.5 | 0.366 | 2565 | 0.2292997 | 3150 | 0.1851852 | 0.175 | 0.02651515 | 0.018 | 1
2624 | 1 | 3.15 | 4 | 2.77 | 1 | 2.54 | 2.59 | 2 | 2.683 | 2.7 | 30 | 3 | 20 | 28 | 79.3357985 | 35.7942725 | 0 | 175 | 583.3333 | 1009.3125 | 368.1288 | 291.6667 | 50 | 375 | 1.6 | 2691.5 | 0.375 | 2565 | 0.14352 | 3150 | 0.1851852 | 0.175 | 0.1052948 | 0.016 | 1
2625 | 1 | 3.15 | 4 | 2.77 | 1 | 2.54 | 2.59 | 2 | 2.683 | 2.7 | 30 | 3 | 20 | 28 | 80.3164635 | 36.088472 | 0 | 175 | 583.3333 | 1009.3125 | 365.5638 | 291.6667 | 50 | 375 | 1.7 | 2691.5 | 0.375 | 2565 | 0.14252 | 3150 | 0.1851852 | 0.175 | 0.1052948 | 0.017 | 1
2626 | 1 | 3.15 | 0 | 1 | 7 | 2.53 | 2.57 | 2 | 2.61 | 2.63 | 50 | 1 | 20 | 7 | 33.34261 | 0 | 2.9027684 | 175 | 350 | 945.82 | 823.3667 | 0 | 0 | 361 | 3 | 2620 | 0.361 | 2550 | 0.3228889 | 3150 | 0.1111111 | 0.175 | 0 | 0.03 | 1
2627 | 1 | 3.15 | 0 | 1 | 7 | 2.53 | 2.57 | 2 | 2.61 | 2.63 | 35 | 1 | 20 | 7 | 60.408964 | 0 | 4.3737659 | 160 | 457.1429 | 1032.28 | 690.732 | 0 | 0 | 394 | 3 | 2620 | 0.394 | 2550 | 0.2708753 | 3150 | 0.1451247 | 0.16 | 0 | 0.03 | 1
2628 | 1 | 3.15 | 1 | 2.2 | 7 | 2.53 | 2.57 | 2 | 2.61 | 2.63 | 35 | 1 | 20 | 7 | 46.3854545 | 0 | 3.83440015 | 160 | 457.1429 | 1032.28 | 637.745 | 45.71429 | 10 | 394 | 3 | 2620 | 0.394 | 2550 | 0.2500961 | 3150 | 0.1451247 | 0.16 | 0.02077922 | 0.03 | 1
2629 | 1 | 3.15 | 2 | 2.93 | 7 | 2.53 | 2.57 | 2 | 2.61 | 2.63 | 35 | 1 | 20 | 7 | 44.6202575 | 0 | 3.8049802 | 160 | 457.1429 | 1032.28 | 531.5901 | 182.8571 | 40 | 394 | 3 | 2620 | 0.394 | 2550 | 0.2084667 | 3150 | 0.1451247 | 0.16 | 0.06240858 | 0.03 | 1
2630 | 1 | 3.15 | 0 | 1 | 7 | 2.53 | 2.57 | 2 | 2.61 | 2.63 | 30 | 1 | 20 | 7 | 65.508422 | 0 | 4.7856452 | 160 | 533.3333 | 1037.52 | 623.954 | 0 | 0 | 396 | 3 | 2620 | 0.396 | 2550 | 0.2446878 | 3150 | 0.1693122 | 0.16 | 0 | 0.03 | 1
2631 | 1 | 3.15 | 1 | 2.2 | 7 | 2.53 | 2.57 | 2 | 2.61 | 2.63 | 30 | 1 | 20 | 7 | 69.234949 | 0 | 4.67777205 | 160 | 533.3333 | 1037.52 | 593.0449 | 26.66667 | 5 | 396 | 3 | 2620 | 0.396 | 2550 | 0.2325666 | 3150 | 0.1693122 | 0.16 | 0.01212121 | 0.03 | 1
2632 | 1 | 3.15 | 1 | 2.2 | 7 | 2.53 | 2.57 | 2 | 2.61 | 2.63 | 30 | 1 | 20 | 7 | 65.2142225 | 0 | 4.3933792 | 160 | 533.3333 | 1037.52 | 562.1358 | 53.33333 | 10 | 396 | 3 | 2620 | 0.396 | 2550 | 0.2204454 | 3150 | 0.1693122 | 0.16 | 0.02424242 | 0.03 | 1
2633 | 1 | 3.15 | 1 | 2.2 | 7 | 2.53 | 2.57 | 2 | 2.61 | 2.63 | 30 | 1 | 20 | 7 | 59.3302325 | 0 | 4.2560861 | 160 | 533.3333 | 1037.52 | 500.3176 | 106.6667 | 20 | 396 | 3 | 2620 | 0.396 | 2550 | 0.196203 | 3150 | 0.1693122 | 0.16 | 0.04848485 | 0.03 | 1
2634 | 1 | 3.15 | 2 | 2.93 | 7 | 2.53 | 2.57 | 2 | 2.61 | 2.63 | 30 | 1 | 20 | 7 | 67.862018 | 0 | 3.9814999 | 160 | 533.3333 | 1037.52 | 531.1212 | 106.6667 | 20 | 396 | 3 | 2620 | 0.396 | 2550 | 0.2082828 | 3150 | 0.1693122 | 0.16 | 0.03640501 | 0.03 | 1
2635 | 1 | 3.15 | 2 | 2.93 | 7 | 2.53 | 2.57 | 2 | 2.61 | 2.63 | 30 | 1 | 20 | 7 | 60.016698 | 0 | 4.87390505 | 160 | 533.3333 | 1037.52 | 438.2884 | 213.3333 | 40 | 396 | 3 | 2620 | 0.396 | 2550 | 0.1718778 | 3150 | 0.1693122 | 0.16 | 0.07281001 | 0.03 | 1
2636 | 1 | 3.15 | 2 | 2.93 | 7 | 2.53 | 2.57 | 2 | 2.61 | 2.63 | 30 | 1 | 20 | 7 | 51.582979 | 0 | 3.9618866 | 160 | 533.3333 | 1037.52 | 345.4557 | 320 | 60 | 396 | 3 | 2620 | 0.396 | 2550 | 0.1354728 | 3150 | 0.1693122 | 0.16 | 0.109215 | 0.03 | 1
2637 | 1 | 3.15 | 0 | 1 | 7 | 2.53 | 2.57 | 2 | 2.61 | 2.63 | 25 | 1 | 20 | 7 | 90.3192465 | 0 | 6.080123 | 160 | 640 | 1021.8 | 552.9048 | 0 | 0 | 390 | 3 | 2620 | 0.39 | 2550 | 0.2168254 | 3150 | 0.2031746 | 0.16 | 0 | 0.03 | 1
2638 | 1 | 3.15 | 1 | 2.2 | 7 | 2.53 | 2.57 | 2 | 2.61 | 2.63 | 25 | 1 | 20 | 7 | 85.317855 | 0 | 4.69738535 | 160 | 640 | 1021.8 | 478.7229 | 64 | 10 | 390 | 3 | 2620 | 0.39 | 2550 | 0.1877345 | 3150 | 0.2031746 | 0.16 | 0.02909091 | 0.03 | 1
2639 | 1 | 3.15 | 2 | 2.93 | 7 | 2.53 | 2.57 | 2 | 2.61 | 2.63 | 25 | 1 | 20 | 8 | 82.8661925 | 0 | 5.07003805 | 160 | 640 | 1021.8 | 330.1061 | 256 | 40 | 390 | 3 | 2620 | 0.39 | 2550 | 0.1294534 | 3150 | 0.2031746 | 0.16 | 0.08737201 | 0.03 | 1
2640 | 1 | 3.15 | 0 | 1 | 7 | 2.53 | 2.57 | 2 | 2.61 | 2.63 | 50 | 1 | 20 | 28 | 42.756994 | 31.773546 | 3.48136075 | 175 | 350 | 945.82 | 823.3667 | 0 | 0 | 361 | 3 | 2620 | 0.361 | 2550 | 0.3228889 | 3150 | 0.1111111 | 0.175 | 0 | 0.03 | 1
2641 | 1 | 3.15 | 0 | 1 | 7 | 2.53 | 2.57 | 2 | 2.61 | 2.63 | 35 | 1 | 20 | 28 | 73.4518085 | 38.1478685 | 5.05042475 | 160 | 457.1429 | 1032.28 | 690.732 | 0 | 0 | 394 | 3 | 2620 | 0.394 | 2550 | 0.2708753 | 3150 | 0.1451247 | 0.16 | 0 | 0.03 | 1
2642 | 1 | 3.15 | 1 | 2.2 | 7 | 2.53 | 2.57 | 2 | 2.61 | 2.63 | 35 | 1 | 20 | 28 | 72.176944 | 35.107807 | 4.8444851 | 160 | 457.1429 | 1032.28 | 637.745 | 45.71429 | 10 | 394 | 3 | 2620 | 0.394 | 2550 | 0.2500961 | 3150 | 0.1451247 | 0.16 | 0.02077922 | 0.03 | 1
2643 | 1 | 3.15 | 2 | 2.93 | 7 | 2.53 | 2.57 | 2 | 2.61 | 2.63 | 35 | 1 | 20 | 28 | 68.7446165 | 35.7942725 | 4.5698989 | 160 | 457.1429 | 1032.28 | 531.5901 | 182.8571 | 40 | 394 | 3 | 2620 | 0.394 | 2550 | 0.2084667 | 3150 | 0.1451247 | 0.16 | 0.06240858 | 0.03 | 1
2644 | 1 | 3.15 | 0 | 1 | 7 | 2.53 | 2.57 | 2 | 2.61 | 2.63 | 30 | 1 | 20 | 28 | 81.2971285 | 37.657536 | 5.24655775 | 160 | 533.3333 | 1037.52 | 623.954 | 0 | 0 | 396 | 3 | 2620 | 0.396 | 2550 | 0.2446878 | 3150 | 0.1693122 | 0.16 | 0 | 0.03 | 1
2645 | 1 | 3.15 | 1 | 2.2 | 7 | 2.53 | 2.57 | 2 | 2.61 | 2.63 | 30 | 1 | 20 | 28 | 93.6535075 | 38.442068 | 5.22694445 | 160 | 533.3333 | 1037.52 | 593.0449 | 26.66667 | 5 | 396 | 3 | 2620 | 0.396 | 2550 | 0.2325666 | 3150 | 0.1693122 | 0.16 | 0.01212121 | 0.03 | 1
2646 | 1 | 3.15 | 1 | 2.2 | 7 | 2.53 | 2.57 | 2 | 2.61 | 2.63 | 30 | 1 | 20 | 28 | 91.6921775 | 38.638201 | 5.3152043 | 160 | 533.3333 | 1037.52 | 562.1358 | 53.33333 | 10 | 396 | 3 | 2620 | 0.396 | 2550 | 0.2204454 | 3150 | 0.1693122 | 0.16 | 0.02424242 | 0.03 | 1
2647 | 1 | 3.15 | 1 | 2.2 | 7 | 2.53 | 2.57 | 2 | 2.61 | 2.63 | 30 | 1 | 20 | 28 | 84.6313895 | 38.834334 | 5.099458 | 160 | 533.3333 | 1037.52 | 500.3176 | 106.6667 | 20 | 396 | 3 | 2620 | 0.396 | 2550 | 0.196203 | 3150 | 0.1693122 | 0.16 | 0.04848485 | 0.03 | 1
2648 | 1 | 3.15 | 2 | 2.93 | 7 | 2.53 | 2.57 | 2 | 2.61 | 2.63 | 30 | 1 | 20 | 28 | 92.4767095 | 39.030467 | 5.40346415 | 160 | 533.3333 | 1037.52 | 531.1212 | 106.6667 | 20 | 396 | 3 | 2620 | 0.396 | 2550 | 0.2082828 | 3150 | 0.1693122 | 0.16 | 0.03640501 | 0.03 | 1
2649 | 1 | 3.15 | 2 | 2.93 | 7 | 2.53 | 2.57 | 2 | 2.61 | 2.63 | 30 | 1 | 20 | 28 | 84.33719 | 38.1478685 | 5.22694445 | 160 | 533.3333 | 1037.52 | 438.2884 | 213.3333 | 40 | 396 | 3 | 2620 | 0.396 | 2550 | 0.1718778 | 3150 | 0.1693122 | 0.16 | 0.07281001 | 0.03 | 1
2650 | 1 | 3.15 | 2 | 2.93 | 7 | 2.53 | 2.57 | 2 | 2.61 | 2.63 | 30 | 1 | 20 | 28 | 74.334407 | 35.9904055 | 4.87390505 | 160 | 533.3333 | 1037.52 | 345.4557 | 320 | 60 | 396 | 3 | 2620 | 0.396 | 2550 | 0.1354728 | 3150 | 0.1693122 | 0.16 | 0.109215 | 0.03 | 1
2651 | 1 | 3.15 | 0 | 1 | 7 | 2.53 | 2.57 | 2 | 2.61 | 2.63 | 25 | 1 | 20 | 28 | 100.223963 | 40.403398 | 5.7859235 | 160 | 640 | 1021.8 | 552.9048 | 0 | 0 | 390 | 3 | 2620 | 0.39 | 2550 | 0.2168254 | 3150 | 0.2031746 | 0.16 | 0 | 0.03 | 1
2652 | 1 | 3.15 | 1 | 2.2 | 7 | 2.53 | 2.57 | 2 | 2.61 | 2.63 | 25 | 1 | 20 | 28 | 95.8109705 | 40.1091985 | 5.81534345 | 160 | 640 | 1021.8 | 478.7229 | 64 | 10 | 390 | 3 | 2620 | 0.39 | 2550 | 0.1877345 | 3150 | 0.2031746 | 0.16 | 0.02909091 | 0.03 | 1
2653 | 1 | 3.15 | 2 | 2.93 | 7 | 2.53 | 2.57 | 2 | 2.61 | 2.63 | 25 | 1 | 20 | 28 | 94.339973 | 40.599531 | 5.5505639 | 160 | 640 | 1021.8 | 330.1061 | 256 | 40 | 390 | 3 | 2620 | 0.39 | 2550 | 0.1294534 | 3150 | 0.2031746 | 0.16 | 0.08737201 | 0.03 | 1
2654 | 1 | 3.15 | 0 | 1 | 7 | 2.53 | 2.57 | 2 | 2.61 | 2.63 | 50 | 1 | 20 | 91 | 48.7390505 | 0 | 3.5892339 | 175 | 350 | 945.82 | 823.3667 | 0 | 0 | 361 | 3 | 2620 | 0.361 | 2550 | 0.3228889 | 3150 | 0.1111111 | 0.175 | 0 | 0.03 | 1
2655 | 1 | 3.15 | 0 | 1 | 7 | 2.53 | 2.57 | 2 | 2.61 | 2.63 | 35 | 1 | 20 | 91 | 78.7473995 | 0 | 4.95235825 | 160 | 457.1429 | 1032.28 | 690.732 | 0 | 0 | 394 | 3 | 2620 | 0.394 | 2550 | 0.2708753 | 3150 | 0.1451247 | 0.16 | 0 | 0.03 | 1
2656 | 1 | 3.15 | 1 | 2.2 | 7 | 2.53 | 2.57 | 2 | 2.61 | 2.63 | 35 | 1 | 20 | 91 | 82.768126 | 0 | 6.22722275 | 160 | 457.1429 | 1032.28 | 637.745 | 45.71429 | 10 | 394 | 3 | 2620 | 0.394 | 2550 | 0.2500961 | 3150 | 0.1451247 | 0.16 | 0.02077922 | 0.03 | 1
2657 | 1 | 3.15 | 2 | 2.93 | 7 | 2.53 | 2.57 | 2 | 2.61 | 2.63 | 35 | 1 | 20 | 91 | 75.4131385 | 0 | 5.0602314 | 160 | 457.1429 | 1032.28 | 531.5901 | 182.8571 | 40 | 394 | 3 | 2620 | 0.394 | 2550 | 0.2084667 | 3150 | 0.1451247 | 0.16 | 0.06240858 | 0.03 | 1
2658 | 1 | 3.15 | 0 | 1 | 7 | 2.53 | 2.57 | 2 | 2.61 | 2.63 | 30 | 1 | 20 | 91 | 83.552658 | 0 | 5.6682437 | 160 | 533.3333 | 1037.52 | 623.954 | 0 | 0 | 396 | 3 | 2620 | 0.396 | 2550 | 0.2446878 | 3150 | 0.1693122 | 0.16 | 0 | 0.03 | 1
2659 | 1 | 3.15 | 1 | 2.2 | 7 | 2.53 | 2.57 | 2 | 2.61 | 2.63 | 30 | 1 | 20 | 91 | 101.008495 | 0 | 5.75650355 | 160 | 533.3333 | 1037.52 | 593.0449 | 26.66667 | 5 | 396 | 3 | 2620 | 0.396 | 2550 | 0.2325666 | 3150 | 0.1693122 | 0.16 | 0.01212121 | 0.03 | 1
2660 | 1 | 3.15 | 1 | 2.2 | 7 | 2.53 | 2.57 | 2 | 2.61 | 2.63 | 30 | 1 | 20 | 91 | 95.909037 | 0 | 5.99186315 | 160 | 533.3333 | 1037.52 | 562.1358 | 53.33333 | 10 | 396 | 3 | 2620 | 0.396 | 2550 | 0.2204454 | 3150 | 0.1693122 | 0.16 | 0.02424242 | 0.03 | 1
2661 | 1 | 3.15 | 1 | 2.2 | 7 | 2.53 | 2.57 | 2 | 2.61 | 2.63 | 30 | 1 | 20 | 91 | 95.8109705 | 0 | 5.7859235 | 160 | 533.3333 | 1037.52 | 500.3176 | 106.6667 | 20 | 396 | 3 | 2620 | 0.396 | 2550 | 0.196203 | 3150 | 0.1693122 | 0.16 | 0.04848485 | 0.03 | 1
2662 | 1 | 3.15 | 2 | 2.93 | 7 | 2.53 | 2.57 | 2 | 2.61 | 2.63 | 30 | 1 | 20 | 91 | 98.654899 | 0 | 5.54075725 | 160 | 533.3333 | 1037.52 | 531.1212 | 106.6667 | 20 | 396 | 3 | 2620 | 0.396 | 2550 | 0.2082828 | 3150 | 0.1693122 | 0.16 | 0.03640501 | 0.03 | 1
2663 | 1 | 3.15 | 2 | 2.93 | 7 | 2.53 | 2.57 | 2 | 2.61 | 2.63 | 30 | 1 | 20 | 91 | 82.4739265 | 0 | 5.30539765 | 160 | 533.3333 | 1037.52 | 438.2884 | 213.3333 | 40 | 396 | 3 | 2620 | 0.396 | 2550 | 0.1718778 | 3150 | 0.1693122 | 0.16 | 0.07281001 | 0.03 | 1
2664 | 1 | 3.15 | 2 | 2.93 | 7 | 2.53 | 2.57 | 2 | 2.61 | 2.63 | 30 | 1 | 20 | 91 | 78.649333 | 0 | 4.7856452 | 160 | 533.3333 | 1037.52 | 345.4557 | 320 | 60 | 396 | 3 | 2620 | 0.396 | 2550 | 0.1354728 | 3150 | 0.1693122 | 0.16 | 0.109215 | 0.03 | 1
2665 | 1 | 3.15 | 0 | 1 | 7 | 2.53 | 2.57 | 2 | 2.61 | 2.63 | 25 | 1 | 20 | 91 | 101.596894 | 0 | 5.77611685 | 160 | 640 | 1021.8 | 552.9048 | 0 | 0 | 390 | 3 | 2620 | 0.39 | 2550 | 0.2168254 | 3150 | 0.2031746 | 0.16 | 0 | 0.03 | 1
2666 | 1 | 3.15 | 1 | 2.2 | 7 | 2.53 | 2.57 | 2 | 2.61 | 2.63 | 25 | 1 | 20 | 91 | 107.480884 | 0 | 5.36423755 | 160 | 640 | 1021.8 | 478.7229 | 64 | 10 | 390 | 3 | 2620 | 0.39 | 2550 | 0.1877345 | 3150 | 0.2031746 | 0.16 | 0.02909091 | 0.03 | 1
2667 | 1 | 3.15 | 2 | 2.93 | 7 | 2.53 | 2.57 | 2 | 2.61 | 2.63 | 25 | 1 | 20 | 91 | 93.8496405 | 0 | 5.52114395 | 160 | 640 | 1021.8 | 330.1061 | 256 | 40 | 390 | 3 | 2620 | 0.39 | 2550 | 0.1294534 | 3150 | 0.2031746 | 0.16 | 0.08737201 | 0.03 | 1
2668 | 1 | 3.15 | 0 | 1 | 7 | 2.53 | 2.57 | 2 | 2.61 | 2.63 | 30 | 1 | 20 | 28 | 76.3938035 | 42.4627945 | 0 | 160 | 533.3333 | 1013.94 | 646.904 | 0 | 0 | 387 | 3 | 2620 | 0.387 | 2550 | 0.2536878 | 3150 | 0.1693122 | 0.16 | 0 | 0.03 | 1
2669 | 1 | 3.15 | 0 | 1 | 7 | 2.53 | 2.57 | 2 | 2.61 | 2.63 | 30 | 2 | 0 | 28 | 77.668668 | 39.814999 | 0 | 160 | 533.3333 | 1013.94 | 646.904 | 0 | 0 | 387 | 3 | 2620 | 0.387 | 2550 | 0.2536878 | 3150 | 0.1693122 | 0.16 | 0 | 0.03 | 1
2670 | 1 | 3.15 | 0 | 1 | 7 | 2.53 | 2.57 | 2 | 2.61 | 2.63 | 30 | 3 | 0 | 28 | 74.138274 | 38.9324005 | 0 | 160 | 533.3333 | 1013.94 | 646.904 | 0 | 0 | 387 | 3 | 2620 | 0.387 | 2550 | 0.2536878 | 3150 | 0.1693122 | 0.16 | 0 | 0.03 | 1
2671 | 1 | 3.15 | 0 | 1 | 7 | 2.53 | 2.57 | 2 | 2.61 | 2.63 | 30 | 1 | 0 | 28 | 77.1783355 | 40.8937305 | 0 | 160 | 533.3333 | 1013.94 | 646.904 | 0 | 0 | 387 | 3 | 2620 | 0.387 | 2550 | 0.2536878 | 3150 | 0.1693122 | 0.16 | 0 | 0.03 | 1
2672 | 1 | 3.15 | 0 | 1 | 7 | 2.53 | 2.57 | 2 | 2.61 | 2.63 | 30 | 1 | 0 | 28 | 76.3938035 | 39.422733 | 0 | 160 | 533.3333 | 1013.94 | 646.904 | 0 | 0 | 387 | 3 | 2620 | 0.387 | 2550 | 0.2536878 | 3150 | 0.1693122 | 0.16 | 0 | 0.03 | 1
2673 | 1 | 3.15 | 0 | 1 | 7 | 2.53 | 2.57 | 2 | 2.61 | 2.63 | 30 | 2 | 0 | 28 | 76.1976705 | 39.9130655 | 0 | 160 | 533.3333 | 1013.94 | 646.904 | 0 | 0 | 387 | 3 | 2620 | 0.387 | 2550 | 0.2536878 | 3150 | 0.1693122 | 0.16 | 0 | 0.03 | 1
2674 | 1 | 3.15 | 0 | 1 | 7 | 2.53 | 2.57 | 2 | 2.61 | 2.63 | 30 | 6 | 0 | 28 | 66.292954 | 36.676871 | 0 | 160 | 533.3333 | 1013.94 | 646.904 | 0 | 0 | 387 | 3 | 2620 | 0.387 | 2550 | 0.2536878 | 3150 | 0.1693122 | 0.16 | 0 | 0.03 | 1
2675 | 1 | 3.15 | 0 | 1 | 7 | 2.53 | 2.57 | 2 | 2.61 | 2.63 | 30 | 6 | 0 | 28 | 69.1368825 | 37.069137 | 0 | 160 | 533.3333 | 1013.94 | 646.904 | 0 | 0 | 387 | 3 | 2620 | 0.387 | 2550 | 0.2536878 | 3150 | 0.1693122 | 0.16 | 0 | 0.03 | 1
2676 | 1 | 3.15 | 0 | 1 | 7 | 2.53 | 2.57 | 2 | 2.61 | 2.63 | 30 | 6 | 0 | 28 | 68.3523505 | 40.795664 | 0 | 160 | 533.3333 | 1013.94 | 646.904 | 0 | 0 | 387 | 3 | 2620 | 0.387 | 2550 | 0.2536878 | 3150 | 0.1693122 | 0.16 | 0 | 0.03 | 1
2677 | 1 | 3.15 | 0 | 1 | 7 | 2.53 | 2.57 | 2 | 2.61 | 2.63 | 30 | 6 | 0 | 28 | 69.431082 | 39.814999 | 0 | 160 | 533.3333 | 1013.94 | 646.904 | 0 | 0 | 387 | 3 | 2620 | 0.387 | 2550 | 0.2536878 | 3150 | 0.1693122 | 0.16 | 0 | 0.03 | 1
2678 | 1 | 3.15 | 0 | 1 | 7 | 2.53 | 2.57 | 2 | 2.61 | 2.63 | 30 | 6 | 0 | 28 | 69.627215 | 37.1672035 | 0 | 160 | 533.3333 | 1013.94 | 646.904 | 0 | 0 | 387 | 3 | 2620 | 0.387 | 2550 | 0.2536878 | 3150 | 0.1693122 | 0.16 | 0 | 0.03 | 1
2679 | 1 | 3.15 | 0 | 1 | 7 | 2.53 | 2.57 | 2 | 2.61 | 2.63 | 30 | 6 | 0 | 28 | 67.9600845 | 37.5594695 | 0 | 160 | 533.3333 | 1013.94 | 646.904 | 0 | 0 | 387 | 3 | 2620 | 0.387 | 2550 | 0.2536878 | 3150 | 0.1693122 | 0.16 | 0 | 0.03 | 1
2680 | 1 | 3.15 | 0 | 1 | 7 | 2.53 | 2.57 | 2 | 2.61 | 2.63 | 30 | 6 | 0 | 28 | 68.450417 | 37.26527 | 0 | 160 | 533.3333 | 1013.94 | 646.904 | 0 | 0 | 387 | 3 | 2620 | 0.387 | 2550 | 0.2536878 | 3150 | 0.1693122 | 0.16 | 0 | 0.03 | 1
2681 | 1 | 3.15 | 0 | 1 | 7 | 2.53 | 2.57 | 2 | 2.61 | 2.63 | 30 | 6 | 0 | 28 | 71.196279 | 37.853669 | 0 | 160 | 533.3333 | 1013.94 | 646.904 | 0 | 0 | 387 | 3 | 2620 | 0.387 | 2550 | 0.2536878 | 3150 | 0.1693122 | 0.16 | 0 | 0.03 | 1
2682 | 1 | 3.16 | 0 | 1 | 1 | 2.59 | 2.65 | 1 | 2.59 | 2.6 | 25 | 1 | 20 | 28 | 77.668668 | 39.814999 | 0 | 129 | 516 | 1038 | 748.5572 | 0 | 0 | 400 | 2.2 | 2595 | 0.4 | 2620 | 0.2857089 | 3160 | 0.1632911 | 0.129 | 0 | 0.022 | 1
2683 | 1 | 3.16 | 0 | 1 | 1 | 2.59 | 2.65 | 2 | 2.65 | 2.65 | 25 | 1 | 20 | 28 | 87.1811185 | 46.5815875 | 0 | 129 | 516 | 1060 | 751.1772 | 0 | 0 | 400 | 2.1 | 2650 | 0.4 | 2620 | 0.2867089 | 3160 | 0.1632911 | 0.129 | 0 | 0.021 | 1
2684 | 1 | 3.16 | 0 | 1 | 1 | 2.59 | 2.65 | 2 | 2.59 | 2.62 | 25 | 1 | 20 | 28 | 79.7280645 | 39.9130655 | 0 | 129 | 516 | 1042 | 740.6972 | 0 | 0 | 400 | 2.5 | 2605 | 0.4 | 2620 | 0.2827089 | 3160 | 0.1632911 | 0.129 | 0 | 0.025 | 1
2685 | 1 | 3.16 | 0 | 1 | 1 | 2.59 | 2.65 | 3 | 1.32 | 1.61 | 25 | 1 | 20 | 28 | 50.013915 | 23.143694 | 0 | 129 | 516 | 586 | 727.5972 | 0 | 0 | 400 | 3 | 1465 | 0.4 | 2620 | 0.2777089 | 3160 | 0.1632911 | 0.129 | 0 | 0.03 | 1
2686 | 1 | 3.16 | 0 | 1 | 1 | 2.59 | 2.65 | 1 | 2.59 | 2.6 | 35 | 1 | 20 | 28 | 57.7611685 | 35.5981395 | 0 | 153 | 437.1429 | 1038 | 745.8188 | 0 | 0 | 400 | 2.4 | 2595 | 0.4 | 2620 | 0.2846637 | 3160 | 0.1383363 | 0.153 | 0 | 0.024 | 1
2687 | 1 | 3.16 | 0 | 1 | 1 | 2.59 | 2.65 | 2 | 2.65 | 2.65 | 35 | 1 | 20 | 28 | 56.5843705 | 41.8743955 | 0 | 153 | 437.1429 | 1060 | 774.6388 | 0 | 0 | 400 | 1.3 | 2650 | 0.4 | 2620 | 0.2956637 | 3160 | 0.1383363 | 0.153 | 0 | 0.013 | 1
2688 | 1 | 3.16 | 0 | 1 | 1 | 2.59 | 2.65 | 2 | 2.59 | 2.62 | 35 | 1 | 20 | 28 | 58.447634 | 37.461403 | 0 | 153 | 437.1429 | 1042 | 761.5388 | 0 | 0 | 400 | 1.8 | 2605 | 0.4 | 2620 | 0.2906637 | 3160 | 0.1383363 | 0.153 | 0 | 0.018 | 1
2689 | 1 | 3.16 | 0 | 1 | 1 | 2.59 | 2.65 | 3 | 1.32 | 1.61 | 35 | 1 | 20 | 28 | 49.621649 | 22.163029 | 0 | 153 | 437.1429 | 586 | 724.8588 | 0 | 0 | 400 | 3.2 | 1465 | 0.4 | 2620 | 0.2766637 | 3160 | 0.1383363 | 0.153 | 0 | 0.032 | 1
2690 | 1 | 3.16 | 0 | 1 | 1 | 2.59 | 2.65 | 1 | 2.59 | 2.6 | 50 | 1 | 20 | 28 | 43.0511935 | 31.577413 | 0 | 179 | 358 | 1038 | 759.0372 | 0 | 0 | 400 | 1.8 | 2595 | 0.4 | 2620 | 0.2897089 | 3160 | 0.1132911 | 0.179 | 0 | 0.018 | 1
2691 | 1 | 3.16 | 0 | 1 | 1 | 2.59 | 2.65 | 2 | 2.65 | 2.65 | 50 | 1 | 20 | 28 | 38.834334 | 35.2058735 | 0 | 179 | 358 | 1060 | 777.3772 | 0 | 0 | 400 | 1.1 | 2650 | 0.4 | 2620 | 0.2967089 | 3160 | 0.1132911 | 0.179 | 0 | 0.011 | 1
2692 | 1 | 3.16 | 0 | 1 | 1 | 2.59 | 2.65 | 2 | 2.59 | 2.62 | 50 | 1 | 20 | 28 | 43.541526 | 33.2445435 | 0 | 179 | 358 | 1042 | 774.7572 | 0 | 0 | 400 | 1.2 | 2605 | 0.4 | 2620 | 0.2957089 | 3160 | 0.1132911 | 0.179 | 0 | 0.012 | 1
2693 | 1 | 3.16 | 0 | 1 | 1 | 2.59 | 2.65 | 3 | 1.32 | 1.61 | 50 | 1 | 20 | 28 | 37.26527 | 18.632635 | 0 | 179 | 358 | 586 | 688.2972 | 0 | 0 | 400 | 4.5 | 1465 | 0.4 | 2620 | 0.2627089 | 3160 | 0.1132911 | 0.179 | 0 | 0.045 | 1
2694 | 1 | 3.16 | 0 | 1 | 1 | 2.59 | 2.62 | 2 | 2.63 | 2.65 | 30 | 1 | 20 | 28 | 79.1396655 | 38.5401345 | 0 | 200 | 666.6667 | 955.68 | 526.2869 | 0 | 0 | 362 | 2.5 | 2640 | 0.362 | 2605 | 0.2020295 | 3160 | 0.2109705 | 0.2 | 0 | 0.025 | 1
2695 | 1 | 3.16 | 0 | 1 | 1 | 2.59 | 2.62 | 2 | 2.63 | 2.65 | 30 | 1 | 20 | 28 | 82.4739265 | 41.2859965 | 0 | 200 | 666.6667 | 955.68 | 526.2869 | 0 | 0 | 362 | 2.5 | 2640 | 0.362 | 2605 | 0.2020295 | 3160 | 0.2109705 | 0.2 | 0 | 0.025 | 1
2696 | 1 | 3.16 | 0 | 1 | 1 | 2.59 | 2.62 | 2 | 2.63 | 2.65 | 30 | 1 | 20 | 28 | 83.2584585 | 38.9324005 | 0 | 165 | 550 | 955.68 | 713.6381 | 0 | 0 | 362 | 2.5 | 2640 | 0.362 | 2605 | 0.2739494 | 3160 | 0.1740506 | 0.165 | 0 | 0.025 | 1
2697 | 1 | 3.16 | 0 | 1 | 1 | 2.59 | 2.62 | 2 | 2.63 | 2.65 | 30 | 1 | 20 | 28 | 90.613446 | 39.3246665 | 0 | 165 | 550 | 955.68 | 713.6381 | 0 | 0 | 362 | 2.5 | 2640 | 0.362 | 2605 | 0.2739494 | 3160 | 0.1740506 | 0.165 | 0 | 0.025 | 1
2698 | 1 | 3.16 | 0 | 1 | 1 | 2.59 | 2.62 | 2 | 2.63 | 2.65 | 30 | 1 | 20 | 28 | 94.732239 | 41.384063 | 0 | 165 | 550 | 955.68 | 713.6381 | 0 | 0 | 362 | 2.5 | 2640 | 0.362 | 2605 | 0.2739494 | 3160 | 0.1740506 | 0.165 | 0 | 0.025 | 1
2699 | 1 | 3.16 | 0 | 1 | 1 | 2.59 | 2.62 | 2 | 2.63 | 2.65 | 30 | 1 | 20 | 28 | 93.4573745 | 39.7169325 | 0 | 140 | 466.6667 | 955.68 | 847.4604 | 0 | 0 | 362 | 2.5 | 2640 | 0.362 | 2605 | 0.3253207 | 3160 | 0.1476793 | 0.14 | 0 | 0.025 | 1
2700 | 1 | 3.16 | 0 | 1 | 1 | 2.59 | 2.62 | 2 | 2.63 | 2.65 | 30 | 1 | 20 | 28 | 94.14384 | 40.991797 | 0 | 140 | 466.6667 | 955.68 | 847.4604 | 0 | 0 | 362 | 2.5 | 2640 | 0.362 | 2605 | 0.3253207 | 3160 | 0.1476793 | 0.14 | 0 | 0.025 | 1
2701 | 1 | 3.16 | 0 | 1 | 1 | 2.59 | 2.62 | 2 | 2.63 | 2.65 | 30 | 1 | 20 | 28 | 94.928372 | 40.1091985 | 0 | 165 | 550 | 955.68 | 739.6881 | 0 | 0 | 362 | 1.5 | 2640 | 0.362 | 2605 | 0.2839494 | 3160 | 0.1740506 | 0.165 | 0 | 0.015 | 1
2702 | 1 | 3.16 | 0 | 1 | 1 | 2.59 | 2.62 | 2 | 2.63 | 2.65 | 30 | 1 | 20 | 28 | 86.690786 | 39.2266 | 0 | 165 | 550 | 955.68 | 661.5381 | 0 | 0 | 362 | 4.5 | 2640 | 0.362 | 2605 | 0.2539494 | 3160 | 0.1740506 | 0.165 | 0 | 0.045 | 1
2703 | 1 | 3.16 | 0 | 1 | 1 | 2.59 | 2.62 | 2 | 2.63 | 2.65 | 30 | 1 | 20 | 28 | 77.9628675 | 35.696206 | 0 | 165 | 550 | 955.68 | 609.4381 | 0 | 0 | 362 | 6.5 | 2640 | 0.362 | 2605 | 0.2339494 | 3160 | 0.1740506 | 0.165 | 0 | 0.065 | 1
2704 | 1 | 3.155 | 0 | 1 | 7 | 2.585 | 2.61 | 4 | 2.63 | 2.657 | 32 | 1 | 20 | 7 | 62.2722275 | 37.853669 | 0 | 165 | 515.625 | 991.3125 | 666.4378 | 0 | 0 | 375 | 4 | 2643.5 | 0.375 | 2597.5 | 0.2565689 | 3155 | 0.1634311 | 0.165 | 0 | 0.04 | 1
2705 | 1 | 3.155 | 0 | 1 | 7 | 2.585 | 2.61 | 4 | 2.63 | 2.657 | 32 | 1 | 20 | 7 | 60.605097 | 37.853669 | 0 | 165 | 515.625 | 991.3125 | 666.4378 | 0 | 0 | 375 | 4 | 2643.5 | 0.375 | 2597.5 | 0.2565689 | 3155 | 0.1634311 | 0.165 | 0 | 0.04 | 1
2706 | 1 | 3.155 | 0 | 1 | 7 | 2.585 | 2.61 | 4 | 2.63 | 2.657 | 32 | 1 | 20 | 7 | 60.016698 | 37.5594695 | 0 | 165 | 515.625 | 991.3125 | 666.4378 | 0 | 0 | 375 | 4 | 2643.5 | 0.375 | 2597.5 | 0.2565689 | 3155 | 0.1634311 | 0.165 | 0 | 0.04 | 1
2707 | 1 | 3.155 | 0 | 1 | 7 | 2.585 | 2.61 | 4 | 2.63 | 2.657 | 32 | 1 | 20 | 28 | 74.0402075 | 41.4821295 | 0 | 165 | 515.625 | 991.3125 | 666.4378 | 0 | 0 | 375 | 4 | 2643.5 | 0.375 | 2597.5 | 0.2565689 | 3155 | 0.1634311 | 0.165 | 0 | 0.04 | 1
2708 | 1 | 3.155 | 0 | 1 | 7 | 2.585 | 2.61 | 4 | 2.63 | 2.657 | 32 | 1 | 20 | 28 | 71.000146 | 41.4821295 | 0 | 165 | 515.625 | 991.3125 | 666.4378 | 0 | 0 | 375 | 4 | 2643.5 | 0.375 | 2597.5 | 0.2565689 | 3155 | 0.1634311 | 0.165 | 0 | 0.04 | 1
2709 | 1 | 3.155 | 0 | 1 | 7 | 2.585 | 2.61 | 4 | 2.63 | 2.657 | 32 | 1 | 20 | 28 | 75.4131385 | 41.0898635 | 0 | 165 | 515.625 | 991.3125 | 666.4378 | 0 | 0 | 375 | 4 | 2643.5 | 0.375 | 2597.5 | 0.2565689 | 3155 | 0.1634311 | 0.165 | 0 | 0.04 | 1
2710 | 1 | 3.155 | 0 | 1 | 7 | 2.585 | 2.61 | 4 | 2.63 | 2.657 | 32 | 1 | 20 | 91 | 85.317855 | 43.0511935 | 0 | 165 | 515.625 | 991.3125 | 666.4378 | 0 | 0 | 375 | 4 | 2643.5 | 0.375 | 2597.5 | 0.2565689 | 3155 | 0.1634311 | 0.165 | 0 | 0.04 | 1
2711 | 1 | 3.155 | 0 | 1 | 7 | 2.585 | 2.61 | 4 | 2.63 | 2.657 | 32 | 1 | 20 | 91 | 82.8661925 | 42.4627945 | 0 | 165 | 515.625 | 991.3125 | 666.4378 | 0 | 0 | 375 | 4 | 2643.5 | 0.375 | 2597.5 | 0.2565689 | 3155 | 0.1634311 | 0.165 | 0 | 0.04 | 1
2712 | 1 | 3.155 | 0 | 1 | 7 | 2.585 | 2.61 | 4 | 2.63 | 2.657 | 32 | 1 | 20 | 91 | 81.002929 | 42.8550605 | 0 | 165 | 515.625 | 991.3125 | 666.4378 | 0 | 0 | 375 | 4 | 2643.5 | 0.375 | 2597.5 | 0.2565689 | 3155 | 0.1634311 | 0.165 | 0 | 0.04 | 1
2713 | 1 | 3.155 | 0 | 1 | 7 | 2.585 | 2.61 | 4 | 2.63 | 2.657 | 35.5 | 1 | 20 | 7 | 53.0539765 | 35.696206 | 0 | 165 | 464.7887 | 991.3125 | 708.2911 | 0 | 0 | 375 | 4 | 2643.5 | 0.375 | 2597.5 | 0.2726819 | 3155 | 0.1473181 | 0.165 | 0 | 0.04 | 1
2714 | 1 | 3.155 | 0 | 1 | 7 | 2.585 | 2.61 | 4 | 2.63 | 2.657 | 35.5 | 1 | 20 | 7 | 48.3467845 | 34.2252085 | 0 | 165 | 464.7887 | 991.3125 | 708.2911 | 0 | 0 | 375 | 4 | 2643.5 | 0.375 | 2597.5 | 0.2726819 | 3155 | 0.1473181 | 0.165 | 0 | 0.04 | 1
2715 | 1 | 3.155 | 0 | 1 | 7 | 2.585 | 2.61 | 4 | 2.63 | 2.657 | 35.5 | 1 | 20 | 7 | 53.4462425 | 36.676871 | 0 | 165 | 464.7887 | 991.3125 | 708.2911 | 0 | 0 | 375 | 4 | 2643.5 | 0.375 | 2597.5 | 0.2726819 | 3155 | 0.1473181 | 0.165 | 0 | 0.04 | 1
2716 | 1 | 3.155 | 0 | 1 | 7 | 2.585 | 2.61 | 4 | 2.63 | 2.657 | 35.5 | 1 | 20 | 28 | 62.76256 | 38.9324005 | 0 | 165 | 464.7887 | 991.3125 | 708.2911 | 0 | 0 | 375 | 4 | 2643.5 | 0.375 | 2597.5 | 0.2726819 | 3155 | 0.1473181 | 0.165 | 0 | 0.04 | 1
2717 | 1 | 3.155 | 0 | 1 | 7 | 2.585 | 2.61 | 4 | 2.63 | 2.657 | 35.5 | 1 | 20 | 28 | 64.920023 | 39.7169325 | 0 | 165 | 464.7887 | 991.3125 | 708.2911 | 0 | 0 | 375 | 4 | 2643.5 | 0.375 | 2597.5 | 0.2726819 | 3155 | 0.1473181 | 0.165 | 0 | 0.04 | 1
2718 | 1 | 3.155 | 0 | 1 | 7 | 2.585 | 2.61 | 4 | 2.63 | 2.657 | 35.5 | 1 | 20 | 28 | 64.135491 | 38.5401345 | 0 | 165 | 464.7887 | 991.3125 | 708.2911 | 0 | 0 | 375 | 4 | 2643.5 | 0.375 | 2597.5 | 0.2726819 | 3155 | 0.1473181 | 0.165 | 0 | 0.04 | 1
2719 | 1 | 3.155 | 0 | 1 | 7 | 2.585 | 2.61 | 4 | 2.63 | 2.657 | 35.5 | 1 | 20 | 91 | 72.0788775 | 40.991797 | 0 | 165 | 464.7887 | 991.3125 | 708.2911 | 0 | 0 | 375 | 4 | 2643.5 | 0.375 | 2597.5 | 0.2726819 | 3155 | 0.1473181 | 0.165 | 0 | 0.04 | 1
2720 | 1 | 3.155 | 0 | 1 | 7 | 2.585 | 2.61 | 4 | 2.63 | 2.657 | 35.5 | 1 | 20 | 91 | 72.6672765 | 41.580196 | 0 | 165 | 464.7887 | 991.3125 | 708.2911 | 0 | 0 | 375 | 4 | 2643.5 | 0.375 | 2597.5 | 0.2726819 | 3155 | 0.1473181 | 0.165 | 0 | 0.04 | 1
2721 | 1 | 3.155 | 0 | 1 | 7 | 2.585 | 2.61 | 4 | 2.63 | 2.657 | 35.5 | 1 | 20 | 91 | 70.7059465 | 42.0705285 | 0 | 165 | 464.7887 | 991.3125 | 708.2911 | 0 | 0 | 375 | 4 | 2643.5 | 0.375 | 2597.5 | 0.2726819 | 3155 | 0.1473181 | 0.165 | 0 | 0.04 | 1
2722 | 1 | 3.155 | 0 | 1 | 7 | 2.585 | 2.61 | 4 | 2.63 | 2.657 | 40 | 1 | 20 | 7 | 41.972462 | 34.323275 | 0 | 165 | 412.5 | 991.3125 | 751.3403 | 0 | 0 | 375 | 4 | 2643.5 | 0.375 | 2597.5 | 0.2892552 | 3155 | 0.1307448 | 0.165 | 0 | 0.04 | 1
2723 | 1 | 3.155 | 0 | 1 | 7 | 2.585 | 2.61 | 4 | 2.63 | 2.657 | 40 | 1 | 20 | 7 | 43.933792 | 35.7942725 | 0 | 165 | 412.5 | 991.3125 | 751.3403 | 0 | 0 | 375 | 4 | 2643.5 | 0.375 | 2597.5 | 0.2892552 | 3155 | 0.1307448 | 0.165 | 0 | 0.04 | 1
2724 | 1 | 3.155 | 0 | 1 | 7 | 2.585 | 2.61 | 4 | 2.63 | 2.657 | 40 | 1 | 20 | 7 | 42.4627945 | 34.4213415 | 0 | 165 | 412.5 | 991.3125 | 751.3403 | 0 | 0 | 375 | 4 | 2643.5 | 0.375 | 2597.5 | 0.2892552 | 3155 | 0.1307448 | 0.165 | 0 | 0.04 | 1
2725 | 1 | 3.155 | 0 | 1 | 7 | 2.585 | 2.61 | 4 | 2.63 | 2.657 | 40 | 1 | 20 | 28 | 54.8191735 | 37.853669 | 0 | 165 | 412.5 | 991.3125 | 751.3403 | 0 | 0 | 375 | 4 | 2643.5 | 0.375 | 2597.5 | 0.2892552 | 3155 | 0.1307448 | 0.165 | 0 | 0.04 | 1
2726 | 1 | 3.155 | 0 | 1 | 7 | 2.585 | 2.61 | 4 | 2.63 | 2.657 | 40 | 1 | 20 | 28 | 51.975245 | 37.3633365 | 0 | 165 | 412.5 | 991.3125 | 751.3403 | 0 | 0 | 375 | 4 | 2643.5 | 0.375 | 2597.5 | 0.2892552 | 3155 | 0.1307448 | 0.165 | 0 | 0.04 | 1
2727 | 1 | 3.155 | 0 | 1 | 7 | 2.585 | 2.61 | 4 | 2.63 | 2.657 | 40 | 1 | 20 | 28 | 54.328841 | 38.834334 | 0 | 165 | 412.5 | 991.3125 | 751.3403 | 0 | 0 | 375 | 4 | 2643.5 | 0.375 | 2597.5 | 0.2892552 | 3155 | 0.1307448 | 0.165 | 0 | 0.04 | 1
2728 | 1 | 3.155 | 0 | 1 | 7 | 2.585 | 2.61 | 4 | 2.63 | 2.657 | 40 | 1 | 20 | 91 | 62.76256 | 40.599531 | 0 | 165 | 412.5 | 991.3125 | 751.3403 | 0 | 0 | 375 | 4 | 2643.5 | 0.375 | 2597.5 | 0.2892552 | 3155 | 0.1307448 | 0.165 | 0 | 0.04 | 1
2729 | 1 | 3.155 | 0 | 1 | 7 | 2.585 | 2.61 | 4 | 2.63 | 2.657 | 40 | 1 | 20 | 91 | 61.2915625 | 38.442068 | 0 | 165 | 412.5 | 991.3125 | 751.3403 | 0 | 0 | 375 | 4 | 2643.5 | 0.375 | 2597.5 | 0.2892552 | 3155 | 0.1307448 | 0.165 | 0 | 0.04 | 1
2730 | 1 | 3.155 | 0 | 1 | 7 | 2.585 | 2.61 | 4 | 2.63 | 2.657 | 40 | 1 | 20 | 91 | 65.312289 | 39.7169325 | 0 | 165 | 412.5 | 991.3125 | 751.3403 | 0 | 0 | 375 | 4 | 2643.5 | 0.375 | 2597.5 | 0.2892552 | 3155 | 0.1307448 | 0.165 | 0 | 0.04 | 1
2731 | 1 | 3.155 | 0 | 1 | 7 | 2.585 | 2.61 | 4 | 2.63 | 2.657 | 48.5 | 1 | 20 | 7 | 35.500073 | 33.4406765 | 0 | 165 | 340.2062 | 991.3125 | 810.8595 | 0 | 0 | 375 | 4 | 2643.5 | 0.375 | 2597.5 | 0.3121692 | 3155 | 0.1078308 | 0.165 | 0 | 0.04 | 1
2732 | 1 | 3.155 | 0 | 1 | 7 | 2.585 | 2.61 | 4 | 2.63 | 2.657 | 48.5 | 1 | 20 | 7 | 34.4213415 | 35.4020065 | 0 | 165 | 340.2062 | 991.3125 | 810.8595 | 0 | 0 | 375 | 4 | 2643.5 | 0.375 | 2597.5 | 0.3121692 | 3155 | 0.1078308 | 0.165 | 0 | 0.04 | 1
2733 | 1 | 3.155 | 0 | 1 | 7 | 2.585 | 2.61 | 4 | 2.63 | 2.657 | 48.5 | 1 | 20 | 7 | 33.8329425 | 32.2638785 | 0 | 165 | 340.2062 | 991.3125 | 810.8595 | 0 | 0 | 375 | 4 | 2643.5 | 0.375 | 2597.5 | 0.3121692 | 3155 | 0.1078308 | 0.165 | 0 | 0.04 | 1
2734 | 1 | 3.155 | 0 | 1 | 7 | 2.585 | 2.61 | 4 | 2.63 | 2.657 | 48.5 | 1 | 20 | 28 | 49.7197155 | 38.5401345 | 0 | 165 | 340.2062 | 991.3125 | 810.8595 | 0 | 0 | 375 | 4 | 2643.5 | 0.375 | 2597.5 | 0.3121692 | 3155 | 0.1078308 | 0.165 | 0 | 0.04 | 1
2735 | 1 | 3.155 | 0 | 1 | 7 | 2.585 | 2.61 | 4 | 2.63 | 2.657 | 48.5 | 1 | 20 | 28 | 49.229383 | 38.245935 | 0 | 165 | 340.2062 | 991.3125 | 810.8595 | 0 | 0 | 375 | 4 | 2643.5 | 0.375 | 2597.5 | 0.3121692 | 3155 | 0.1078308 | 0.165 | 0 | 0.04 | 1
2736 | 1 | 3.155 | 0 | 1 | 7 | 2.585 | 2.61 | 4 | 2.63 | 2.657 | 48.5 | 1 | 20 | 28 | 49.03325 | 38.442068 | 0 | 165 | 340.2062 | 991.3125 | 810.8595 | 0 | 0 | 375 | 4 | 2643.5 | 0.375 | 2597.5 | 0.3121692 | 3155 | 0.1078308 | 0.165 | 0 | 0.04 | 1
2737 | 1 | 3.155 | 0 | 1 | 7 | 2.585 | 2.61 | 4 | 2.63 | 2.657 | 48.5 | 1 | 20 | 91 | 58.447634 | 38.834334 | 0 | 165 | 340.2062 | 991.3125 | 810.8595 | 0 | 0 | 375 | 4 | 2643.5 | 0.375 | 2597.5 | 0.3121692 | 3155 | 0.1078308 | 0.165 | 0 | 0.04 | 1
2738 | 1 | 3.155 | 0 | 1 | 7 | 2.585 | 2.61 | 4 | 2.63 | 2.657 | 48.5 | 1 | 20 | 91 | 58.8399 | 38.834334 | 0 | 165 | 340.2062 | 991.3125 | 810.8595 | 0 | 0 | 375 | 4 | 2643.5 | 0.375 | 2597.5 | 0.3121692 | 3155 | 0.1078308 | 0.165 | 0 | 0.04 | 1
2739 | 1 | 3.155 | 0 | 1 | 7 | 2.585 | 2.61 | 4 | 2.63 | 2.657 | 48.5 | 1 | 20 | 91 | 58.447634 | 39.814999 | 0 | 165 | 340.2062 | 991.3125 | 810.8595 | 0 | 0 | 375 | 4 | 2643.5 | 0.375 | 2597.5 | 0.3121692 | 3155 | 0.1078308 | 0.165 | 0 | 0.04 | 1
2740 | 1 | 3.16 | 0 | 1 | 7 | 2.55 | 2.6 | 2 | 2.69 | 2.7 | 30 | 2 | 10 | 28 | 70.411747 | 39.814999 | 0 | 170 | 566.6667 | 1061.83 | 581.1134 | 0 | 0 | 394 | 3.1 | 2695 | 0.394 | 2575 | 0.2256751 | 3160 | 0.1793249 | 0.17 | 0 | 0.031 | 1
2741 | 1 | 3.16 | 0 | 1 | 7 | 2.55 | 2.6 | 2 | 2.69 | 2.7 | 30 | 2 | 10 | 28 | 72.2750105 | 41.0898635 | 0 | 170 | 566.6667 | 1061.83 | 570.8134 | 0 | 0 | 394 | 3.5 | 2695 | 0.394 | 2575 | 0.2216751 | 3160 | 0.1793249 | 0.17 | 0 | 0.035 | 1
2742 | 1 | 3.16 | 0 | 1 | 7 | 2.55 | 2.6 | 2 | 2.69 | 2.7 | 35 | 2 | 10 | 28 | 63.6451585 | 37.657536 | 0 | 170 | 485.7143 | 1061.83 | 634.2043 | 0 | 0 | 394 | 3.6 | 2695 | 0.394 | 2575 | 0.2462929 | 3160 | 0.1537071 | 0.17 | 0 | 0.036 | 1
2743 | 1 | 3.16 | 0 | 1 | 7 | 2.55 | 2.6 | 2 | 2.69 | 2.7 | 40 | 2 | 10 | 28 | 54.524974 | 34.8136075 | 0 | 170 | 425 | 1029.49 | 704.2788 | 0 | 0 | 382 | 4 | 2695 | 0.382 | 2575 | 0.2735063 | 3160 | 0.1344937 | 0.17 | 0 | 0.04 | 1
2744 | 1 | 3.16 | 0 | 1 | 7 | 2.55 | 2.6 | 2 | 2.69 | 2.7 | 40 | 2 | 10 | 28 | 54.721107 | 35.696206 | 0 | 170 | 425 | 1029.49 | 712.0038 | 0 | 0 | 382 | 3.7 | 2695 | 0.382 | 2575 | 0.2765063 | 3160 | 0.1344937 | 0.17 | 0 | 0.037 | 1
2745 | 1 | 3.16 | 0 | 1 | 7 | 2.55 | 2.6 | 2 | 2.69 | 2.7 | 45 | 2 | 10 | 28 | 46.483521 | 32.6561445 | 0 | 165 | 366.6667 | 1029.49 | 756.9631 | 0 | 0 | 382 | 4.3 | 2695 | 0.382 | 2575 | 0.2939662 | 3160 | 0.1160338 | 0.165 | 0 | 0.043 | 1
2746 | 1 | 3.16 | 0 | 1 | 7 | 2.55 | 2.6 | 2 | 2.69 | 2.7 | 55 | 2 | 10 | 28 | 35.30394 | 30.596748 | 0 | 165 | 300 | 1029.49 | 806.138 | 0 | 0 | 382 | 4.5 | 2695 | 0.382 | 2575 | 0.3130633 | 3160 | 0.09493671 | 0.165 | 0 | 0.045 | 1
2747 | 1 | 3.16 | 0 | 1 | 7 | 2.55 | 2.6 | 2 | 2.69 | 2.7 | 30 | 1 | 20 | 28 | 71.8827445 | 41.4821295 | 0 | 170 | 566.6667 | 1061.83 | 591.4134 | 0 | 0 | 394 | 2.7 | 2695 | 0.394 | 2575 | 0.2296751 | 3160 | 0.1793249 | 0.17 | 0 | 0.027 | 1
2748 | 1 | 3.16 | 0 | 1 | 7 | 2.55 | 2.6 | 2 | 2.69 | 2.7 | 35 | 1 | 20 | 28 | 62.958693 | 39.030467 | 0 | 170 | 485.7143 | 1061.83 | 647.0793 | 0 | 0 | 394 | 3.1 | 2695 | 0.394 | 2575 | 0.2512929 | 3160 | 0.1537071 | 0.17 | 0 | 0.031 | 1
2749 | 1 | 3.16 | 0 | 1 | 7 | 2.55 | 2.6 | 2 | 2.69 | 2.7 | 40 | 1 | 20 | 28 | 55.505639 | 36.480738 | 0 | 170 | 425 | 1029.49 | 717.1538 | 0 | 0 | 382 | 3.5 | 2695 | 0.382 | 2575 | 0.2785063 | 3160 | 0.1344937 | 0.17 | 0 | 0.035 | 1
2750 | 1 | 3.16 | 0 | 1 | 7 | 2.55 | 2.6 | 2 | 2.69 | 2.7 | 40 | 1 | 20 | 28 | 56.3882375 | 36.480738 | 0 | 170 | 425 | 1029.49 | 714.5788 | 0 | 0 | 382 | 3.6 | 2695 | 0.382 | 2575 | 0.2775063 | 3160 | 0.1344937 | 0.17 | 0 | 0.036 | 1
2751 | 1 | 3.16 | 0 | 1 | 7 | 2.55 | 2.6 | 2 | 2.69 | 2.7 | 45 | 1 | 20 | 28 | 50.99458 | 35.30394 | 0 | 165 | 366.6667 | 1029.49 | 782.7131 | 0 | 0 | 382 | 3.3 | 2695 | 0.382 | 2575 | 0.3039662 | 3160 | 0.1160338 | 0.165 | 0 | 0.033 | 1
2752 | 1 | 3.16 | 0 | 1 | 7 | 2.55 | 2.6 | 2 | 2.69 | 2.7 | 55 | 1 | 20 | 28 | 37.7556025 | 32.361945 | 0 | 165 | 300 | 1029.49 | 829.313 | 0 | 0 | 382 | 3.6 | 2695 | 0.382 | 2575 | 0.3220633 | 3160 | 0.09493671 | 0.165 | 0 | 0.036 | 1
2753 | 1 | 3.16 | 0 | 1 | 7 | 2.55 | 2.6 | 2 | 2.69 | 2.7 | 30 | 2 | 30 | 28 | 71.000146 | 40.8937305 | 0 | 170 | 566.6667 | 1061.83 | 570.8134 | 0 | 0 | 394 | 3.5 | 2695 | 0.394 | 2575 | 0.2216751 | 3160 | 0.1793249 | 0.17 | 0 | 0.035 | 1
2754 | 1 | 3.16 | 0 | 1 | 7 | 2.55 | 2.6 | 2 | 2.69 | 2.7 | 35 | 2 | 30 | 28 | 61.193496 | 39.422733 | 0 | 170 | 485.7143 | 1061.83 | 636.7793 | 0 | 0 | 394 | 3.5 | 2695 | 0.394 | 2575 | 0.2472929 | 3160 | 0.1537071 | 0.17 | 0 | 0.035 | 1
2755 | 1 | 3.16 | 0 | 1 | 7 | 2.55 | 2.6 | 2 | 2.69 | 2.7 | 40 | 2 | 30 | 28 | 53.544309 | 37.461403 | 0 | 170 | 425 | 1029.49 | 699.1288 | 0 | 0 | 382 | 4.2 | 2695 | 0.382 | 2575 | 0.2715063 | 3160 | 0.1344937 | 0.17 | 0 | 0.042 | 1
2756 | 1 | 3.16 | 0 | 1 | 7 | 2.55 | 2.6 | 2 | 2.69 | 2.7 | 40 | 2 | 30 | 28 | 53.2501095 | 36.5788045 | 0 | 170 | 425 | 1029.49 | 696.5538 | 0 | 0 | 382 | 4.3 | 2695 | 0.382 | 2575 | 0.2705063 | 3160 | 0.1344937 | 0.17 | 0 | 0.043 | 1
2757 | 1 | 3.16 | 0 | 1 | 7 | 2.55 | 2.6 | 2 | 2.69 | 2.7 | 45 | 2 | 30 | 28 | 47.5622525 | 35.30394 | 0 | 165 | 366.6667 | 1029.49 | 769.8381 | 0 | 0 | 382 | 3.8 | 2695 | 0.382 | 2575 | 0.2989662 | 3160 | 0.1160338 | 0.165 | 0 | 0.038 | 1
2758 | 1 | 3.16 | 0 | 1 | 7 | 2.55 | 2.6 | 2 | 2.69 | 2.7 | 55 | 2 | 30 | 28 | 38.442068 | 33.34261 | 0 | 165 | 300 | 1029.49 | 821.588 | 0 | 0 | 382 | 3.9 | 2695 | 0.382 | 2575 | 0.3190633 | 3160 | 0.09493671 | 0.165 | 0 | 0.039 | 1
2759 | 4 | 2.97 | 0 | 1 | 7 | 2.57 | 2.61 | 2 | 2.69 | 2.7 | 23 | 1 | 20 | 7 | 72.765343 | 45.698989 | 0 | 150 | 652.1739 | 1018.71 | 614.8992 | 0 | 0 | 378 | 1.5 | 2695 | 0.378 | 2590 | 0.2374128 | 2970 | 0.2195872 | 0.15 | 0 | 0.015 | 1
2760 | 4 | 2.97 | 0 | 1 | 7 | 2.57 | 2.61 | 2 | 2.69 | 2.7 | 23 | 1 | 20 | 28 | 100.02783 | 49.3274495 | 0 | 150 | 652.1739 | 1018.71 | 614.8992 | 0 | 0 | 378 | 1.5 | 2695 | 0.378 | 2590 | 0.2374128 | 2970 | 0.2195872 | 0.15 | 0 | 0.015 | 1
2761 | 4 | 2.97 | 1 | 2.2 | 7 | 2.57 | 2.61 | 2 | 2.69 | 2.7 | 23 | 1 | 20 | 7 | 79.826131 | 45.306723 | 0 | 150 | 652.1739 | 1018.71 | 538.1206 | 65.21739 | 10 | 378 | 1.5 | 2695 | 0.378 | 2590 | 0.2077686 | 2970 | 0.2195872 | 0.15 | 0.02964427 | 0.015 | 1
2762 | 4 | 2.97 | 1 | 2.2 | 7 | 2.57 | 2.61 | 2 | 2.69 | 2.7 | 23 | 1 | 20 | 28 | 112.580342 | 50.8965135 | 0 | 150 | 652.1739 | 1018.71 | 538.1206 | 65.21739 | 10 | 378 | 1.5 | 2695 | 0.378 | 2590 | 0.2077686 | 2970 | 0.2195872 | 0.15 | 0.02964427 | 0.015 | 1
2763 | 4 | 2.97 | 0 | 1 | 7 | 2.57 | 2.61 | 2 | 2.62 | 2.64 | 23 | 1 | 20 | 7 | 78.1590005 | 39.422733 | 0 | 150 | 652.1739 | 1015.18 | 594.1792 | 0 | 0 | 386 | 1.5 | 2630 | 0.386 | 2590 | 0.2294128 | 2970 | 0.2195872 | 0.15 | 0 | 0.015 | 1
2764 | 4 | 2.97 | 0 | 1 | 7 | 2.57 | 2.61 | 2 | 2.62 | 2.64 | 23 | 1 | 20 | 28 | 92.770909 | 40.6975975 | 0 | 150 | 652.1739 | 1015.18 | 594.1792 | 0 | 0 | 386 | 1.5 | 2630 | 0.386 | 2590 | 0.2294128 | 2970 | 0.2195872 | 0.15 | 0 | 0.015 | 1
2765 | 4 | 2.97 | 1 | 2.2 | 7 | 2.57 | 2.61 | 2 | 2.62 | 2.64 | 23 | 1 | 20 | 7 | 79.1396655 | 38.442068 | 0 | 150 | 652.1739 | 1015.18 | 517.4006 | 65.21739 | 10 | 386 | 1.5 | 2630 | 0.386 | 2590 | 0.1997686 | 2970 | 0.2195872 | 0.15 | 0.02964427 | 0.015 | 1
2766 | 4 | 2.97 | 1 | 2.2 | 7 | 2.57 | 2.61 | 2 | 2.62 | 2.64 | 23 | 1 | 20 | 28 | 103.362091 | 41.8743955 | 0 | 150 | 652.1739 | 1015.18 | 517.4006 | 65.21739 | 10 | 386 | 1.5 | 2630 | 0.386 | 2590 | 0.1997686 | 2970 | 0.2195872 | 0.15 | 0.02964427 | 0.015 | 1
2767 | 4 | 2.97 | 0 | 1 | 7 | 2.57 | 2.61 | 2 | 2.61 | 2.62 | 23 | 1 | 20 | 7 | 83.6507245 | 36.7749375 | 0 | 150 | 652.1739 | 1017.235 | 586.4092 | 0 | 0 | 389 | 1.5 | 2615 | 0.389 | 2590 | 0.2264128 | 2970 | 0.2195872 | 0.15 | 0 | 0.015 | 1
2768 | 4 | 2.97 | 0 | 1 | 7 | 2.57 | 2.61 | 2 | 2.61 | 2.62 | 23 | 1 | 20 | 28 | 98.5568325 | 37.853669 | 0 | 150 | 652.1739 | 1017.235 | 586.4092 | 0 | 0 | 389 | 1.5 | 2615 | 0.389 | 2590 | 0.2264128 | 2970 | 0.2195872 | 0.15 | 0 | 0.015 | 1
2769 | 4 | 2.97 | 1 | 2.2 | 7 | 2.57 | 2.61 | 2 | 2.61 | 2.62 | 23 | 1 | 20 | 7 | 80.5125965 | 35.30394 | 0 | 150 | 652.1739 | 1017.235 | 509.6306 | 65.21739 | 10 | 389 | 1.5 | 2615 | 0.389 | 2590 | 0.1967686 | 2970 | 0.2195872 | 0.15 | 0.02964427 | 0.015 | 1
2770 | 4 | 2.97 | 1 | 2.2 | 7 | 2.57 | 2.61 | 2 | 2.61 | 2.62 | 23 | 1 | 20 | 28 | 107.3828175 | 39.2266 | 0 | 150 | 652.1739 | 1017.235 | 509.6306 | 65.21739 | 10 | 389 | 1.5 | 2615 | 0.389 | 2590 | 0.1967686 | 2970 | 0.2195872 | 0.15 | 0.02964427 | 0.015 | 1
2771 | 4 | 2.97 | 0 | 1 | 7 | 2.57 | 2.61 | 2 | 2.69 | 2.7 | 28 | 1 | 20 | 7 | 66.68522 | 46.287388 | 0 | 150 | 535.7143 | 1056.44 | 680.1983 | 0 | 0 | 392 | 1.5 | 2695 | 0.392 | 2590 | 0.2626248 | 2970 | 0.1803752 | 0.15 | 0 | 0.015 | 1
2772 | 4 | 2.97 | 0 | 1 | 7 | 2.57 | 2.61 | 2 | 2.69 | 2.7 | 28 | 1 | 20 | 28 | 80.5125965 | 47.464186 | 0 | 150 | 535.7143 | 1056.44 | 680.1983 | 0 | 0 | 392 | 1.5 | 2695 | 0.392 | 2590 | 0.2626248 | 2970 | 0.1803752 | 0.15 | 0 | 0.015 | 1
2773 | 4 | 2.97 | 1 | 2.2 | 7 | 2.57 | 2.61 | 2 | 2.69 | 2.7 | 28 | 1 | 20 | 7 | 70.3136805 | 44.8163905 | 0 | 150 | 535.7143 | 1056.44 | 617.1301 | 53.57143 | 10 | 392 | 1.5 | 2695 | 0.392 | 2590 | 0.2382742 | 2970 | 0.1803752 | 0.15 | 0.02435065 | 0.015 | 1
2774 | 4 | 2.97 | 1 | 2.2 | 7 | 2.57 | 2.61 | 2 | 2.69 | 2.7 | 28 | 1 | 20 | 28 | 97.5761675 | 48.9351835 | 0 | 150 | 535.7143 | 1056.44 | 617.1301 | 53.57143 | 10 | 392 | 1.5 | 2695 | 0.392 | 2590 | 0.2382742 | 2970 | 0.1803752 | 0.15 | 0.02435065 | 0.015 | 1
2775 | 4 | 2.97 | 0 | 1 | 7 | 2.57 | 2.61 | 2 | 2.62 | 2.64 | 28 | 1 | 20 | 7 | 66.292954 | 37.853669 | 0 | 150 | 535.7143 | 1054.63 | 656.8883 | 0 | 0 | 401 | 1.5 | 2630 | 0.401 | 2590 | 0.2536248 | 2970 | 0.1803752 | 0.15 | 0 | 0.015 | 1
2776 | 4 | 2.97 | 0 | 1 | 7 | 2.57 | 2.61 | 2 | 2.62 | 2.64 | 28 | 1 | 20 | 28 | 77.1783355 | 40.8937305 | 0 | 150 | 535.7143 | 1054.63 | 656.8883 | 0 | 0 | 401 | 1.5 | 2630 | 0.401 | 2590 | 0.2536248 | 2970 | 0.1803752 | 0.15 | 0 | 0.015 | 1
2777 | 4 | 2.97 | 1 | 2.2 | 7 | 2.57 | 2.61 | 2 | 2.62 | 2.64 | 28 | 1 | 20 | 7 | 65.2142225 | 35.5981395 | 0 | 150 | 535.7143 | 1054.63 | 593.8201 | 53.57143 | 10 | 401 | 1.5 | 2630 | 0.401 | 2590 | 0.2292742 | 2970 | 0.1803752 | 0.15 | 0.02435065 | 0.015 | 1
2778 | 4 | 2.97 | 1 | 2.2 | 7 | 2.57 | 2.61 | 2 | 2.62 | 2.64 | 28 | 1 | 20 | 28 | 89.1424485 | 39.7169325 | 0 | 150 | 535.7143 | 1054.63 | 593.8201 | 53.57143 | 10 | 401 | 1.5 | 2630 | 0.401 | 2590 | 0.2292742 | 2970 | 0.1803752 | 0.15 | 0.02435065 | 0.015 | 1
2779 | 4 | 2.97 | 0 | 1 | 7 | 2.57 | 2.61 | 2 | 2.61 | 2.62 | 28 | 1 | 20 | 7 | 69.431082 | 33.6368095 | 0 | 150 | 535.7143 | 1056.46 | 649.1183 | 0 | 0 | 404 | 1.5 | 2615 | 0.404 | 2590 | 0.2506248 | 2970 | 0.1803752 | 0.15 | 0 | 0.015 | 1
2780 | 4 | 2.97 | 0 | 1 | 7 | 2.57 | 2.61 | 2 | 2.61 | 2.62 | 28 | 1 | 20 | 28 | 84.8275225 | 34.715541 | 0 | 150 | 535.7143 | 1056.46 | 649.1183 | 0 | 0 | 404 | 1.5 | 2615 | 0.404 | 2590 | 0.2506248 | 2970 | 0.1803752 | 0.15 | 0 | 0.015 | 1
2781 | 4 | 2.97 | 1 | 2.2 | 7 | 2.57 | 2.61 | 2 | 2.61 | 2.62 | 28 | 1 | 20 | 7 | 72.0788775 | 32.4600115 | 0 | 150 | 535.7143 | 1056.46 | 586.0501 | 53.57143 | 10 | 404 | 1.5 | 2615 | 0.404 | 2590 | 0.2262742 | 2970 | 0.1803752 | 0.15 | 0.02435065 | 0.015 | 1
2782 | 4 | 2.97 | 1 | 2.2 | 7 | 2.57 | 2.61 | 2 | 2.61 | 2.62 | 28 | 1 | 20 | 28 | 99.9297635 | 37.657536 | 0 | 150 | 535.7143 | 1056.46 | 586.0501 | 53.57143 | 10 | 404 | 1.5 | 2615 | 0.404 | 2590 | 0.2262742 | 2970 | 0.1803752 | 0.15 | 0.02435065 | 0.015 | 1
2783 | 4 | 2.97 | 0 | 1 | 7 | 2.57 | 2.61 | 2 | 2.69 | 2.7 | 33 | 1 | 20 | 7 | 58.643767 | 44.326058 | 0 | 150 | 454.5455 | 1072.61 | 735.4419 | 0 | 0 | 398 | 1.5 | 2695 | 0.398 | 2590 | 0.2839544 | 2970 | 0.1530456 | 0.15 | 0 | 0.015 | 1
2784 | 4 | 2.97 | 0 | 1 | 7 | 2.57 | 2.61 | 2 | 2.69 | 2.7 | 33 | 1 | 20 | 28 | 69.038816 | 45.895122 | 0 | 150 | 454.5455 | 1072.61 | 735.4419 | 0 | 0 | 398 | 1.5 | 2695 | 0.398 | 2590 | 0.2839544 | 2970 | 0.1530456 | 0.15 | 0 | 0.015 | 1
2785 | 4 | 2.97 | 1 | 2.2 | 7 | 2.57 | 2.61 | 2 | 2.69 | 2.7 | 33 | 1 | 20 | 7 | 59.3302325 | 42.2666615 | 0 | 150 | 454.5455 | 1072.61 | 681.9295 | 45.45455 | 10 | 398 | 1.5 | 2695 | 0.398 | 2590 | 0.2632932 | 2970 | 0.1530456 | 0.15 | 0.02066116 | 0.015 | 1
2786 | 4 | 2.97 | 1 | 2.2 | 7 | 2.57 | 2.61 | 2 | 2.69 | 2.7 | 33 | 1 | 20 | 28 | 79.433865 | 46.3854545 | 0 | 150 | 454.5455 | 1072.61 | 681.9295 | 45.45455 | 10 | 398 | 1.5 | 2695 | 0.398 | 2590 | 0.2632932 | 2970 | 0.1530456 | 0.15 | 0.02066116 | 0.015 | 1
2787 | 4 | 2.97 | 0 | 1 | 7 | 2.57 | 2.61 | 2 | 2.62 | 2.64 | 33 | 1 | 20 | 7 | 52.2694445 | 33.8329425 | 0 | 150 | 454.5455 | 1070.41 | 712.1319 | 0 | 0 | 407 | 1.5 | 2630 | 0.407 | 2590 | 0.2749544 | 2970 | 0.1530456 | 0.15 | 0 | 0.015 | 1
2788 | 4 | 2.97 | 0 | 1 | 7 | 2.57 | 2.61 | 2 | 2.62 | 2.64 | 33 | 1 | 20 | 28 | 63.154826 | 37.7556025 | 0 | 150 | 454.5455 | 1070.41 | 712.1319 | 0 | 0 | 407 | 1.5 | 2630 | 0.407 | 2590 | 0.2749544 | 2970 | 0.1530456 | 0.15 | 0 | 0.015 | 1
2789 | 4 | 2.97 | 1 | 2.2 | 7 | 2.57 | 2.61 | 2 | 2.62 | 2.64 | 33 | 1 | 20 | 7 | 53.8385085 | 34.323275 | 0 | 150 | 454.5455 | 1070.41 | 658.6195 | 45.45455 | 10 | 407 | 1.5 | 2630 | 0.407 | 2590 | 0.2542932 | 2970 | 0.1530456 | 0.15 | 0.02066116 | 0.015 | 1
2790 | 4 | 2.97 | 1 | 2.2 | 7 | 2.57 | 2.61 | 2 | 2.62 | 2.64 | 33 | 1 | 20 | 28 | 80.1203305 | 38.245935 | 0 | 150 | 454.5455 | 1070.41 | 658.6195 | 45.45455 | 10 | 407 | 1.5 | 2630 | 0.407 | 2590 | 0.2542932 | 2970 | 0.1530456 | 0.15 | 0.02066116 | 0.015 | 1
2791 | 4 | 2.97 | 0 | 1 | 7 | 2.57 | 2.61 | 2 | 2.61 | 2.62 | 33 | 1 | 20 | 7 | 57.859235 | 31.577413 | 0 | 150 | 454.5455 | 1072.15 | 704.3619 | 0 | 0 | 410 | 1.5 | 2615 | 0.41 | 2590 | 0.2719544 | 2970 | 0.1530456 | 0.15 | 0 | 0.015 | 1
2792 | 4 | 2.97 | 0 | 1 | 7 | 2.57 | 2.61 | 2 | 2.61 | 2.62 | 33 | 1 | 20 | 28 | 73.6479415 | 33.6368095 | 0 | 150 | 454.5455 | 1072.15 | 704.3619 | 0 | 0 | 410 | 1.5 | 2615 | 0.41 | 2590 | 0.2719544 | 2970 | 0.1530456 | 0.15 | 0 | 0.015 | 1
2793 | 4 | 2.97 | 1 | 2.2 | 7 | 2.57 | 2.61 | 2 | 2.61 | 2.62 | 33 | 1 | 20 | 7 | 52.171378 | 29.812216 | 0 | 150 | 454.5455 | 1072.15 | 650.8495 | 45.45455 | 10 | 410 | 1.5 | 2615 | 0.41 | 2590 | 0.2512932 | 2970 | 0.1530456 | 0.15 | 0.02066116 | 0.015 | 1
2794 | 4 | 2.97 | 1 | 2.2 | 7 | 2.57 | 2.61 | 2 | 2.61 | 2.62 | 33 | 1 | 20 | 28 | 78.649333 | 34.715541 | 0 | 150 | 454.5455 | 1072.15 | 650.8495 | 45.45455 | 10 | 410 | 1.5 | 2615 | 0.41 | 2590 | 0.2512932 | 2970 | 0.1530456 | 0.15 | 0.02066116 | 0.015 | 1
2795 | 4 | 2.97 | 0 | 1 | 7 | 2.57 | 2.61 | 2 | 2.69 | 2.7 | 40 | 1 | 20 | 7 | 45.0125235 | 39.5207995 | 0 | 150 | 375 | 1048.355 | 828.1198 | 0 | 0 | 389 | 1.5 | 2695 | 0.389 | 2590 | 0.3197374 | 2970 | 0.1262626 | 0.15 | 0 | 0.015 | 1
2796 | 4 | 2.97 | 0 | 1 | 7 | 2.57 | 2.61 | 2 | 2.69 | 2.7 | 40 | 1 | 20 | 28 | 57.3689025 | 41.776329 | 0 | 150 | 375 | 1048.355 | 828.1198 | 0 | 0 | 389 | 1.5 | 2695 | 0.389 | 2590 | 0.3197374 | 2970 | 0.1262626 | 0.15 | 0 | 0.015 | 1
2797 | 4 | 2.97 | 1 | 2.2 | 7 | 2.57 | 2.61 | 2 | 2.69 | 2.7 | 40 | 1 | 20 | 7 | 43.14926 | 37.7556025 | 0 | 150 | 375 | 1048.355 | 783.9721 | 37.5 | 10 | 389 | 1.5 | 2695 | 0.389 | 2590 | 0.3026919 | 2970 | 0.1262626 | 0.15 | 0.01704545 | 0.015 | 1
2798 | 4 | 2.97 | 1 | 2.2 | 7 | 2.57 | 2.61 | 2 | 2.69 | 2.7 | 40 | 1 | 20 | 28 | 64.2335575 | 42.364728 | 0 | 150 | 375 | 1048.355 | 783.9721 | 37.5 | 10 | 389 | 1.5 | 2695 | 0.389 | 2590 | 0.3026919 | 2970 | 0.1262626 | 0.15 | 0.01704545 | 0.015 | 1
2799 | 4 | 2.97 | 0 | 1 | 7 | 2.57 | 2.61 | 2 | 2.62 | 2.64 | 40 | 1 | 20 | 7 | 42.560861 | 34.127142 | 0 | 150 | 375 | 1046.74 | 804.8098 | 0 | 0 | 398 | 1.5 | 2630 | 0.398 | 2590 | 0.3107374 | 2970 | 0.1262626 | 0.15 | 0 | 0.015 | 1
2800 | 4 | 2.97 | 0 | 1 | 7 | 2.57 | 2.61 | 2 | 2.62 | 2.64 | 40 | 1 | 20 | 28 | 55.9959715 | 35.696206 | 0 | 150 | 375 | 1046.74 | 804.8098 | 0 | 0 | 398 | 1.5 | 2630 | 0.398 | 2590 | 0.3107374 | 2970 | 0.1262626 | 0.15 | 0 | 0.015 | 1
2801 | 4 | 2.97 | 1 | 2.2 | 7 | 2.57 | 2.61 | 2 | 2.62 | 2.64 | 40 | 1 | 20 | 7 | 41.8743955 | 32.361945 | 0 | 150 | 375 | 1046.74 | 760.6621 | 37.5 | 10 | 398 | 1.5 | 2630 | 0.398 | 2590 | 0.2936919 | 2970 | 0.1262626 | 0.15 | 0.01704545 | 0.015 | 1
2802 | 4 | 2.97 | 1 | 2.2 | 7 | 2.57 | 2.61 | 2 | 2.62 | 2.64 | 40 | 1 | 20 | 28 | 63.350959 | 35.5981395 | 0 | 150 | 375 | 1046.74 | 760.6621 | 37.5 | 10 | 398 | 1.5 | 2630 | 0.398 | 2590 | 0.2936919 | 2970 | 0.1262626 | 0.15 | 0.01704545 | 0.015 | 1
2803 | 4 | 2.97 | 0 | 1 | 7 | 2.57 | 2.61 | 2 | 2.61 | 2.62 | 40 | 1 | 20 | 7 | 46.679654 | 29.5180165 | 0 | 150 | 375 | 1048.615 | 797.0398 | 0 | 0 | 401 | 1.5 | 2615 | 0.401 | 2590 | 0.3077374 | 2970 | 0.1262626 | 0.15 | 0 | 0.015 | 1
2804 | 4 | 2.97 | 0 | 1 | 7 | 2.57 | 2.61 | 2 | 2.61 | 2.62 | 40 | 1 | 20 | 28 | 65.312289 | 33.146477 | 0 | 150 | 375 | 1048.615 | 797.0398 | 0 | 0 | 401 | 1.5 | 2615 | 0.401 | 2590 | 0.3077374 | 2970 | 0.1262626 | 0.15 | 0 | 0.015 | 1
2805 | 4 | 2.97 | 1 | 2.2 | 7 | 2.57 | 2.61 | 2 | 2.61 | 2.62 | 40 | 1 | 20 | 7 | 40.5014645 | 27.7528195 | 0 | 150 | 375 | 1048.615 | 752.8921 | 37.5 | 10 | 401 | 1.5 | 2615 | 0.401 | 2590 | 0.2906919 | 2970 | 0.1262626 | 0.15 | 0.01704545 | 0.015 | 1
2806 | 4 | 2.97 | 1 | 2.2 | 7 | 2.57 | 2.61 | 2 | 2.61 | 2.62 | 40 | 1 | 20 | 28 | 66.68522 | 33.146477 | 0 | 150 | 375 | 1048.615 | 752.8921 | 37.5 | 10 | 401 | 1.5 | 2615 | 0.401 | 2590 | 0.2906919 | 2970 | 0.1262626 | 0.15 | 0.01704545 | 0.015 | 1
2807 | 5 | 3.22 | 0 | 1 | 1 | 2.56 | 2.6 | 2 | 2.7 | 2.7 | 28 | 1 | 20 | 7 | 65.508422 | 36.480738 | 0 | 140 | 500 | 1154.592 | 676.202 | 0 | 0 | 427.6267 | 1.5 | 2700 | 0.4276267 | 2580 | 0.2620938 | 3220 | 0.1552795 | 0.14 | 0 | 0.015 | 1
2808 | 1 | 3.16 | 4 | 2.673 | 1 | 2.56 | 2.6 | 2 | 2.63 | 2.63 | 28 | 1 | 20 | 7 | 76.5899365 | 32.4600115 | 0 | 140 | 500 | 1108.432 | 551.7969 | 137.5 | 27.5 | 421.4571 | 1.5 | 2630 | 0.4214571 | 2580 | 0.2138748 | 3160 | 0.1582278 | 0.14 | 0.05144033 | 0.015 | 1
2809 | 4 | 2.854 | 4 | 2.675 | 2 | 2.55 | 2.58 | 2 | 2.63 | 2.63 | 28 | 1 | 20 | 7 | 81.591328 | 30.008349 | 0 | 140 | 500 | 1081.981 | 399.1237 | 275 | 55 | 411.3998 | 1.5 | 2630 | 0.4113998 | 2565 | 0.1556038 | 2854 | 0.1751927 | 0.14 | 0.1028037 | 0.015 | 1
2810 | 5 | 3.22 | 1 | 2.2 | 1 | 2.56 | 2.6 | 2 | 2.7 | 2.7 | 30 | 1 | 20 | 7 | 57.663102 | 35.500073 | 0 | 150 | 500 | 1124.885 | 590.8343 | 75 | 15 | 416.624 | 1.5 | 2700 | 0.416624 | 2580 | 0.2290056 | 3220 | 0.1552795 | 0.15 | 0.03409091 | 0.015 | 1
2811 | 1 | 3.16 | 2 | 2.9 | 1 | 2.56 | 2.6 | 2 | 2.63 | 2.63 | 30 | 1 | 20 | 7 | 68.3523505 | 30.989014 | 0 | 150 | 500 | 1099.228 | 578.7765 | 100 | 20 | 417.9574 | 1.5 | 2630 | 0.4179574 | 2580 | 0.224332 | 3160 | 0.1582278 | 0.15 | 0.03448276 | 0.015 | 1
2812 | 4 | 2.854 | 4 | 2.767 | 2 | 2.55 | 2.58 | 2 | 2.63 | 2.63 | 30 | 1 | 20 | 7 | 59.820565 | 28.439285 | 0 | 150 | 500 | 1071.685 | 427.0459 | 237.5 | 47.5 | 407.4846 | 1.5 | 2630 | 0.4074846 | 2565 | 0.1664896 | 2854 | 0.1751927 | 0.15 | 0.08583303 | 0.015 | 1
2813 | 5 | 3.22 | 1 | 2.2 | 1 | 2.56 | 2.6 | 2 | 2.7 | 2.7 | 32 | 1 | 20 | 7 | 52.2694445 | 32.8522775 | 0 | 160 | 500 | 1114.786 | 618.6614 | 37.5 | 7.5 | 412.8838 | 1.5 | 2700 | 0.4128838 | 2580 | 0.2397912 | 3220 | 0.1552795 | 0.16 | 0.01704545 | 0.015 | 1
2814 | 1 | 3.16 | 4 | 2.556 | 1 | 2.56 | 2.6 | 2 | 2.63 | 2.63 | 32 | 1 | 20 | 7 | 73.6479415 | 30.596748 | 0 | 160 | 500 | 1068.741 | 495.2063 | 175 | 35 | 406.3654 | 1.5 | 2630 | 0.4063654 | 2580 | 0.1919404 | 3160 | 0.1582278 | 0.16 | 0.06846635 | 0.015 | 1
2815 | 4 | 2.854 | 2 | 2.9 | 2 | 2.55 | 2.58 | 2 | 2.63 | 2.63 | 32 | 1 | 20 | 7 | 41.384063 | 25.5953565 | 0 | 160 | 500 | 1061.406 | 454.6859 | 200 | 40 | 403.5763 | 1.5 | 2630 | 0.4035763 | 2565 | 0.1772655 | 2854 | 0.1751927 | 0.16 | 0.06896552 | 0.015 | 1
2816 | 1 | 3.16 | 2 | 2.91 | 1 | 2.56 | 2.6 | 2 | 2.7 | 2.7 | 25.5 | 1 | 20 | 7 | 86.494653 | 37.9517355 | 0 | 140 | 549.0196 | 1114.184 | 472.4813 | 219.6078 | 40 | 412.6607 | 1.5 | 2700 | 0.4126607 | 2580 | 0.1831323 | 3160 | 0.1737404 | 0.14 | 0.07546661 | 0.015 | 1
2817 | 4 | 2.854 | 1 | 2.2 | 1 | 2.56 | 2.6 | 2 | 2.63 | 2.63 | 25.5 | 1 | 20 | 7 | 68.1562175 | 30.400615 | 0 | 140 | 549.0196 | 1058.696 | 596.9321 | 41.17647 | 7.5 | 402.5459 | 1.5 | 2630 | 0.4025459 | 2580 | 0.231369 | 2854 | 0.1923685 | 0.14 | 0.01871658 | 0.015 | 1
2818 | 5 | 3.22 | 4 | 2.555 | 2 | 2.55 | 2.58 | 2 | 2.63 | 2.63 | 25.5 | 1 | 20 | 7 | 76.9822025 | 30.008349 | 0 | 140 | 549.0196 | 1078.173 | 485.6499 | 192.1569 | 35 | 409.9517 | 1.5 | 2630 | 0.4099517 | 2565 | 0.1893372 | 3220 | 0.170503 | 0.14 | 0.07520817 | 0.015 | 1
2819 | 1 | 3.16 | 4 | 2.674 | 1 | 2.56 | 2.6 | 2 | 2.7 | 2.7 | 27.3 | 1 | 20 | 7 | 70.019481 | 32.6561445 | 0 | 150 | 549.4505 | 1079.824 | 382.2916 | 302.1978 | 55 | 399.9348 | 1.5 | 2700 | 0.3999348 | 2580 | 0.148175 | 3160 | 0.1738768 | 0.15 | 0.1130134 | 0.015 | 1
2820 | 4 | 2.854 | 0 | 1 | 1 | 2.56 | 2.6 | 2 | 2.63 | 2.63 | 27.3 | 1 | 20 | 7 | 66.489087 | 30.008349 | 0 | 150 | 549.4505 | 1047.629 | 629.8879 | 0 | 0 | 398.3379 | 1.5 | 2630 | 0.3983379 | 2580 | 0.2441426 | 2854 | 0.1925195 | 0.15 | 0 | 0.015 | 1
2821 | 5 | 3.22 | 4 | 2.669 | 2 | 2.55 | 2.58 | 2 | 2.63 | 2.63 | 27.3 | 1 | 20 | 7 | 63.4490255 | 29.41995 | 0 | 150 | 549.4505 | 1069.571 | 515.7439 | 151.0989 | 27.5 | 406.6809 | 1.5 | 2630 | 0.4066809 | 2565 | 0.2010697 | 3220 | 0.1706368 | 0.15 | 0.05661255 | 0.015 | 1
2822 | 1 | 3.16 | 4 | 2.762 | 1 | 2.56 | 2.6 | 2 | 2.7 | 2.7 | 29.1 | 1 | 20 | 7 | 67.077486 | 31.6754795 | 0 | 160 | 549.8282 | 1071.246 | 411.9958 | 261.1684 | 47.5 | 396.7578 | 1.5 | 2700 | 0.3967578 | 2580 | 0.1596883 | 3160 | 0.1739963 | 0.16 | 0.09455771 | 0.015 | 1
2823 | 4 | 2.854 | 1 | 2.2 | 1 | 2.56 | 2.6 | 2 | 2.63 | 2.63 | 29.1 | 1 | 20 | 7 | 63.8412915 | 29.9102825 | 0 | 160 | 549.8282 | 1019.925 | 534.204 | 82.47423 | 15 | 387.8041 | 1.5 | 2630 | 0.3878041 | 2580 | 0.2070558 | 2854 | 0.1926518 | 0.16 | 0.03748828 | 0.015 | 1
2824 | 5 | 3.22 | 2 | 2.91 | 2 | 2.55 | 2.58 | 2 | 2.63 | 2.63 | 29.1 | 1 | 20 | 7 | 63.547092 | 28.047019 | 0 | 160 | 549.8282 | 1061.347 | 546.0963 | 109.9656 | 20 | 403.554 | 1.5 | 2630 | 0.403554 | 2565 | 0.212903 | 3220 | 0.1707541 | 0.16 | 0.03778888 | 0.015 | 1
2825 | 4 | 2.854 | 2 | 2.91 | 1 | 2.56 | 2.6 | 2 | 2.7 | 2.7 | 23.3 | 1 | 20 | 7 | 81.2971285 | 32.2638785 | 0 | 140 | 600.8584 | 1063.477 | 514.172 | 120.1717 | 20 | 393.8804 | 1.5 | 2700 | 0.3938804 | 2580 | 0.1992915 | 2854 | 0.210532 | 0.14 | 0.04129611 | 0.015 | 1
2826 | 5 | 3.22 | 4 | 2.575 | 1 | 2.56 | 2.6 | 2 | 2.63 | 2.63 | 23.3 | 1 | 20 | 7 | 86.0043205 | 32.558078 | 0 | 140 | 600.8584 | 1041.589 | 390.9183 | 285.4077 | 47.5 | 396.0413 | 1.5 | 2630 | 0.3960413 | 2580 | 0.1515187 | 3220 | 0.186602 | 0.14 | 0.110838 | 0.015 | 1
2827 | 1 | 3.16 | 1 | 2.2 | 2 | 2.55 | 2.58 | 2 | 2.63 | 2.63 | 23.3 | 1 | 20 | 7 | 97.9684335 | 35.107807 | 0 | 140 | 600.8584 | 1053.003 | 547.6428 | 90.12876 | 15 | 400.3814 | 1.5 | 2630 | 0.4003814 | 2565 | 0.213506 | 3160 | 0.1901451 | 0.14 | 0.04096762 | 0.015 | 1
2828 | 4 | 2.854 | 4 | 2.552 | 1 | 2.56 | 2.6 | 2 | 2.7 | 2.7 | 25 | 1 | 20 | 7 | 55.9959715 | 32.8522775 | 0 | 150 | 600 | 1032.328 | 413.1528 | 210 | 35 | 382.3436 | 1.5 | 2700 | 0.3823436 | 2580 | 0.1601367 | 2854 | 0.2102313 | 0.15 | 0.0822884 | 0.015 | 1
2829 | 5 | 3.22 | 2 | 2.91 | 1 | 2.56 | 2.6 | 2 | 2.63 | 2.63 | 25 | 1 | 20 | 7 | 78.5512665 | 31.8716125 | 0 | 150 | 600 | 1045.543 | 435.1052 | 240 | 40 | 397.545 | 1.5 | 2630 | 0.397545 | 2580 | 0.1686454 | 3220 | 0.1863354 | 0.15 | 0.08247423 | 0.015 | 1
2830 | 1 | 3.16 | 1 | 2.2 | 2 | 2.55 | 2.58 | 2 | 2.63 | 2.63 | 25 | 1 | 20 | 7 | 88.848249 | 30.8909475 | 0 | 150 | 600 | 1044.725 | 583.3794 | 45 | 7.5 | 397.2337 | 1.5 | 2630 | 0.3972337 | 2565 | 0.2274384 | 3160 | 0.1898734 | 0.15 | 0.02045455 | 0.015 | 1
2831 | 4 | 2.854 | 4 | 2.675 | 1 | 2.56 | 2.6 | 2 | 2.7 | 2.7 | 26.7 | 1 | 20 | 7 | 72.4711435 | 32.4600115 | 0 | 160 | 599.2509 | 1023.393 | 449.9297 | 164.794 | 27.5 | 379.0346 | 1.5 | 2700 | 0.3790346 | 2580 | 0.1743913 | 2854 | 0.2099688 | 0.16 | 0.06160524 | 0.015 | 1
2832 | 5 | 3.22 | 4 | 2.668 | 1 | 2.56 | 2.6 | 2 | 2.63 | 2.63 | 26.7 | 1 | 20 | 7 | 42.560861 | 24.908891 | 0 | 160 | 599.2509 | 1010.195 | 338.6476 | 329.588 | 55 | 384.1047 | 1.5 | 2630 | 0.3841047 | 2580 | 0.1312588 | 3220 | 0.1861028 | 0.16 | 0.1235337 | 0.015 | 1
2833 | 1 | 3.16 | 0 | 1 | 2 | 2.55 | 2.58 | 2 | 2.63 | 2.63 | 26.7 | 1 | 20 | 7 | 80.806796 | 31.8716125 | 0 | 160 | 599.2509 | 1036.024 | 619.2889 | 0 | 0 | 393.9254 | 1.5 | 2630 | 0.3939254 | 2565 | 0.2414382 | 3160 | 0.1896364 | 0.16 | 0 | 0.015 | 1
2834 | 5 | 3.22 | 0 | 1 | 1 | 2.56 | 2.6 | 2 | 2.7 | 2.7 | 28 | 1 | 20 | 28 | 96.0071035 | 41.4821295 | 4.42279915 | 140 | 500 | 1154.592 | 676.202 | 0 | 0 | 427.6267 | 1.5 | 2700 | 0.4276267 | 2580 | 0.2620938 | 3220 | 0.1552795 | 0.14 | 0 | 0.015 | 1
2835 | 1 | 3.16 | 4 | 2.673 | 1 | 2.56 | 2.6 | 2 | 2.63 | 2.63 | 28 | 1 | 20 | 28 | 104.4408225 | 37.1672035 | 5.88399 | 140 | 500 | 1108.432 | 551.7969 | 137.5 | 27.5 | 421.4571 | 1.5 | 2630 | 0.4214571 | 2580 | 0.2138748 | 3160 | 0.1582278 | 0.14 | 0.05144033 | 0.015 | 1
2836 | 4 | 2.854 | 4 | 2.675 | 2 | 2.55 | 2.58 | 2 | 2.63 | 2.63 | 28 | 1 | 20 | 28 | 124.2502555 | 37.657536 | 5.7270836 | 140 | 500 | 1081.981 | 399.1237 | 275 | 55 | 411.3998 | 1.5 | 2630 | 0.4113998 | 2565 | 0.1556038 | 2854 | 0.1751927 | 0.14 | 0.1028037 | 0.015 | 1
2837 | 5 | 3.22 | 1 | 2.2 | 1 | 2.56 | 2.6 | 2 | 2.7 | 2.7 | 30 | 1 | 20 | 28 | 94.732239 | 42.2666615 | 5.26617105 | 150 | 500 | 1124.885 | 590.8343 | 75 | 15 | 416.624 | 1.5 | 2700 | 0.416624 | 2580 | 0.2290056 | 3220 | 0.1552795 | 0.15 | 0.03409091 | 0.015 | 1
2838 | 1 | 3.16 | 2 | 2.9 | 1 | 2.56 | 2.6 | 2 | 2.63 | 2.63 | 30 | 1 | 20 | 28 | 99.5374975 | 37.461403 | 5.12887795 | 150 | 500 | 1099.228 | 578.7765 | 100 | 20 | 417.9574 | 1.5 | 2630 | 0.4179574 | 2580 | 0.224332 | 3160 | 0.1582278 | 0.15 | 0.03448276 | 0.015 | 1
2839 | 4 | 2.854 | 4 | 2.767 | 2 | 2.55 | 2.58 | 2 | 2.63 | 2.63 | 30 | 1 | 20 | 28 | 93.163175 | 33.6368095 | 3.9618866 | 150 | 500 | 1071.685 | 427.0459 | 237.5 | 47.5 | 407.4846 | 1.5 | 2630 | 0.4074846 | 2565 | 0.1664896 | 2854 | 0.1751927 | 0.15 | 0.08583303 | 0.015 | 1
2840 | 5 | 3.22 | 1 | 2.2 | 1 | 2.56 | 2.6 | 2 | 2.7 | 2.7 | 32 | 1 | 20 | 28 | 84.0429905 | 40.6975975 | 4.44241245 | 160 | 500 | 1114.786 | 618.6614 | 37.5 | 7.5 | 412.8838 | 1.5 | 2700 | 0.4128838 | 2580 | 0.2397912 | 3220 | 0.1552795 | 0.16 | 0.01704545 | 0.015 | 1
2841 | 1 | 3.16 | 4 | 2.556 | 1 | 2.56 | 2.6 | 2 | 2.63 | 2.63 | 32 | 1 | 20 | 28 | 102.4794925 | 35.4020065 | 4.7660319 | 160 | 500 | 1068.741 | 495.2063 | 175 | 35 | 406.3654 | 1.5 | 2630 | 0.4063654 | 2580 | 0.1919404 | 3160 | 0.1582278 | 0.16 | 0.06846635 | 0.015 | 1
2842 | 4 | 2.854 | 2 | 2.9 | 2 | 2.55 | 2.58 | 2 | 2.63 | 2.63 | 32 | 1 | 20 | 28 | 59.7224985 | 28.9296175 | 3.6676871 | 160 | 500 | 1061.406 | 454.6859 | 200 | 40 | 403.5763 | 1.5 | 2630 | 0.4035763 | 2565 | 0.1772655 | 2854 | 0.1751927 | 0.16 | 0.06896552 | 0.015 | 1
2843 | 1 | 3.16 | 2 | 2.91 | 1 | 2.56 | 2.6 | 2 | 2.7 | 2.7 | 25.5 | 1 | 20 | 28 | 128.9574475 | 45.2086565 | 6.03108975 | 140 | 549.0196 | 1114.184 | 472.4813 | 219.6078 | 40 | 412.6607 | 1.5 | 2700 | 0.4126607 | 2580 | 0.1831323 | 3160 | 0.1737404 | 0.14 | 0.07546661 | 0.015 | 1
2844 | 4 | 2.854 | 1 | 2.2 | 1 | 2.56 | 2.6 | 2 | 2.63 | 2.63 | 25.5 | 1 | 20 | 28 | 106.0098865 | 35.500073 | 4.4914457 | 140 | 549.0196 | 1058.696 | 596.9321 | 41.17647 | 7.5 | 402.5459 | 1.5 | 2630 | 0.4025459 | 2580 | 0.231369 | 2854 | 0.1923685 | 0.14 | 0.01871658 | 0.015 | 1
2845 | 5 | 3.22 | 4 | 2.555 | 2 | 2.55 | 2.58 | 2 | 2.63 | 2.63 | 25.5 | 1 | 20 | 28 | 112.6784085 | 37.1672035 | 5.5505639 | 140 | 549.0196 | 1078.173 | 485.6499 | 192.1569 | 35 | 409.9517 | 1.5 | 2630 | 0.4099517 | 2565 | 0.1893372 | 3220 | 0.170503 | 0.14 | 0.07520817 | 0.015 | 1
2846 | 1 | 3.16 | 4 | 2.674 | 1 | 2.56 | 2.6 | 2 | 2.7 | 2.7 | 27.3 | 1 | 20 | 28 | 95.712904 | 40.3053315 | 5.40346415 | 150 | 549.4505 | 1079.824 | 382.2916 | 302.1978 | 55 | 399.9348 | 1.5 | 2700 | 0.3999348 | 2580 | 0.148175 | 3160 | 0.1738768 | 0.15 | 0.1130134 | 0.015 | 1
2847 | 4 | 2.854 | 0 | 1 | 1 | 2.56 | 2.6 | 2 | 2.63 | 2.63 | 27.3 | 1 | 20 | 28 | 86.3965865 | 35.0097405 | 4.16782625 | 150 | 549.4505 | 1047.629 | 629.8879 | 0 | 0 | 398.3379 | 1.5 | 2630 | 0.3983379 | 2580 | 0.2441426 | 2854 | 0.1925195 | 0.15 | 0 | 0.015 | 1
2848 | 5 | 3.22 | 4 | 2.669 | 2 | 2.55 | 2.58 | 2 | 2.63 | 2.63 | 27.3 | 1 | 20 | 28 | 96.301303 | 36.5788045 | 5.2563644 | 150 | 549.4505 | 1069.571 | 515.7439 | 151.0989 | 27.5 | 406.6809 | 1.5 | 2630 | 0.4066809 | 2565 | 0.2010697 | 3220 | 0.1706368 | 0.15 | 0.05661255 | 0.015 | 1
2849 | 1 | 3.16 | 4 | 2.762 | 1 | 2.56 | 2.6 | 2 | 2.7 | 2.7 | 29.1 | 1 | 20 | 28 | 88.455983 | 38.1478685 | 5.81534345 | 160 | 549.8282 | 1071.246 | 411.9958 | 261.1684 | 47.5 | 396.7578 | 1.5 | 2700 | 0.3967578 | 2580 | 0.1596883 | 3160 | 0.1739963 | 0.16 | 0.09455771 | 0.015 | 1
2850 | 4 | 2.854 | 1 | 2.2 | 1 | 2.56 | 2.6 | 2 | 2.63 | 2.63 | 29.1 | 1 | 20 | 28 | 86.102387 | 33.4406765 | 3.85401345 | 160 | 549.8282 | 1019.925 | 534.204 | 82.47423 | 15 | 387.8041 | 1.5 | 2630 | 0.3878041 | 2580 | 0.2070558 | 2854 | 0.1926518 | 0.16 | 0.03748828 | 0.015 | 1
2851 | 5 | 3.22 | 2 | 2.91 | 2 | 2.55 | 2.58 | 2 | 2.63 | 2.63 | 29.1 | 1 | 20 | 28 | 100.9104285 | 36.480738 | 4.8640984 | 160 | 549.8282 | 1061.347 | 546.0963 | 109.9656 | 20 | 403.554 | 1.5 | 2630 | 0.403554 | 2565 | 0.212903 | 3220 | 0.1707541 | 0.16 | 0.03778888 | 0.015 | 1
2852 | 4 | 2.854 | 2 | 2.91 | 1 | 2.56 | 2.6 | 2 | 2.7 | 2.7 | 23.3 | 1 | 20 | 28 | 113.6590735 | 38.049802 | 5.89379665 | 140 | 600.8584 | 1063.477 | 514.172 | 120.1717 | 20 | 393.8804 | 1.5 | 2700 | 0.3938804 | 2580 | 0.1992915 | 2854 | 0.210532 | 0.14 | 0.04129611 | 0.015 | 1
2853 | 5 | 3.22 | 4 | 2.575 | 1 | 2.56 | 2.6 | 2 | 2.63 | 2.63 | 23.3 | 1 | 20 | 28 | 121.994726 | 38.049802 | 6.08992965 | 140 | 600.8584 | 1041.589 | 390.9183 | 285.4077 | 47.5 | 396.0413 | 1.5 | 2630 | 0.3960413 | 2580 | 0.1515187 | 3220 | 0.186602 | 0.14 | 0.110838 | 0.015 | 1
2854 | 1 | 3.16 | 1 | 2.2 | 2 | 2.55 | 2.58 | 2 | 2.63 | 2.63 | 23.3 | 1 | 20 | 28 | 122.6811915 | 41.0898635 | 5.38385085 | 140 | 600.8584 | 1053.003 | 547.6428 | 90.12876 | 15 | 400.3814 | 1.5 | 2630 | 0.4003814 | 2565 | 0.213506 | 3160 | 0.1901451 | 0.14 | 0.04096762 | 0.015 | 1
2855 | 4 | 2.854 | 4 | 2.552 | 1 | 2.56 | 2.6 | 2 | 2.7 | 2.7 | 25 | 1 | 20 | 28 | 91.986377 | 41.18793 | 4.7464186 | 150 | 600 | 1032.328 | 413.1528 | 210 | 35 | 382.3436 | 1.5 | 2700 | 0.3823436 | 2580 | 0.1601367 | 2854 | 0.2102313 | 0.15 | 0.0822884 | 0.015 | 1
2856 | 5 | 3.22 | 2 | 2.91 | 1 | 2.56 | 2.6 | 2 | 2.63 | 2.63 | 25 | 1 | 20 | 28 | 114.2474725 | 40.991797 | 5.4721107 | 150 | 600 | 1045.543 | 435.1052 | 240 | 40 | 397.545 | 1.5 | 2630 | 0.397545 | 2580 | 0.1686454 | 3220 | 0.1863354 | 0.15 | 0.08247423 | 0.015 | 1
2857 | 1 | 3.16 | 1 | 2.2 | 2 | 2.55 | 2.58 | 2 | 2.63 | 2.63 | 25 | 1 | 20 | 28 | 112.6784085 | 38.834334 | 6.0212831 | 150 | 600 | 1044.725 | 583.3794 | 45 | 7.5 | 397.2337 | 1.5 | 2630 | 0.3972337 | 2565 | 0.2274384 | 3160 | 0.1898734 | 0.15 | 0.02045455 | 0.015 | 1
2858 | 4 | 2.854 | 4 | 2.675 | 1 | 2.56 | 2.6 | 2 | 2.7 | 2.7 | 26.7 | 1 | 20 | 28 | 98.262633 | 38.7362675 | 5.2367511 | 160 | 599.2509 | 1023.393 | 449.9297 | 164.794 | 27.5 | 379.0346 | 1.5 | 2700 | 0.3790346 | 2580 | 0.1743913 | 2854 | 0.2099688 | 0.16 | 0.06160524 | 0.015 | 1
2859 | 5 | 3.22 | 4 | 2.668 | 1 | 2.56 | 2.6 | 2 | 2.63 | 2.63 | 26.7 | 1 | 20 | 28 | 80.5125965 | 30.6948145 | 3.59904055 | 160 | 599.2509 | 1010.195 | 338.6476 | 329.588 | 55 | 384.1047 | 1.5 | 2630 | 0.3841047 | 2580 | 0.1312588 | 3220 | 0.1861028 | 0.16 | 0.1235337 | 0.015 | 1
2860 | 1 | 3.16 | 0 | 1 | 2 | 2.55 | 2.58 | 2 | 2.63 | 2.63 | 26.7 | 1 | 20 | 28 | 97.478101 | 35.5981395 | 5.3544309 | 160 | 599.2509 | 1036.024 | 619.2889 | 0 | 0 | 393.9254 | 1.5 | 2630 | 0.3939254 | 2565 | 0.2414382 | 3160 | 0.1896364 | 0.16 | 0 | 0.015 | 1
2861 | 5 | 3.22 | 0 | 1 | 1 | 2.56 | 2.6 | 2 | 2.7 | 2.7 | 28 | 1 | 20 | 91 | 114.933938 | 47.1699865 | 5.95263655 | 140 | 500 | 1154.592 | 676.202 | 0 | 0 | 427.6267 | 1.5 | 2700 | 0.4276267 | 2580 | 0.2620938 | 3220 | 0.1552795 | 0.14 | 0 | 0.015 | 1
2862 | 1 | 3.16 | 4 | 2.673 | 1 | 2.56 | 2.6 | 2 | 2.63 | 2.63 | 28 | 1 | 20 | 91 | 124.8386545 | 42.6589275 | 6.2174161 | 140 | 500 | 1108.432 | 551.7969 | 137.5 | 27.5 | 421.4571 | 1.5 | 2630 | 0.4214571 | 2580 | 0.2138748 | 3160 | 0.1582278 | 0.14 | 0.05144033 | 0.015 | 1
2863 | 4 | 2.854 | 4 | 2.675 | 2 | 2.55 | 2.58 | 2 | 2.63 | 2.63 | 28 | 1 | 20 | 91 | 133.6646395 | 39.7169325 | 6.65871535 | 140 | 500 | 1081.981 | 399.1237 | 275 | 55 | 411.3998 | 1.5 | 2630 | 0.4113998 | 2565 | 0.1556038 | 2854 | 0.1751927 | 0.14 | 0.1028037 | 0.015 | 1
2864 | 5 | 3.22 | 1 | 2.2 | 1 | 2.56 | 2.6 | 2 | 2.7 | 2.7 | 30 | 1 | 20 | 91 | 117.7778665 | 45.2086565 | 6.38412915 | 150 | 500 | 1124.885 | 590.8343 | 75 | 15 | 416.624 | 1.5 | 2700 | 0.416624 | 2580 | 0.2290056 | 3220 | 0.1552795 | 0.15 | 0.03409091 | 0.015 | 1
2865 | 1 | 3.16 | 2 | 2.9 | 1 | 2.56 | 2.6 | 2 | 2.63 | 2.63 | 30 | 1 | 20 | 91 | 112.0900095 | 40.207265 | 6.3350959 | 150 | 500 | 1099.228 | 578.7765 | 100 | 20 | 417.9574 | 1.5 | 2630 | 0.4179574 | 2580 | 0.224332 | 3160 | 0.1582278 | 0.15 | 0.03448276 | 0.015 | 1
2866 | 4 | 2.854 | 4 | 2.767 | 2 | 2.55 | 2.58 | 2 | 2.63 | 2.63 | 30 | 1 | 20 | 91 | 113.8552065 | 37.461403 | 5.36423755 | 150 | 500 | 1071.685 | 427.0459 | 237.5 | 47.5 | 407.4846 | 1.5 | 2630 | 0.4074846 | 2565 | 0.1664896 | 2854 | 0.1751927 | 0.15 | 0.08583303 | 0.015 | 1
2867 | 5 | 3.22 | 1 | 2.2 | 1 | 2.56 | 2.6 | 2 | 2.7 | 2.7 | 32 | 1 | 20 | 91 | 106.2060195 | 45.0125235 | 5.12887795 | 160 | 500 | 1114.786 | 618.6614 | 37.5 | 7.5 | 412.8838 | 1.5 | 2700 | 0.4128838 | 2580 | 0.2397912 | 3220 | 0.1552795 | 0.16 | 0.01704545 | 0.015 | 1
2868 | 1 | 3.16 | 4 | 2.556 | 1 | 2.56 | 2.6 | 2 | 2.63 | 2.63 | 32 | 1 | 20 | 91 | 112.384209 | 38.1478685 | 5.9232166 | 160 | 500 | 1068.741 | 495.2063 | 175 | 35 | 406.3654 | 1.5 | 2630 | 0.4063654 | 2580 | 0.1919404 | 3160 | 0.1582278 | 0.16 | 0.06846635 | 0.015 | 1
2869 | 4 | 2.854 | 2 | 2.9 | 2 | 2.55 | 2.58 | 2 | 2.63 | 2.63 | 32 | 1 | 20 | 91 | 74.726673 | 34.4213415 | 3.7461403 | 160 | 500 | 1061.406 | 454.6859 | 200 | 40 | 403.5763 | 1.5 | 2630 | 0.4035763 | 2565 | 0.1772655 | 2854 | 0.1751927 | 0.16 | 0.06896552 | 0.015 | 1
2870 | 1 | 3.16 | 2 | 2.91 | 1 | 2.56 | 2.6 | 2 | 2.7 | 2.7 | 25.5 | 1 | 20 | 91 | 138.7640975 | 50.406181 | 7.1784678 | 140 | 549.0196 | 1114.184 | 472.4813 | 219.6078 | 40 | 412.6607 | 1.5 | 2700 | 0.4126607 | 2580 | 0.1831323 | 3160 | 0.1737404 | 0.14 | 0.07546661 | 0.015 | 1
2871 | 4 | 2.854 | 1 | 2.2 | 1 | 2.56 | 2.6 | 2 | 2.63 | 2.63 | 25.5 | 1 | 20 | 91 | 124.544455 | 39.1285335 | 6.0605097 | 140 | 549.0196 | 1058.696 | 596.9321 | 41.17647 | 7.5 | 402.5459 | 1.5 | 2630 | 0.4025459 | 2580 | 0.231369 | 2854 | 0.1923685 | 0.14 | 0.01871658 | 0.015 | 1
2872 | 5 | 3.22 | 4 | 2.555 | 2 | 2.55 | 2.58 | 2 | 2.63 | 2.63 | 25.5 | 1 | 20 | 91 | 136.9989005 | 41.384063 | 5.7270836 | 140 | 549.0196 | 1078.173 | 485.6499 | 192.1569 | 35 | 409.9517 | 1.5 | 2630 | 0.4099517 | 2565 | 0.1893372 | 3220 | 0.170503 | 0.14 | 0.07520817 | 0.015 | 1
2873 | 1 | 3.16 | 4 | 2.674 | 1 | 2.56 | 2.6 | 2 | 2.7 | 2.7 | 27.3 | 1 | 20 | 91 | 123.0734575 | 45.895122 | 6.2174161 | 150 | 549.4505 | 1079.824 | 382.2916 | 302.1978 | 55 | 399.9348 | 1.5 | 2700 | 0.3999348 | 2580 | 0.148175 | 3160 | 0.1738768 | 0.15 | 0.1130134 | 0.015 | 1
2874 | 4 | 2.854 | 0 | 1 | 1 | 2.56 | 2.6 | 2 | 2.63 | 2.63 | 27.3 | 1 | 20 | 91 | 109.049948 | 37.1672035 | 5.0798447 | 150 | 549.4505 | 1047.629 | 629.8879 | 0 | 0 | 398.3379 | 1.5 | 2630 | 0.3983379 | 2580 | 0.2441426 | 2854 | 0.1925195 | 0.15 | 0 | 0.015 | 1
2875 | 5 | 3.22 | 4 | 2.669 | 2 | 2.55 | 2.58 | 2 | 2.63 | 2.63 | 27.3 | 1 | 20 | 91 | 119.837263 | 38.638201 | 6.1978028 | 150 | 549.4505 | 1069.571 | 515.7439 | 151.0989 | 27.5 | 406.6809 | 1.5 | 2630 | 0.4066809 | 2565 | 0.2010697 | 3220 | 0.1706368 | 0.15 | 0.05661255 | 0.015 | 1
2876 | 1 | 3.16 | 4 | 2.762 | 1 | 2.56 | 2.6 | 2 | 2.7 | 2.7 | 29.1 | 1 | 20 | 91 | 123.8579895 | 45.698989 | 7.12943455 | 160 | 549.8282 | 1071.246 | 411.9958 | 261.1684 | 47.5 | 396.7578 | 1.5 | 2700 | 0.3967578 | 2580 | 0.1596883 | 3160 | 0.1739963 | 0.16 | 0.09455771 | 0.015 | 1
2877 | 4 | 2.854 | 1 | 2.2 | 1 | 2.56 | 2.6 | 2 | 2.63 | 2.63 | 29.1 | 1 | 20 | 91 | 95.909037 | 36.480738 | 5.4132708 | 160 | 549.8282 | 1019.925 | 534.204 | 82.47423 | 15 | 387.8041 | 1.5 | 2630 | 0.3878041 | 2580 | 0.2070558 | 2854 | 0.1926518 | 0.16 | 0.03748828 | 0.015 | 1
2878 | 5 | 3.22 | 2 | 2.91 | 2 | 2.55 | 2.58 | 2 | 2.63 | 2.63 | 29.1 | 1 | 20 | 91 | 107.3828175 | 39.2266 | 5.7074703 | 160 | 549.8282 | 1061.347 | 546.0963 | 109.9656 | 20 | 403.554 | 1.5 | 2630 | 0.403554 | 2565 | 0.212903 | 3220 | 0.1707541 | 0.16 | 0.03778888 | 0.015 | 1
2879 | 4 | 2.854 | 2 | 2.91 | 1 | 2.56 | 2.6 | 2 | 2.7 | 2.7 | 23.3 | 1 | 20 | 91 | 121.5043935 | 40.991797 | 6.71755525 | 140 | 600.8584 | 1063.477 | 514.172 | 120.1717 | 20 | 393.8804 | 1.5 | 2700 | 0.3938804 | 2580 | 0.1992915 | 2854 | 0.210532 | 0.14 | 0.04129611 | 0.015 | 1
2880 | 5 | 3.22 | 4 | 2.575 | 1 | 2.56 | 2.6 | 2 | 2.63 | 2.63 | 23.3 | 1 | 20 | 91 | 128.9574475 | 41.972462 | 6.6292954 | 140 | 600.8584 | 1041.589 | 390.9183 | 285.4077 | 47.5 | 396.0413 | 1.5 | 2630 | 0.3960413 | 2580 | 0.1515187 | 3220 | 0.186602 | 0.14 | 0.110838 | 0.015 | 1
2881 | 1 | 3.16 | 1 | 2.2 | 2 | 2.55 | 2.58 | 2 | 2.63 | 2.63 | 23.3 | 1 | 20 | 91 | 150.041745 | 42.6589275 | 5.3740442 | 140 | 600.8584 | 1053.003 | 547.6428 | 90.12876 | 15 | 400.3814 | 1.5 | 2630 | 0.4003814 | 2565 | 0.213506 | 3160 | 0.1901451 | 0.14 | 0.04096762 | 0.015 | 1
2882 | 4 | 2.854 | 4 | 2.552 | 1 | 2.56 | 2.6 | 2 | 2.7 | 2.7 | 25 | 1 | 20 | 91 | 118.9546645 | 45.2086565 | 5.99186315 | 150 | 600 | 1032.328 | 413.1528 | 210 | 35 | 382.3436 | 1.5 | 2700 | 0.3823436 | 2580 | 0.1601367 | 2854 | 0.2102313 | 0.15 | 0.0822884 | 0.015 | 1
2883 | 5 | 3.22 | 2 | 2.91 | 1 | 2.56 | 2.6 | 2 | 2.63 | 2.63 | 25 | 1 | 20 | 91 | 128.270982 | 43.14926 | 6.18799615 | 150 | 600 | 1045.543 | 435.1052 | 240 | 40 | 397.545 | 1.5 | 2630 | 0.397545 | 2580 | 0.1686454 | 3220 | 0.1863354 | 0.15 | 0.08247423 | 0.015 | 1
2884 | 1 | 3.16 | 1 | 2.2 | 2 | 2.55 | 2.58 | 2 | 2.63 | 2.63 | 25 | 1 | 20 | 91 | 123.6618565 | 39.5207995 | 6.276256 | 150 | 600 | 1044.725 | 583.3794 | 45 | 7.5 | 397.2337 | 1.5 | 2630 | 0.3972337 | 2565 | 0.2274384 | 3160 | 0.1898734 | 0.15 | 0.02045455 | 0.015 | 1
2885 | 4 | 2.854 | 4 | 2.675 | 1 | 2.56 | 2.6 | 2 | 2.7 | 2.7 | 26.7 | 1 | 20 | 91 | 114.541672 | 44.914457 | 6.6096821 | 160 | 599.2509 | 1023.393 | 449.9297 | 164.794 | 27.5 | 379.0346 | 1.5 | 2700 | 0.3790346 | 2580 | 0.1743913 | 2854 | 0.2099688 | 0.16 | 0.06160524 | 0.015 | 1
2886 | 5 | 3.22 | 4 | 2.668 | 1 | 2.56 | 2.6 | 2 | 2.63 | 2.63 | 26.7 | 1 | 20 | 91 | 100.223963 | 38.1478685 | 5.10926465 | 160 | 599.2509 | 1010.195 | 338.6476 | 329.588 | 55 | 384.1047 | 1.5 | 2630 | 0.3841047 | 2580 | 0.1312588 | 3220 | 0.1861028 | 0.16 | 0.1235337 | 0.015 | 1
2887 | 1 | 3.16 | 0 | 1 | 2 | 2.55 | 2.58 | 2 | 2.63 | 2.63 | 26.7 | 1 | 20 | 91 | 110.3248125 | 39.1285335 | 6.1389629 | 160 | 599.2509 | 1036.024 | 619.2889 | 0 | 0 | 393.9254 | 1.5 | 2630 | 0.3939254 | 2565 | 0.2414382 | 3160 | 0.1896364 | 0.16 | 0 | 0.015 | 1
2888 | 1 | 3.16 | 0 | 1 | 7 | 2.52 | 2.56 | 2 | 2.61 | 2.63 | 22 | 1 | 20 | 28 | 115.914603 | 41.8743955 | 0 | 170 | 772.7273 | 917 | 542.2038 | 0 | 0 | 350 | 2.2 | 2620 | 0.35 | 2540 | 0.2134661 | 3160 | 0.2445339 | 0.17 | 0 | 0.022 | 1
2889 | 1 | 3.16 | 0 | 1 | 7 | 2.52 | 2.56 | 2 | 2.61 | 2.63 | 22 | 1 | 20 | 91 | 127.682583 | 43.345393 | 0 | 170 | 772.7273 | 917 | 542.2038 | 0 | 0 | 350 | 2.2 | 2620 | 0.35 | 2540 | 0.2134661 | 3160 | 0.2445339 | 0.17 | 0 | 0.022 | 1
2890 | 1 | 3.16 | 1 | 2.2 | 7 | 2.52 | 2.56 | 2 | 2.61 | 2.63 | 22 | 1 | 20 | 28 | 129.44778 | 41.8743955 | 0 | 170 | 772.7273 | 901.28 | 460.6089 | 77.27273 | 10 | 344 | 2.5 | 2620 | 0.344 | 2540 | 0.1813421 | 3160 | 0.2445339 | 0.17 | 0.03512397 | 0.025 | 1
2891 | 1 | 3.16 | 1 | 2.2 | 7 | 2.52 | 2.56 | 2 | 2.61 | 2.63 | 22 | 1 | 20 | 91 | 135.724036 | 43.933792 | 0 | 170 | 772.7273 | 901.28 | 460.6089 | 77.27273 | 10 | 344 | 2.5 | 2620 | 0.344 | 2540 | 0.1813421 | 3160 | 0.2445339 | 0.17 | 0.03512397 | 0.025 | 1
2892 | 1 | 3.16 | 1 | 2.2 | 7 | 2.52 | 2.56 | 2 | 2.61 | 2.63 | 25 | 1 | 20 | 28 | 105.127288 | 40.207265 | 0 | 170 | 680 | 995.6 | 545.6177 | 0 | 0 | 380 | 2 | 2620 | 0.38 | 2540 | 0.2148101 | 3160 | 0.2151899 | 0.17 | 0 | 0.02 | 1
2893 | 1 | 3.16 | 1 | 2.2 | 7 | 2.52 | 2.56 | 2 | 2.61 | 2.63 | 25 | 1 | 20 | 91 | 118.1701325 | 41.4821295 | 0 | 170 | 680 | 995.6 | 545.6177 | 0 | 0 | 380 | 2 | 2620 | 0.38 | 2540 | 0.2148101 | 3160 | 0.2151899 | 0.17 | 0 | 0.02 | 1
2894 | 1 | 3.16 | 1 | 2.2 | 7 | 2.52 | 2.56 | 2 | 2.61 | 2.63 | 25 | 1 | 20 | 28 | 118.9546645 | 41.4821295 | 0 | 170 | 680 | 922.24 | 574.9432 | 34 | 5 | 352 | 2.1 | 2620 | 0.352 | 2540 | 0.2263556 | 3160 | 0.2151899 | 0.17 | 0.01545455 | 0.021 | 1
2895 | 1 | 3.16 | 1 | 2.2 | 7 | 2.52 | 2.56 | 2 | 2.61 | 2.63 | 25 | 1 | 20 | 91 | 127.7806495 | 43.0511935 | 0 | 170 | 680 | 922.24 | 574.9432 | 34 | 5 | 352 | 2.1 | 2620 | 0.352 | 2540 | 0.2263556 | 3160 | 0.2151899 | 0.17 | 0.01545455 | 0.021 | 1
2896 | 1 | 3.16 | 1 | 2.2 | 7 | 2.52 | 2.56 | 2 | 2.61 | 2.63 | 25 | 1 | 20 | 28 | 124.4463885 | 41.972462 | 0 | 170 | 680 | 914.38 | 533.1486 | 68 | 10 | 349 | 2.5 | 2620 | 0.349 | 2540 | 0.209901 | 3160 | 0.2151899 | 0.17 | 0.03090909 | 0.025 | 1
2897 | 1 | 3.16 | 1 | 2.2 | 7 | 2.52 | 2.56 | 2 | 2.61 | 2.63 | 25 | 1 | 20 | 91 | 131.1149105 | 45.895122 | 0 | 170 | 680 | 914.38 | 533.1486 | 68 | 10 | 349 | 2.5 | 2620 | 0.349 | 2540 | 0.209901 | 3160 | 0.2151899 | 0.17 | 0.03090909 | 0.025 | 1
2898 | 1 | 3.16 | 1 | 2.2 | 7 | 2.52 | 2.56 | 2 | 2.61 | 2.63 | 25 | 1 | 20 | 28 | 120.3275955 | 41.8743955 | 0 | 170 | 680 | 906.52 | 514.2141 | 102 | 15 | 346 | 2 | 2620 | 0.346 | 2540 | 0.2024465 | 3160 | 0.2151899 | 0.17 | 0.04636364 | 0.02 | 1
2899 | 1 | 3.16 | 1 | 2.2 | 7 | 2.52 | 2.56 | 2 | 2.61 | 2.63 | 25 | 1 | 20 | 91 | 140.627361 | 43.541526 | 0 | 170 | 680 | 906.52 | 514.2141 | 102 | 15 | 346 | 2 | 2620 | 0.346 | 2540 | 0.2024465 | 3160 | 0.2151899 | 0.17 | 0.04636364 | 0.02 | 1
2900 | 1 | 3.16 | 0 | 1 | 7 | 2.52 | 2.56 | 2 | 2.61 | 2.63 | 30 | 1 | 20 | 28 | 97.7723005 | 39.5207995 | 0 | 170 | 566.6667 | 924.86 | 682.4348 | 0 | 0 | 353 | 2.9 | 2620 | 0.353 | 2540 | 0.2686751 | 3160 | 0.1793249 | 0.17 | 0 | 0.029 | 1
2901 | 1 | 3.16 | 0 | 1 | 7 | 2.52 | 2.56 | 2 | 2.61 | 2.63 | 30 | 1 | 20 | 91 | 107.5789505 | 41.580196 | 0 | 170 | 566.6667 | 924.86 | 682.4348 | 0 | 0 | 353 | 2.9 | 2620 | 0.353 | 2540 | 0.2686751 | 3160 | 0.1793249 | 0.17 | 0 | 0.029 | 1
2902 | 1 | 3.16 | 1 | 2.2 | 7 | 2.52 | 2.56 | 2 | 2.61 | 2.63 | 30 | 1 | 20 | 28 | 106.7944185 | 39.422733 | 0 | 170 | 566.6667 | 917 | 680.2026 | 28.33333 | 5 | 350 | 2 | 2620 | 0.35 | 2540 | 0.2677963 | 3160 | 0.1793249 | 0.17 | 0.01287879 | 0.02 | 1
2903 | 1 | 3.16 | 1 | 2.2 | 7 | 2.52 | 2.56 | 2 | 2.61 | 2.63 | 30 | 1 | 20 | 91 | 119.444997 | 40.795664 | 0 | 170 | 566.6667 | 917 | 680.2026 | 28.33333 | 5 | 350 | 2 | 2620 | 0.35 | 2540 | 0.2677963 | 3160 | 0.1793249 | 0.17 | 0.01287879 | 0.02 | 1
2904 | 1 | 3.16 | 1 | 2.2 | 7 | 2.52 | 2.56 | 2 | 2.61 | 2.63 | 30 | 1 | 20 | 28 | 114.737805 | 40.207265 | 0 | 170 | 566.6667 | 911.76 | 642.4105 | 56.66667 | 10 | 348 | 2.4 | 2620 | 0.348 | 2540 | 0.2529175 | 3160 | 0.1793249 | 0.17 | 0.02575758 | 0.024 | 1
2905 | 1 | 3.16 | 1 | 2.2 | 7 | 2.52 | 2.56 | 2 | 2.61 | 2.63 | 30 | 1 | 20 | 91 | 123.171524 | 43.2473265 | 0 | 170 | 566.6667 | 911.76 | 642.4105 | 56.66667 | 10 | 348 | 2.4 | 2620 | 0.348 | 2540 | 0.2529175 | 3160 | 0.1793249 | 0.17 | 0.02575758 | 0.024 | 1
2906 | 1 | 3.16 | 1 | 2.2 | 7 | 2.52 | 2.56 | 2 | 2.61 | 2.63 | 30 | 1 | 20 | 28 | 111.207411 | 40.3053315 | 0 | 170 | 566.6667 | 903.9 | 614.7784 | 85 | 15 | 345 | 2.5 | 2620 | 0.345 | 2540 | 0.2420387 | 3160 | 0.1793249 | 0.17 | 0.03863636 | 0.025 | 1
2907 | 1 | 3.16 | 1 | 2.2 | 7 | 2.52 | 2.56 | 2 | 2.61 | 2.63 | 30 | 1 | 20 | 91 | 133.4685065 | 41.8743955 | 0 | 170 | 566.6667 | 903.9 | 614.7784 | 85 | 15 | 345 | 2.5 | 2620 | 0.345 | 2540 | 0.2420387 | 3160 | 0.1793249 | 0.17 | 0.03863636 | 0.025 | 1
2908 | 1 | 3.16 | 0 | 1 | 7 | 2.52 | 2.56 | 2 | 2.61 | 2.63 | 35 | 1 | 20 | 28 | 87.475318 | 38.5401345 | 0 | 170 | 485.7143 | 896.04 | 795.7641 | 0 | 0 | 342 | 2.1 | 2620 | 0.342 | 2540 | 0.3132929 | 3160 | 0.1537071 | 0.17 | 0 | 0.021 | 1
2909 | 1 | 3.16 | 0 | 1 | 7 | 2.52 | 2.56 | 2 | 2.61 | 2.63 | 35 | 1 | 20 | 91 | 98.5568325 | 39.9130655 | 0 | 170 | 485.7143 | 896.04 | 795.7641 | 0 | 0 | 342 | 2.1 | 2620 | 0.342 | 2540 | 0.3132929 | 3160 | 0.1537071 | 0.17 | 0 | 0.021 | 1
2910 | 1 | 3.16 | 1 | 2.2 | 7 | 2.52 | 2.56 | 2 | 2.61 | 2.63 | 35 | 1 | 20 | 28 | 96.301303 | 39.2266 | 0 | 170 | 485.7143 | 888.18 | 724.4462 | 48.57143 | 10 | 339 | 3 | 2620 | 0.339 | 2540 | 0.285215 | 3160 | 0.1537071 | 0.17 | 0.02207792 | 0.03 | 1
2911 | 1 | 3.16 | 1 | 2.2 | 7 | 2.52 | 2.56 | 2 | 2.61 | 2.63 | 35 | 1 | 20 | 91 | 116.895268 | 41.4821295 | 0 | 170 | 485.7143 | 888.18 | 724.4462 | 48.57143 | 10 | 339 | 3 | 2620 | 0.339 | 2540 | 0.285215 | 3160 | 0.1537071 | 0.17 | 0.02207792 | 0.03 | 1
2912 | 5 | 3.21 | 0 | 1 | 7 | 2.52 | 2.56 | 2 | 2.61 | 2.63 | 22 | 1 | 20 | 28 | 110.030613 | 42.756994 | 0 | 170 | 772.7273 | 924.86 | 546.7985 | 0 | 0 | 353 | 2.1 | 2620 | 0.353 | 2540 | 0.215275 | 3210 | 0.240725 | 0.17 | 0 | 0.021 | 1
2913 | 5 | 3.21 | 0 | 1 | 7 | 2.52 | 2.56 | 2 | 2.61 | 2.63 | 22 | 1 | 20 | 91 | 117.9739995 | 44.2279915 | 0 | 170 | 772.7273 | 924.86 | 546.7985 | 0 | 0 | 353 | 2.1 | 2620 | 0.353 | 2540 | 0.215275 | 3210 | 0.240725 | 0.17 | 0 | 0.021 | 1
2914 | 5 | 3.21 | 1 | 2.2 | 7 | 2.52 | 2.56 | 2 | 2.61 | 2.63 | 22 | 1 | 20 | 28 | 127.7806495 | 42.6589275 | 0 | 170 | 772.7273 | 914.38 | 497.111 | 38.63636 | 5 | 349 | 2.7 | 2620 | 0.349 | 2540 | 0.195713 | 3210 | 0.240725 | 0.17 | 0.01756198 | 0.027 | 1
2915 | 5 | 3.21 | 1 | 2.2 | 7 | 2.52 | 2.56 | 2 | 2.61 | 2.63 | 22 | 1 | 20 | 91 | 143.0790235 | 45.698989 | 0 | 170 | 772.7273 | 914.38 | 497.111 | 38.63636 | 5 | 349 | 2.7 | 2620 | 0.349 | 2540 | 0.195713 | 3210 | 0.240725 | 0.17 | 0.01756198 | 0.027 | 1
2916 | 5 | 3.21 | 1 | 2.2 | 7 | 2.52 | 2.56 | 2 | 2.61 | 2.63 | 22 | 1 | 20 | 28 | 125.52512 | 43.737659 | 0 | 170 | 772.7273 | 906.52 | 465.2036 | 77.27273 | 10 | 346 | 2.5 | 2620 | 0.346 | 2540 | 0.183151 | 3210 | 0.240725 | 0.17 | 0.03512397 | 0.025 | 1
2917 | 5 | 3.21 | 1 | 2.2 | 7 | 2.52 | 2.56 | 2 | 2.61 | 2.63 | 22 | 1 | 20 | 91 | 145.2364865 | 45.0125235 | 0 | 170 | 772.7273 | 906.52 | 465.2036 | 77.27273 | 10 | 346 | 2.5 | 2620 | 0.346 | 2540 | 0.183151 | 3210 | 0.240725 | 0.17 | 0.03512397 | 0.025 | 1
2918 | 5 | 3.21 | 1 | 2.2 | 7 | 2.52 | 2.56 | 2 | 2.61 | 2.63 | 22 | 1 | 20 | 28 | 137.7834325 | 42.756994 | 0 | 170 | 772.7273 | 896.04 | 443.4562 | 115.9091 | 15 | 342 | 2 | 2620 | 0.342 | 2540 | 0.174589 | 3210 | 0.240725 | 0.17 | 0.05268595 | 0.02 | 1
2919 | 5 | 3.21 | 1 | 2.2 | 7 | 2.52 | 2.56 | 2 | 2.61 | 2.63 | 22 | 1 | 20 | 91 | 159.3580625 | 45.0125235 | 0 | 170 | 772.7273 | 896.04 | 443.4562 | 115.9091 | 15 | 342 | 2 | 2620 | 0.342 | 2540 | 0.174589 | 3210 | 0.240725 | 0.17 | 0.05268595 | 0.02 | 1
2920 | 5 | 3.21 | 0 | 1 | 7 | 2.52 | 2.56 | 2 | 2.61 | 2.63 | 25 | 1 | 20 | 28 | 111.991943 | 41.580196 | 0 | 170 | 680 | 932.72 | 610.0115 | 0 | 0 | 356 | 2.2 | 2620 | 0.356 | 2540 | 0.240162 | 3210 | 0.211838 | 0.17 | 0 | 0.022 | 1
2921 | 5 | 3.21 | 0 | 1 | 7 | 2.52 | 2.56 | 2 | 2.61 | 2.63 | 25 | 1 | 20 | 91 | 119.837263 | 43.8357255 | 0 | 170 | 680 | 932.72 | 610.0115 | 0 | 0 | 356 | 2.2 | 2620 | 0.356 | 2540 | 0.240162 | 3210 | 0.211838 | 0.17 | 0 | 0.022 | 1
2922 | 5 | 3.21 | 1 | 2.2 | 7 | 2.52 | 2.56 | 2 | 2.61 | 2.63 | 25 | 1 | 20 | 28 | 115.914603 | 40.1091985 | 0 | 170 | 680 | 927.48 | 558.0569 | 34 | 5 | 354 | 2.9 | 2620 | 0.354 | 2540 | 0.2197074 | 3210 | 0.211838 | 0.17 | 0.01545455 | 0.029 | 1
2923 | 5 | 3.21 | 1 | 2.2 | 7 | 2.52 | 2.56 | 2 | 2.61 | 2.63 | 25 | 1 | 20 | 91 | 130.820711 | 42.560861 | 0 | 170 | 680 | 927.48 | 558.0569 | 34 | 5 | 354 | 2.9 | 2620 | 0.354 | 2540 | 0.2197074 | 3210 | 0.211838 | 0.17 | 0.01545455 | 0.029 | 1
2924 | 5 | 3.21 | 1 | 2.2 | 7 | 2.52 | 2.56 | 2 | 2.61 | 2.63 | 25 | 1 | 20 | 28 | 115.914603 | 41.776329 | 0 | 170 | 680 | 917 | 541.6624 | 68 | 10 | 350 | 2.4 | 2620 | 0.35 | 2540 | 0.2132529 | 3210 | 0.211838 | 0.17 | 0.03090909 | 0.024 | 1
2925 | 5 | 3.21 | 1 | 2.2 | 7 | 2.52 | 2.56 | 2 | 2.61 | 2.63 | 25 | 1 | 20 | 91 | 126.505785 | 45.306723 | 0 | 170 | 680 | 917 | 541.6624 | 68 | 10 | 350 | 2.4 | 2620 | 0.35 | 2540 | 0.2132529 | 3210 | 0.211838 | 0.17 | 0.03090909 | 0.024 | 1
2926 | 5 | 3.21 | 1 | 2.2 | 7 | 2.52 | 2.56 | 2 | 2.61 | 2.63 | 25 | 1 | 20 | 28 | 117.483667 | 43.345393 | 0 | 170 | 680 | 911.76 | 515.1078 | 102 | 15 | 348 | 2.1 | 2620 | 0.348 | 2540 | 0.2027984 | 3210 | 0.211838 | 0.17 | 0.04636364 | 0.021 | 1
2927 | 5 | 3.21 | 1 | 2.2 | 7 | 2.52 | 2.56 | 2 | 2.61 | 2.63 | 25 | 1 | 20 | 91 | 145.726819 | 44.8163905 | 0 | 170 | 680 | 911.76 | 515.1078 | 102 | 15 | 348 | 2.1 | 2620 | 0.348 | 2540 | 0.2027984 | 3210 | 0.211838 | 0.17 | 0.04636364 | 0.021 | 1
2928 | 5 | 3.21 | 0 | 1 | 7 | 2.52 | 2.56 | 2 | 2.61 | 2.63 | 30 | 1 | 20 | 28 | 98.851032 | 37.461403 | 0 | 170 | 566.6667 | 927.48 | 704.7696 | 0 | 0 | 354 | 2.2 | 2620 | 0.354 | 2540 | 0.2774683 | 3210 | 0.1765317 | 0.17 | 0 | 0.022 | 1
2929 | 5 | 3.21 | 0 | 1 | 7 | 2.52 | 2.56 | 2 | 2.61 | 2.63 | 30 | 1 | 20 | 91 | 106.2060195 | 43.737659 | 0 | 170 | 566.6667 | 927.48 | 704.7696 | 0 | 0 | 354 | 2.2 | 2620 | 0.354 | 2540 | 0.2774683 | 3210 | 0.1765317 | 0.17 | 0 | 0.022 | 1
2930 | 5 | 3.21 | 1 | 2.2 | 7 | 2.52 | 2.56 | 2 | 2.61 | 2.63 | 30 | 1 | 20 | 28 | 103.0678915 | 40.403398 | 0 | 170 | 566.6667 | 922.24 | 674.5974 | 28.33333 | 5 | 352 | 2.3 | 2620 | 0.352 | 2540 | 0.2655895 | 3210 | 0.1765317 | 0.17 | 0.01287879 | 0.023 | 1
2931 | 5 | 3.21 | 1 | 2.2 | 7 | 2.52 | 2.56 | 2 | 2.61 | 2.63 | 30 | 1 | 20 | 91 | 120.1314625 | 42.168595 | 0 | 170 | 566.6667 | 922.24 | 674.5974 | 28.33333 | 5 | 352 | 2.3 | 2620 | 0.352 | 2540 | 0.2655895 | 3210 | 0.1765317 | 0.17 | 0.01287879 | 0.023 | 1
2932 | 5 | 3.21 | 1 | 2.2 | 7 | 2.52 | 2.56 | 2 | 2.61 | 2.63 | 30 | 1 | 20 | 28 | 100.7142955 | 40.5014645 | 0 | 170 | 566.6667 | 914.38 | 652.0453 | 56.66667 | 10 | 349 | 2.2 | 2620 | 0.349 | 2540 | 0.2567108 | 3210 | 0.1765317 | 0.17 | 0.02575758 | 0.022 | 1
2933 | 5 | 3.21 | 1 | 2.2 | 7 | 2.52 | 2.56 | 2 | 2.61 | 2.63 | 30 | 1 | 20 | 91 | 128.7613145 | 43.737659 | 0 | 170 | 566.6667 | 914.38 | 652.0453 | 56.66667 | 10 | 349 | 2.2 | 2620 | 0.349 | 2540 | 0.2567108 | 3210 | 0.1765317 | 0.17 | 0.02575758 | 0.022 | 1
2934 | 5 | 3.21 | 1 | 2.2 | 7 | 2.52 | 2.56 | 2 | 2.61 | 2.63 | 30 | 1 | 20 | 28 | 112.384209 | 37.5594695 | 0 | 170 | 566.6667 | 909.14 | 621.8732 | 85 | 15 | 347 | 2.3 | 2620 | 0.347 | 2540 | 0.244832 | 3210 | 0.1765317 | 0.17 | 0.03863636 | 0.023 | 1
2935 | 5 | 3.21 | 1 | 2.2 | 7 | 2.52 | 2.56 | 2 | 2.61 | 2.63 | 30 | 1 | 20 | 91 | 124.4463885 | 43.6395925 | 0 | 170 | 566.6667 | 909.14 | 621.8732 | 85 | 15 | 347 | 2.3 | 2620 | 0.347 | 2540 | 0.244832 | 3210 | 0.1765317 | 0.17 | 0.03863636 | 0.023 | 1
2936 | 5 | 3.21 | 0 | 1 | 7 | 2.52 | 2.56 | 2 | 2.61 | 2.63 | 35 | 1 | 20 | 28 | 78.7473995 | 36.7749375 | 0 | 170 | 485.7143 | 898.66 | 786.6053 | 0 | 0 | 343 | 2.6 | 2620 | 0.343 | 2540 | 0.3096871 | 3210 | 0.1513129 | 0.17 | 0 | 0.026 | 1
2937 | 5 | 3.21 | 0 | 1 | 7 | 2.52 | 2.56 | 2 | 2.61 | 2.63 | 35 | 1 | 20 | 91 | 93.751574 | 40.599531 | 0 | 170 | 485.7143 | 898.66 | 786.6053 | 0 | 0 | 343 | 2.6 | 2620 | 0.343 | 2540 | 0.3096871 | 3210 | 0.1513129 | 0.17 | 0 | 0.026 | 1
2938 | 5 | 3.21 | 1 | 2.2 | 7 | 2.52 | 2.56 | 2 | 2.61 | 2.63 | 35 | 1 | 20 | 28 | 94.536106 | 38.5401345 | 0 | 170 | 485.7143 | 890.8 | 743.2274 | 48.57143 | 10 | 340 | 2.4 | 2620 | 0.34 | 2540 | 0.2926092 | 3210 | 0.1513129 | 0.17 | 0.02207792 | 0.024 | 1
2939 | 5 | 3.21 | 1 | 2.2 | 7 | 2.52 | 2.56 | 2 | 2.61 | 2.63 | 35 | 1 | 20 | 91 | 103.8524235 | 40.3053315 | 0 | 170 | 485.7143 | 890.8 | 743.2274 | 48.57143 | 10 | 340 | 2.4 | 2620 | 0.34 | 2540 | 0.2926092 | 3210 | 0.1513129 | 0.17 | 0.02207792 | 0.024 | 1
2940 | 6 | 3.29 | 0 | 1 | 7 | 2.52 | 2.56 | 2 | 2.61 | 2.63 | 22 | 1 | 20 | 28 | 92.8689755 | 43.4434595 | 0 | 170 | 772.7273 | 890.8 | 604.8464 | 0 | 0 | 340 | 1.7 | 2620 | 0.34 | 2540 | 0.2381285 | 3290 | 0.2348715 | 0.17 | 0 | 0.017 | 1
2941 | 6 | 3.29 | 0 | 1 | 7 | 2.52 | 2.56 | 2 | 2.61 | 2.63 | 22 | 1 | 20 | 91 | 111.3054775 | 42.364728 | 0 | 170 | 772.7273 | 890.8 | 604.8464 | 0 | 0 | 340 | 1.7 | 2620 | 0.34 | 2540 | 0.2381285 | 3290 | 0.2348715 | 0.17 | 0 | 0.017 | 1
2942 | 6 | 3.29 | 1 | 2.2 | 7 | 2.52 | 2.56 | 2 | 2.61 | 2.63 | 22 | 1 | 20 | 28 | 97.674234 | 38.1478685 | 0 | 170 | 772.7273 | 875.08 | 500.3915 | 77.27273 | 10 | 334 | 2.9 | 2620 | 0.334 | 2540 | 0.1970045 | 3290 | 0.2348715 | 0.17 | 0.03512397 | 0.029 | 1
2943 | 6 | 3.29 | 1 | 2.2 | 7 | 2.52 | 2.56 | 2 | 2.61 | 2.63 | 22 | 1 | 20 | 91 | 103.8524235 | 39.3246665 | 0 | 170 | 772.7273 | 875.08 | 500.3915 | 77.27273 | 10 | 334 | 2.9 | 2620 | 0.334 | 2540 | 0.1970045 | 3290 | 0.2348715 | 0.17 | 0.03512397 | 0.029 | 1
2944 | 6 | 3.29 | 0 | 1 | 7 | 2.52 | 2.56 | 2 | 2.61 | 2.63 | 25 | 1 | 20 | 28 | 93.4573745 | 41.6782625 | 0 | 170 | 680 | 906.52 | 686.5952 | 0 | 0 | 346 | 0.7 | 2620 | 0.346 | 2540 | 0.2703131 | 3290 | 0.2066869 | 0.17 | 0 | 0.007 | 1
2945 | 6 | 3.29 | 0 | 1 | 7 | 2.52 | 2.56 | 2 | 2.61 | 2.63 | 25 | 1 | 20 | 91 | 98.7529655 | 41.972462 | 0 | 170 | 680 | 906.52 | 686.5952 | 0 | 0 | 346 | 0.7 | 2620 | 0.346 | 2540 | 0.2703131 | 3290 | 0.2066869 | 0.17 | 0 | 0.007 | 1
2946 | 6 | 3.29 | 1 | 2.2 | 7 | 2.52 | 2.56 | 2 | 2.61 | 2.63 | 25 | 1 | 20 | 28 | 82.4739265 | 41.580196 | 0 | 170 | 680 | 901.28 | 629.5607 | 34 | 5 | 344 | 1.6 | 2620 | 0.344 | 2540 | 0.2478585 | 3290 | 0.2066869 | 0.17 | 0.01545455 | 0.016 | 1
2947 | 6 | 3.29 | 1 | 2.2 | 7 | 2.52 | 2.56 | 2 | 2.61 | 2.63 | 25 | 1 | 20 | 91 | 91.790244 | 40.599531 | 0 | 170 | 680 | 901.28 | 629.5607 | 34 | 5 | 344 | 1.6 | 2620 | 0.344 | 2540 | 0.2478585 | 3290 | 0.2066869 | 0.17 | 0.01545455 | 0.016 | 1
2948 | 6 | 3.29 | 1 | 2.2 | 7 | 2.52 | 2.56 | 2 | 2.61 | 2.63 | 25 | 1 | 20 | 28 | 90.3192465 | 38.245935 | 0 | 170 | 680 | 893.42 | 585.2261 | 68 | 10 | 341 | 2.1 | 2620 | 0.341 | 2540 | 0.230404 | 3290 | 0.2066869 | 0.17 | 0.03090909 | 0.021 | 1
2949 | 6 | 3.29 | 1 | 2.2 | 7 | 2.52 | 2.56 | 2 | 2.61 | 2.63 | 25 | 1 | 20 | 91 | 102.577559 | 40.599531 | 0 | 170 | 680 | 893.42 | 585.2261 | 68 | 10 | 341 | 2.1 | 2620 | 0.341 | 2540 | 0.230404 | 3290 | 0.2066869 | 0.17 | 0.03090909 | 0.021 | 1
2950 | 6 | 3.29 | 1 | 2.2 | 7 | 2.52 | 2.56 | 2 | 2.61 | 2.63 | 25 | 1 | 20 | 28 | 88.25985 | 37.853669 | 0 | 170 | 680 | 888.18 | 545.9716 | 102 | 15 | 339 | 2.3 | 2620 | 0.339 | 2540 | 0.2149494 | 3290 | 0.2066869 | 0.17 | 0.04636364 | 0.023 | 1
2951 | 6 | 3.29 | 1 | 2.2 | 7 | 2.52 | 2.56 | 2 | 2.61 | 2.63 | 25 | 1 | 20 | 91 | 91.986377 | 40.3053315 | 0 | 170 | 680 | 888.18 | 545.9716 | 102 | 15 | 339 | 2.3 | 2620 | 0.339 | 2540 | 0.2149494 | 3290 | 0.2066869 | 0.17 | 0.04636364 | 0.023 | 1
2952 | 6 | 3.29 | 0 | 1 | 7 | 2.52 | 2.56 | 2 | 2.61 | 2.63 | 30 | 1 | 20 | 28 | 77.9628675 | 37.069137 | 0 | 170 | 566.6667 | 903.9 | 766.4727 | 0 | 0 | 345 | 1.1 | 2620 | 0.345 | 2540 | 0.3017609 | 3290 | 0.1722391 | 0.17 | 0 | 0.011 | 1
2953 | 6 | 3.29 | 0 | 1 | 7 | 2.52 | 2.56 | 2 | 2.61 | 2.63 | 30 | 1 | 20 | 91 | 86.9849855 | 40.207265 | 0 | 170 | 566.6667 | 903.9 | 766.4727 | 0 | 0 | 345 | 1.1 | 2620 | 0.345 | 2540 | 0.3017609 | 3290 | 0.1722391 | 0.17 | 0 | 0.011 | 1
2954 | 6 | 3.29 | 1 | 2.2 | 7 | 2.52 | 2.56 | 2 | 2.61 | 2.63 | 30 | 1 | 20 | 28 | 77.276402 | 37.853669 | 0 | 170 | 566.6667 | 896.04 | 680.7284 | 56.66667 | 10 | 342 | 2.2 | 2620 | 0.342 | 2540 | 0.2680033 | 3290 | 0.1722391 | 0.17 | 0.02575758 | 0.022 | 1
2955 | 6 | 3.29 | 1 | 2.2 | 7 | 2.52 | 2.56 | 2 | 2.61 | 2.63 | 30 | 1 | 20 | 91 | 87.867584 | 38.1478685 | 0 | 170 | 566.6667 | 896.04 | 680.7284 | 56.66667 | 10 | 342 | 2.2 | 2620 | 0.342 | 2540 | 0.2680033 | 3290 | 0.1722391 | 0.17 | 0.02575758 | 0.022 | 1
2956 | 6 | 3.29 | 0 | 1 | 7 | 2.52 | 2.56 | 2 | 2.61 | 2.63 | 35 | 1 | 20 | 28 | 70.215614 | 35.9904055 | 0 | 170 | 485.7143 | 880.32 | 818.8109 | 0 | 0 | 336 | 2.4 | 2620 | 0.336 | 2540 | 0.3223665 | 3290 | 0.1476335 | 0.17 | 0 | 0.024 | 1
2957 | 6 | 3.29 | 0 | 1 | 7 | 2.52 | 2.56 | 2 | 2.61 | 2.63 | 35 | 1 | 20 | 91 | 77.668668 | 39.9130655 | 0 | 170 | 485.7143 | 880.32 | 818.8109 | 0 | 0 | 336 | 2.4 | 2620 | 0.336 | 2540 | 0.3223665 | 3290 | 0.1476335 | 0.17 | 0 | 0.024 | 1
2958 | 6 | 3.29 | 1 | 2.2 | 7 | 2.52 | 2.56 | 2 | 2.61 | 2.63 | 35 | 1 | 20 | 28 | 70.3136805 | 36.676871 | 0 | 170 | 485.7143 | 875.08 | 757.6529 | 48.57143 | 10 | 334 | 2.8 | 2620 | 0.334 | 2540 | 0.2982886 | 3290 | 0.1476335 | 0.17 | 0.02207792 | 0.028 | 1
2959 | 6 | 3.29 | 1 | 2.2 | 7 | 2.52 | 2.56 | 2 | 2.61 | 2.63 | 35 | 1 | 20 | 91 | 80.5125965 | 38.442068 | 0 | 170 | 485.7143 | 875.08 | 757.6529 | 48.57143 | 10 | 334 | 2.8 | 2620 | 0.334 | 2540 | 0.2982886 | 3290 | 0.1476335 | 0.17 | 0.02207792 | 0.028 | 1
2960 | 1 | 3.16 | 1 | 2.2 | 7 | 2.53 | 2.58 | 2 | 2.61 | 2.63 | 22 | 1 | 20 | 28 | 138.469898 | 45.4047895 | 0 | 160 | 727.2727 | 943.2 | 487.475 | 72.72727 | 10 | 360 | 2.6 | 2620 | 0.36 | 2555 | 0.1907926 | 3160 | 0.2301496 | 0.16 | 0.03305785 | 0.026 | 1
2961 | 1 | 3.16 | 1 | 2.2 | 7 | 2.53 | 2.58 | 2 | 2.61 | 2.63 | 22 | 1 | 20 | 91 | 152.98374 | 45.9931885 | 0 | 160 | 727.2727 | 943.2 | 487.475 | 72.72727 | 10 | 360 | 2.6 | 2620 | 0.36 | 2555 | 0.1907926 | 3160 | 0.2301496 | 0.16 | 0.03305785 | 0.026 | 1
2962 | 1 | 3.16 | 1 | 2.2 | 7 | 2.53 | 2.58 | 2 | 2.61 | 2.63 | 22 | 1 | 20 | 28 | 125.8193195 | 44.0318585 | 0 | 160 | 727.2727 | 943.2 | 507.915 | 72.72727 | 10 | 360 | 1.8 | 2620 | 0.36 | 2555 | 0.1987926 | 3160 | 0.2301496 | 0.16 | 0.03305785 | 0.018 | 1
2963 | 1 | 3.16 | 1 | 2.2 | 7 | 2.53 | 2.58 | 2 | 2.61 | 2.63 | 22 | 1 | 20 | 91 | 139.842829 | 43.737659 | 0 | 160 | 727.2727 | 943.2 | 507.915 | 72.72727 | 10 | 360 | 1.8 | 2620 | 0.36 | 2555 | 0.1987926 | 3160 | 0.2301496 | 0.16 | 0.03305785 | 0.018 | 1
2964 | 1 | 3.16 | 1 | 2.2 | 7 | 2.53 | 2.58 | 2 | 2.61 | 2.63 | 30 | 1 | 20 | 28 | 131.40911 | 42.8550605 | 0 | 160 | 533.3333 | 943.2 | 697.467 | 53.33333 | 10 | 360 | 1.4 | 2620 | 0.36 | 2555 | 0.2729812 | 3160 | 0.1687764 | 0.16 | 0.02424242 | 0.014 | 1
2965 | 1 | 3.16 | 1 | 2.2 | 7 | 2.53 | 2.58 | 2 | 2.61 | 2.63 | 30 | 1 | 20 | 91 | 139.7447625 | 44.718324 | 0 | 160 | 533.3333 | 943.2 | 697.467 | 53.33333 | 10 | 360 | 1.4 | 2620 | 0.36 | 2555 | 0.2729812 | 3160 | 0.1687764 | 0.16 | 0.02424242 | 0.014 | 1
2966 | 1 | 3.16 | 1 | 2.2 | 7 | 2.53 | 2.58 | 2 | 2.61 | 2.63 | 30 | 1 | 20 | 28 | 120.229529 | 42.8550605 | 0 | 160 | 533.3333 | 943.2 | 692.357 | 53.33333 | 10 | 360 | 1.6 | 2620 | 0.36 | 2555 | 0.2709812 | 3160 | 0.1687764 | 0.16 | 0.02424242 | 0.016 | 1
2967 | 1 | 3.16 | 1 | 2.2 | 7 | 2.53 | 2.58 | 2 | 2.61 | 2.63 | 30 | 1 | 20 | 91 | 122.0927925 | 45.895122 | 0 | 160 | 533.3333 | 943.2 | 692.357 | 53.33333 | 10 | 360 | 1.6 | 2620 | 0.36 | 2555 | 0.2709812 | 3160 | 0.1687764 | 0.16 | 0.02424242 | 0.016 | 1
2968 | 5 | 3.21 | 1 | 2.2 | 7 | 2.53 | 2.58 | 2 | 2.61 | 2.63 | 22 | 1 | 20 | 28 | 135.724036 | 44.2279915 | 0 | 160 | 727.2727 | 945.82 | 532.4043 | 72.72727 | 10 | 361 | 1.1 | 2620 | 0.361 | 2555 | 0.2083774 | 3210 | 0.2265647 | 0.16 | 0.03305785 | 0.011 | 1
2969 | 5 | 3.21 | 1 | 2.2 | 7 | 2.53 | 2.58 | 2 | 2.61 | 2.63 | 22 | 1 | 20 | 91 | 153.964405 | 45.9931885 | 0 | 160 | 727.2727 | 945.82 | 532.4043 | 72.72727 | 10 | 361 | 1.1 | 2620 | 0.361 | 2555 | 0.2083774 | 3210 | 0.2265647 | 0.16 | 0.03305785 | 0.011 | 1
2970 | 5 | 3.21 | 1 | 2.2 | 7 | 2.53 | 2.58 | 2 | 2.61 | 2.63 | 22 | 1 | 20 | 28 | 128.5651815 | 42.756994 | 0 | 160 | 727.2727 | 945.82 | 540.0693 | 72.72727 | 10 | 361 | 0.8 | 2620 | 0.361 | 2555 | 0.2113774 | 3210 | 0.2265647 | 0.16 | 0.03305785 | 0.008 | 1
2971 | 5 | 3.21 | 1 | 2.2 | 7 | 2.53 | 2.58 | 2 | 2.61 | 2.63 | 22 | 1 | 20 | 91 | 137.7834325 | 45.7970555 | 0 | 160 | 727.2727 | 945.82 | 540.0693 | 72.72727 | 10 | 361 | 0.8 | 2620 | 0.361 | 2555 | 0.2113774 | 3210 | 0.2265647 | 0.16 | 0.03305785 | 0.008 | 1
2972 | 5 | 3.21 | 1 | 2.2 | 7 | 2.53 | 2.58 | 2 | 2.61 | 2.63 | 30 | 1 | 20 | 28 | 95.0264385 | 41.18793 | 0 | 160 | 533.3333 | 945.82 | 691.4089 | 53.33333 | 10 | 361 | 1.8 | 2620 | 0.361 | 2555 | 0.2706101 | 3210 | 0.1661475 | 0.16 | 0.02424242 | 0.018 | 1
2973 | 5 | 3.21 | 1 | 2.2 | 7 | 2.53 | 2.58 | 2 | 2.61 | 2.63 | 30 | 1 | 20 | 91 | 126.505785 | 43.8357255 | 0 | 160 | 533.3333 | 945.82 | 691.4089 | 53.33333 | 10 | 361 | 1.8 | 2620 | 0.361 | 2555 | 0.2706101 | 3210 | 0.1661475 | 0.16 | 0.02424242 | 0.018 | 1
2974 | 5 | 3.21 | 1 | 2.2 | 7 | 2.53 | 2.58 | 2 | 2.61 | 2.63 | 30 | 1 | 20 | 28 | 89.7308475 | 46.875787 | 0 | 160 | 533.3333 | 945.82 | 714.4039 | 53.33333 | 10 | 361 | 0.9 | 2620 | 0.361 | 2555 | 0.2796101 | 3210 | 0.1661475 | 0.16 | 0.02424242 | 0.009 | 1
2975 | 5 | 3.21 | 1 | 2.2 | 7 | 2.53 | 2.58 | 2 | 2.61 | 2.63 | 30 | 1 | 20 | 91 | 125.328987 | 42.756994 | 0 | 160 | 533.3333 | 945.82 | 714.4039 | 53.33333 | 10 | 361 | 0.9 | 2620 | 0.361 | 2555 | 0.2796101 | 3210 | 0.1661475 | 0.16 | 0.02424242 | 0.009 | 1
2976 | 1 | 3.16 | 1 | 2.2 | 7 | 2.53 | 2.58 | 2 | 2.61 | 2.63 | 22 | 1 | 20 | 28 | 127.682583 | 46.7777205 | 0 | 160 | 727.2727 | 1003.46 | 438.93 | 72.72727 | 10 | 383 | 2.2 | 2620 | 0.383 | 2555 | 0.1717926 | 3160 | 0.2301496 | 0.16 | 0.03305785 | 0.022 | 1
2977 | 1 | 3.16 | 1 | 2.2 | 7 | 2.53 | 2.58 | 2 | 2.61 | 2.63 | 22 | 1 | 20 | 91 | 144.8442205 | 45.7970555 | 0 | 160 | 727.2727 | 1003.46 | 438.93 | 72.72727 | 10 | 383 | 2.2 | 2620 | 0.383 | 2555 | 0.1717926 | 3160 | 0.2301496 | 0.16 | 0.03305785 | 0.022 | 1
2978 | 1 | 3.16 | 1 | 2.2 | 7 | 2.53 | 2.58 | 2 | 2.61 | 2.63 | 30 | 1 | 20 | 28 | 115.326204 | 42.4627945 | 0 | 160 | 533.3333 | 1006.08 | 651.477 | 53.33333 | 10 | 384 | 0.8 | 2620 | 0.384 | 2555 | 0.2549812 | 3160 | 0.1687764 | 0.16 | 0.02424242 | 0.008 | 1
2979 | 1 | 3.16 | 1 | 2.2 | 7 | 2.53 | 2.58 | 2 | 2.61 | 2.63 | 30 | 1 | 20 | 91 | 123.171524 | 42.560861 | 0 | 160 | 533.3333 | 1006.08 | 651.477 | 53.33333 | 10 | 384 | 0.8 | 2620 | 0.384 | 2555 | 0.2549812 | 3160 | 0.1687764 | 0.16 | 0.02424242 | 0.008 | 1
2980 | 5 | 3.21 | 1 | 2.2 | 7 | 2.53 | 2.58 | 2 | 2.61 | 2.63 | 22 | 1 | 20 | 28 | 128.5651815 | 45.4047895 | 0 | 160 | 727.2727 | 1008.7 | 458.3093 | 72.72727 | 10 | 385 | 1.6 | 2620 | 0.385 | 2555 | 0.1793774 | 3210 | 0.2265647 | 0.16 | 0.03305785 | 0.016 | 1
2981 | 5 | 3.21 | 1 | 2.2 | 7 | 2.53 | 2.58 | 2 | 2.61 | 2.63 | 22 | 1 | 20 | 91 | 142.588691 | 45.306723 | 0 | 160 | 727.2727 | 1008.7 | 458.3093 | 72.72727 | 10 | 385 | 1.6 | 2620 | 0.385 | 2555 | 0.1793774 | 3210 | 0.2265647 | 0.16 | 0.03305785 | 0.016 | 1
2982 | 5 | 3.21 | 1 | 2.2 | 7 | 2.53 | 2.58 | 2 | 2.61 | 2.63 | 30 | 1 | 20 | 28 | 95.0264385 | 42.0705285 | 0 | 160 | 533.3333 | 1008.7 | 642.8639 | 53.33333 | 10 | 385 | 1.3 | 2620 | 0.385 | 2555 | 0.2516101 | 3210 | 0.1661475 | 0.16 | 0.02424242 | 0.013 | 1
2983 | 5 | 3.21 | 1 | 2.2 | 7 | 2.53 | 2.58 | 2 | 2.61 | 2.63 | 30 | 1 | 20 | 91 | 126.2115855 | 44.0318585 | 0 | 160 | 533.3333 | 1008.7 | 642.8639 | 53.33333 | 10 | 385 | 1.3 | 2620 | 0.385 | 2555 | 0.2516101 | 3210 | 0.1661475 | 0.16 | 0.02424242 | 0.013 | 1
2984 | 1 | 3.16 | 1 | 2.2 | 7 | 2.53 | 2.58 | 2 | 2.61 | 2.63 | 22 | 1 | 20 | 28 | 145.13842 | 44.4241245 | 0 | 170 | 772.7273 | 901.28 | 455.664 | 77.27273 | 10 | 344 | 2.8 | 2620 | 0.344 | 2555 | 0.1783421 | 3160 | 0.2445339 | 0.17 | 0.03512397 | 0.028 | 1
2985 | 1 | 3.16 | 1 | 2.2 | 7 | 2.53 | 2.58 | 2 | 2.61 | 2.63 | 22 | 1 | 20 | 91 | 158.671597 | 45.502856 | 0 | 170 | 772.7273 | 901.28 | 455.664 | 77.27273 | 10 | 344 | 2.8 | 2620 | 0.344 | 2555 | 0.1783421 | 3160 | 0.2445339 | 0.17 | 0.03512397 | 0.028 | 1
2986 | 1 | 3.16 | 1 | 2.2 | 7 | 2.53 | 2.58 | 2 | 2.61 | 2.63 | 22 | 1 | 20 | 28 | 134.547238 | 44.8163905 | 0 | 170 | 772.7273 | 681.2 | 685.614 | 77.27273 | 10 | 260 | 2.2 | 2620 | 0.26 | 2555 | 0.2683421 | 3160 | 0.2445339 | 0.17 | 0.03512397 | 0.022 | 1
2987 | 1 | 3.16 | 1 | 2.2 | 7 | 2.53 | 2.58 | 2 | 2.61 | 2.63 | 22 | 1 | 20 | 91 | 151.02241 | 45.895122 | 0 | 170 | 772.7273 | 681.2 | 685.614 | 77.27273 | 10 | 260 | 2.2 | 2620 | 0.26 | 2555 | 0.2683421 | 3160 | 0.2445339 | 0.17 | 0.03512397 | 0.022 | 1
2988 | 1 | 3.16 | 1 | 2.2 | 7 | 2.52 | 2.56 | 2 | 2.61 | 2.63 | 22 | 1 | 20 | 28 | 130.428445 | 42.364728 | 0 | 160 | 727.2727 | 943.2 | 471.9131 | 72.72727 | 10 | 360 | 3.1 | 2620 | 0.36 | 2540 | 0.1857926 | 3160 | 0.2301496 | 0.16 | 0.03305785 | 0.031 | 1
2989 | 1 | 3.16 | 1 | 2.2 | 7 | 2.52 | 2.56 | 2 | 2.61 | 2.63 | 22 | 1 | 20 | 91 | 140.823494 | 46.1893215 | 0 | 160 | 727.2727 | 943.2 | 471.9131 | 72.72727 | 10 | 360 | 3.1 | 2620 | 0.36 | 2540 | 0.1857926 | 3160 | 0.2301496 | 0.16 | 0.03305785 | 0.031 | 1
2990 | 1 | 3.16 | 1 | 2.2 | 7 | 2.52 | 2.56 | 2 | 2.61 | 2.63 | 30 | 1 | 20 | 28 | 123.4657235 | 42.953127 | 0 | 160 | 533.3333 | 943.2 | 680.6723 | 53.33333 | 10 | 360 | 1.9 | 2620 | 0.36 | 2540 | 0.2679812 | 3160 | 0.1687764 | 0.16 | 0.02424242 | 0.019 | 1
2991 | 1 | 3.16 | 1 | 2.2 | 7 | 2.52 | 2.56 | 2 | 2.61 | 2.63 | 30 | 1 | 20 | 91 | 129.840046 | 44.0318585 | 0 | 160 | 533.3333 | 943.2 | 680.6723 | 53.33333 | 10 | 360 | 1.9 | 2620 | 0.36 | 2540 | 0.2679812 | 3160 | 0.1687764 | 0.16 | 0.02424242 | 0.019 | 1
2992 | 1 | 3.15 | 0 | 1 | 1 | 2.56 | 2.65 | 2 | 2.84 | 2.88 | 25 | 3 | 20 | 7 | 63.6451585 | 35.0097405 | 0 | 175 | 700 | 1144 | 476.1361 | 0 | 0 | 400 | 2 | 2860 | 0.4 | 2605 | 0.1827778 | 3150 | 0.2222222 | 0.175 | 0 | 0.02 | 1
2993 | 1 | 3.15 | 0 | 1 | 1 | 2.56 | 2.65 | 2 | 2.84 | 2.88 | 25 | 3 | 20 | 28 | 87.671451 | 37.1672035 | 0 | 175 | 700 | 1144 | 476.1361 | 0 | 0 | 400 | 2 | 2860 | 0.4 | 2605 | 0.1827778 | 3150 | 0.2222222 | 0.175 | 0 | 0.02 | 1
2994 | 1 | 3.15 | 0 | 1 | 1 | 2.56 | 2.65 | 2 | 2.84 | 2.88 | 25 | 3 | 20 | 56 | 91.201845 | 39.9130655 | 0 | 175 | 700 | 1144 | 476.1361 | 0 | 0 | 400 | 2 | 2860 | 0.4 | 2605 | 0.1827778 | 3150 | 0.2222222 | 0.175 | 0 | 0.02 | 1
2995 | 1 | 3.15 | 0 | 1 | 1 | 2.56 | 2.65 | 2 | 2.84 | 2.88 | 25 | 3 | 20 | 91 | 92.0844435 | 40.3053315 | 0 | 175 | 700 | 1144 | 476.1361 | 0 | 0 | 400 | 2 | 2860 | 0.4 | 2605 | 0.1827778 | 3150 | 0.2222222 | 0.175 | 0 | 0.02 | 1
2996 | 1 | 3.15 | 1 | 2.2 | 1 | 2.56 | 2.65 | 2 | 2.84 | 2.88 | 25 | 3 | 20 | 7 | 80.41453 | 35.9904055 | 0 | 175 | 700 | 1083.94 | 447.9547 | 70 | 10 | 379 | 2 | 2860 | 0.379 | 2605 | 0.1719596 | 3150 | 0.2222222 | 0.175 | 0.03181818 | 0.02 | 1

## Scaled Data
MIN | 0 | 0 | 0 | 0 | 0 | 0 | 0 | 0 | 0 | 0 | 15 | 0 | 0 | 0 | 8.433719 | 0 | 0 | [17 empty] | MAX | 239 | 1200 | 1415.68 | 2028.181 | 420
MAX | 6 | 3.29 | 4 | 2.93 | 7 | 3.29 | 3.29 | 4 | 3.16 | 3.16 | 75 | 6 | 60 | 7665 | 166.8111165 | 78.845466 | 9.6693569 |  |  | SCALED INPUTS | [14 empty] | MIN | 97 | 251.6667 | 0 | 0 | 0 |  | SCALED OUTPUTS
min. excluding zero |  | 2.85 |  | 1 |  | 1.220212 | 1.7 |  | 1.23 | 1.3 | 15 |  | 5 | 0.125 | 8.433719 | 9.022118 | 1.02969825 | [18 empty] | 97 | 251.6667 | 431.6 | 20.83232 | 22.72727
| Cement Type | Cement Density | Addition Type | Addition Density | Type of Fine Aggregate | Oven-Dry Density of Fine Aggregate | Surface-Dry Density of Fine Aggregate | Type of Coarse Aggregate | Oven-Dry Density of Coarse Aggregate | Surface-Dry Density of Coarse Aggregate | W/C (%) | Type of Curing | Curing Temperature (C) | Age (days) | Compressive Strength (MPa) | Modulus of Elasticity (GPa) | Tensile Strength (MPa) | Cement Type | Cement Density | Addition Type | Addition Density | Type of Fine Aggregate | Oven-Dry Density of Fine Aggregate | Surface-Dry Density of Fine Aggregate | Type of Coarse Aggregate | Oven-Dry Density of Coarse Aggregate | Surface-Dry Density of Coarse Aggregate | W/C (%) | Type of Curing | Curing Temperature (C) | Age (days) | Compressive Strength (MPa) | Modulus of Elasticity (GPa) | Tensile Strength (MPa) |  | Water Content (kg/m3) | Cement Content (kg/m3) | coarse aggregate content (kg/m3) | Fine aggregate Content (kg/m3) | Content of Mineral Admixture (kg/m3) | Water Content (kg/m3) | Cement Content (kg/m3) | coarse aggregate content (kg/m3) | Fine aggregate Content (kg/m3) | Content of Mineral Admixture (kg/m3)
| 1 | 3.15 | 0 | 1 | 1 | 2.54 | 2.595626 | 2 | 2.64 | 2.65848 | 25 | 1 | 20 | 3 | 64.331624 | 32.361945 | 4.2756994 | 0.1666667 | 0.9574468 | 0 | 0.3412969 | 0.1428571 | 0.7720365 | 0.7889441 | 0.5 | 0.835443 | 0.8412911 | 0.1666667 | 0.1666667 | 0.3333333 | 0.0003913894 | 0.3529412 | 0.4104478 | 0.4421907 |  | 160 | 640 | 1014.65892 | 636.3693 | 0 | 0.443662 | 0.4094903 | 0.716729 | 0.3137636 | 0
| 1 | 3.15 | 0 | 1 | 1 | 2.54 | 2.595626 | 2 | 2.64 | 2.65848 | 25 | 1 | 20 | 3 | 63.0567595 | 30.008349 | 4.5306723 | 0.1666667 | 0.9574468 | 0 | 0.3412969 | 0.1428571 | 0.7720365 | 0.7889441 | 0.5 | 0.835443 | 0.8412911 | 0.1666667 | 0.1666667 | 0.3333333 | 0.0003913894 | 0.3448916 | 0.380597 | 0.4685598 |  | 180 | 720 | 810.66744 | 707.2491 | 0 | 0.584507 | 0.4938489 | 0.5726347 | 0.3487111 | 0
| 1 | 3.15 | 0 | 1 | 1 | 2.54 | 2.595626 | 2 | 2.64 | 2.65848 | 25 | 1 | 20 | 3 | 62.8606265 | 30.3025485 | 5.03081145 | 0.1666667 | 0.9574468 | 0 | 0.3412969 | 0.1428571 | 0.7720365 | 0.7889441 | 0.5 | 0.835443 | 0.8412911 | 0.1666667 | 0.1666667 | 0.3333333 | 0.0003913894 | 0.3436533 | 0.3843284 | 0.520284 |  | 200 | 800 | 611.97444 | 783.2645 | 0 | 0.7253521 | 0.5782074 | 0.432283 | 0.3861907 | 0
| 1 | 3.15 | 0 | 1 | 1 | 2.54 | 2.595626 | 2 | 2.64 | 2.65848 | 25 | 1 | 20 | 7 | 85.513988 | 34.715541 | 5.4721107 | 0.1666667 | 0.9574468 | 0 | 0.3412969 | 0.1428571 | 0.7720365 | 0.7889441 | 0.5 | 0.835443 | 0.8412911 | 0.1666667 | 0.1666667 | 0.3333333 | 0.000913242 | 0.4866873 | 0.4402985 | 0.5659229 |  | 160 | 640 | 1014.65892 | 636.3693 | 0 | 0.443662 | 0.4094903 | 0.716729 | 0.3137636 | 0
| 1 | 3.15 | 0 | 1 | 1 | 2.54 | 2.595626 | 2 | 2.64 | 2.65848 | 25 | 1 | 20 | 7 | 86.886919 | 35.696206 | 5.0406181 | 0.1666667 | 0.9574468 | 0 | 0.3412969 | 0.1428571 | 0.7720365 | 0.7889441 | 0.5 | 0.835443 | 0.8412911 | 0.1666667 | 0.1666667 | 0.3333333 | 0.000913242 | 0.495356 | 0.4527363 | 0.5212982 |  | 180 | 720 | 810.66744 | 707.2491 | 0 | 0.584507 | 0.4938489 | 0.5726347 | 0.3487111 | 0
| 1 | 3.15 | 0 | 1 | 1 | 2.54 | 2.595626 | 2 | 2.64 | 2.65848 | 25 | 1 | 20 | 7 | 87.671451 | 34.0290755 | 5.36423755 | 0.1666667 | 0.9574468 | 0 | 0.3412969 | 0.1428571 | 0.7720365 | 0.7889441 | 0.5 | 0.835443 | 0.8412911 | 0.1666667 | 0.1666667 | 0.3333333 | 0.000913242 | 0.5003096 | 0.431592 | 0.5547667 |  | 200 | 800 | 611.97444 | 783.2645 | 0 | 0.7253521 | 0.5782074 | 0.432283 | 0.3861907 | 0
| 1 | 3.15 | 0 | 1 | 1 | 2.54 | 2.595626 | 2 | 2.64 | 2.65848 | 25 | 1 | 20 | 28 | 105.8137535 | 41.580196 | 5.687857 | 0.1666667 | 0.9574468 | 0 | 0.3412969 | 0.1428571 | 0.7720365 | 0.7889441 | 0.5 | 0.835443 | 0.8412911 | 0.1666667 | 0.1666667 | 0.3333333 | 0.003652968 | 0.6148607 | 0.5273632 | 0.5882353 |  | 160 | 640 | 1014.65892 | 636.3693 | 0 | 0.443662 | 0.4094903 | 0.716729 | 0.3137636 | 0
| 1 | 3.15 | 0 | 1 | 1 | 2.54 | 2.595626 | 2 | 2.64 | 2.65848 | 25 | 1 | 20 | 28 | 101.204628 | 39.1285335 | 5.687857 | 0.1666667 | 0.9574468 | 0 | 0.3412969 | 0.1428571 | 0.7720365 | 0.7889441 | 0.5 | 0.835443 | 0.8412911 | 0.1666667 | 0.1666667 | 0.3333333 | 0.003652968 | 0.5857585 | 0.4962687 | 0.5882353 |  | 180 | 720 | 810.66744 | 707.2491 | 0 | 0.584507 | 0.4938489 | 0.5726347 | 0.3487111 | 0
| 1 | 3.15 | 0 | 1 | 1 | 2.54 | 2.595626 | 2 | 2.64 | 2.65848 | 25 | 1 | 20 | 28 | 105.715687 | 38.9324005 | 6.12915625 | 0.1666667 | 0.9574468 | 0 | 0.3412969 | 0.1428571 | 0.7720365 | 0.7889441 | 0.5 | 0.835443 | 0.8412911 | 0.1666667 | 0.1666667 | 0.3333333 | 0.003652968 | 0.6142415 | 0.4937811 | 0.6338742 |  | 200 | 800 | 611.97444 | 783.2645 | 0 | 0.7253521 | 0.5782074 | 0.432283 | 0.3861907 | 0
| 1 | 3.15 | 0 | 1 | 1 | 2.54 | 2.595626 | 2 | 2.65 | 2.66537 | 25 | 1 | 20 | 3 | 62.370294 | 26.1837555 | 0 | 0.1666667 | 0.9574468 | 0 | 0.3412969 | 0.1428571 | 0.7720365 | 0.7889441 | 0.5 | 0.8386076 | 0.8434715 | 0.1666667 | 0.1666667 | 0.3333333 | 0.0003913894 | 0.3405573 | 0.3320896 | 0 |  | 160 | 640 | 1017.893355 | 620.9624 | 0 | 0.443662 | 0.4094903 | 0.7190137 | 0.3061672 | 0
| 1 | 3.15 | 0 | 1 | 1 | 2.54 | 2.595626 | 2 | 2.65 | 2.66537 | 25 | 1 | 20 | 3 | 64.2335575 | 26.870221 | 0 | 0.1666667 | 0.9574468 | 0 | 0.3412969 | 0.1428571 | 0.7720365 | 0.7889441 | 0.5 | 0.8386076 | 0.8434715 | 0.1666667 | 0.1666667 | 0.3333333 | 0.0003913894 | 0.352322 | 0.340796 | 0 |  | 180 | 720 | 813.25161 | 702.1134 | 0 | 0.584507 | 0.4938489 | 0.5744601 | 0.346179 | 0
| 1 | 3.15 | 0 | 1 | 1 | 2.54 | 2.595626 | 2 | 2.65 | 2.66537 | 25 | 1 | 20 | 3 | 63.2528925 | 26.9682875 | 0 | 0.1666667 | 0.9574468 | 0 | 0.3412969 | 0.1428571 | 0.7720365 | 0.7889441 | 0.5 | 0.8386076 | 0.8434715 | 0.1666667 | 0.1666667 | 0.3333333 | 0.0003913894 | 0.34613 | 0.3420398 | 0 |  | 200 | 800 | 613.925235 | 772.9932 | 0 | 0.7253521 | 0.5782074 | 0.433661 | 0.3811264 | 0
| 1 | 3.15 | 0 | 1 | 1 | 2.54 | 2.595626 | 2 | 2.65 | 2.66537 | 25 | 1 | 20 | 7 | 78.4532 | 28.5373515 | 0 | 0.1666667 | 0.9574468 | 0 | 0.3412969 | 0.1428571 | 0.7720365 | 0.7889441 | 0.5 | 0.8386076 | 0.8434715 | 0.1666667 | 0.1666667 | 0.3333333 | 0.000913242 | 0.4421053 | 0.3619403 | 0 |  | 160 | 640 | 1017.893355 | 620.9624 | 0 | 0.443662 | 0.4094903 | 0.7190137 | 0.3061672 | 0
| 1 | 3.15 | 0 | 1 | 1 | 2.54 | 2.595626 | 2 | 2.65 | 2.66537 | 25 | 1 | 20 | 7 | 82.2777935 | 30.3025485 | 0 | 0.1666667 | 0.9574468 | 0 | 0.3412969 | 0.1428571 | 0.7720365 | 0.7889441 | 0.5 | 0.8386076 | 0.8434715 | 0.1666667 | 0.1666667 | 0.3333333 | 0.000913242 | 0.4662539 | 0.3843284 | 0 |  | 180 | 720 | 813.25161 | 702.1134 | 0 | 0.584507 | 0.4938489 | 0.5744601 | 0.346179 | 0
| 1 | 3.15 | 0 | 1 | 1 | 2.54 | 2.595626 | 2 | 2.65 | 2.66537 | 25 | 1 | 20 | 7 | 83.160392 | 30.792881 | 0 | 0.1666667 | 0.9574468 | 0 | 0.3412969 | 0.1428571 | 0.7720365 | 0.7889441 | 0.5 | 0.8386076 | 0.8434715 | 0.1666667 | 0.1666667 | 0.3333333 | 0.000913242 | 0.4718266 | 0.3905473 | 0 |  | 200 | 800 | 613.925235 | 772.9932 | 0 | 0.7253521 | 0.5782074 | 0.433661 | 0.3811264 | 0
| 1 | 3.15 | 0 | 1 | 1 | 2.54 | 2.595626 | 2 | 2.65 | 2.66537 | 25 | 1 | 20 | 28 | 92.6728425 | 32.2638785 | 4.8640984 | 0.1666667 | 0.9574468 | 0 | 0.3412969 | 0.1428571 | 0.7720365 | 0.7889441 | 0.5 | 0.8386076 | 0.8434715 | 0.1666667 | 0.1666667 | 0.3333333 | 0.003652968 | 0.5318885 | 0.409204 | 0.5030426 |  | 160 | 640 | 1017.893355 | 620.9624 | 0 | 0.443662 | 0.4094903 | 0.7190137 | 0.3061672 | 0
| 1 | 3.15 | 0 | 1 | 1 | 2.54 | 2.595626 | 2 | 2.65 | 2.66537 | 25 | 1 | 20 | 28 | 99.047165 | 34.715541 | 5.6486304 | 0.1666667 | 0.9574468 | 0 | 0.3412969 | 0.1428571 | 0.7720365 | 0.7889441 | 0.5 | 0.8386076 | 0.8434715 | 0.1666667 | 0.1666667 | 0.3333333 | 0.003652968 | 0.5721362 | 0.4402985 | 0.5841785 |  | 180 | 720 | 813.25161 | 702.1134 | 0 | 0.584507 | 0.4938489 | 0.5744601 | 0.346179 | 0
| 1 | 3.15 | 0 | 1 | 1 | 2.54 | 2.595626 | 2 | 2.65 | 2.66537 | 25 | 1 | 20 | 28 | 100.7142955 | 34.715541 | 5.59959715 | 0.1666667 | 0.9574468 | 0 | 0.3412969 | 0.1428571 | 0.7720365 | 0.7889441 | 0.5 | 0.8386076 | 0.8434715 | 0.1666667 | 0.1666667 | 0.3333333 | 0.003652968 | 0.5826625 | 0.4402985 | 0.5791075 |  | 200 | 800 | 613.925235 | 772.9932 | 0 | 0.7253521 | 0.5782074 | 0.433661 | 0.3811264 | 0
| 1 | 3.15 | 0 | 1 | 1 | 2.54 | 2.595626 | 2 | 2.34 | 2.465892 | 25 | 1 | 20 | 3 | 34.519408 | 14.2196425 | 0 | 0.1666667 | 0.9574468 | 0 | 0.3412969 | 0.1428571 | 0.7720365 | 0.7889441 | 0.5 | 0.7405063 | 0.7803456 | 0.1666667 | 0.1666667 | 0.3333333 | 0.0003913894 | 0.1647059 | 0.1803483 | 0 |  | 160 | 640 | 920.328318 | 620.9624 | 0 | 0.443662 | 0.4094903 | 0.6500963 | 0.3061672 | 0
| 1 | 3.15 | 0 | 1 | 1 | 2.54 | 2.595626 | 2 | 2.34 | 2.465892 | 25 | 1 | 20 | 3 | 38.7362675 | 16.9655045 | 0 | 0.1666667 | 0.9574468 | 0 | 0.3412969 | 0.1428571 | 0.7720365 | 0.7889441 | 0.5 | 0.7405063 | 0.7803456 | 0.1666667 | 0.1666667 | 0.3333333 | 0.0003913894 | 0.1913313 | 0.2151741 | 0 |  | 180 | 720 | 735.301476 | 707.2491 | 0 | 0.584507 | 0.4938489 | 0.5193981 | 0.3487111 | 0
| 1 | 3.15 | 0 | 1 | 1 | 2.54 | 2.595626 | 2 | 2.34 | 2.465892 | 25 | 1 | 20 | 3 | 43.933792 | 19.3191005 | 0 | 0.1666667 | 0.9574468 | 0 | 0.3412969 | 0.1428571 | 0.7720365 | 0.7889441 | 0.5 | 0.7405063 | 0.7803456 | 0.1666667 | 0.1666667 | 0.3333333 | 0.0003913894 | 0.2241486 | 0.2450249 | 0 |  | 200 | 800 | 555.080526 | 772.9932 | 0 | 0.7253521 | 0.5782074 | 0.3920946 | 0.3811264 | 0
| 1 | 3.15 | 0 | 1 | 1 | 2.54 | 2.595626 | 2 | 2.34 | 2.465892 | 25 | 1 | 20 | 7 | 40.599531 | 17.9461695 | 0 | 0.1666667 | 0.9574468 | 0 | 0.3412969 | 0.1428571 | 0.7720365 | 0.7889441 | 0.5 | 0.7405063 | 0.7803456 | 0.1666667 | 0.1666667 | 0.3333333 | 0.000913242 | 0.203096 | 0.2276119 | 0 |  | 160 | 640 | 920.328318 | 620.9624 | 0 | 0.443662 | 0.4094903 | 0.6500963 | 0.3061672 | 0
| 1 | 3.15 | 0 | 1 | 1 | 2.54 | 2.595626 | 2 | 2.34 | 2.465892 | 25 | 1 | 20 | 7 | 47.1699865 | 20.593965 | 0 | 0.1666667 | 0.9574468 | 0 | 0.3412969 | 0.1428571 | 0.7720365 | 0.7889441 | 0.5 | 0.7405063 | 0.7803456 | 0.1666667 | 0.1666667 | 0.3333333 | 0.000913242 | 0.244582 | 0.261194 | 0 |  | 180 | 720 | 735.301476 | 707.2491 | 0 | 0.584507 | 0.4938489 | 0.5193981 | 0.3487111 | 0
| 1 | 3.15 | 0 | 1 | 1 | 2.54 | 2.595626 | 2 | 2.34 | 2.465892 | 25 | 1 | 20 | 7 | 54.2307745 | 23.143694 | 0 | 0.1666667 | 0.9574468 | 0 | 0.3412969 | 0.1428571 | 0.7720365 | 0.7889441 | 0.5 | 0.7405063 | 0.7803456 | 0.1666667 | 0.1666667 | 0.3333333 | 0.000913242 | 0.2891641 | 0.2935323 | 0 |  | 200 | 800 | 555.080526 | 772.9932 | 0 | 0.7253521 | 0.5782074 | 0.3920946 | 0.3811264 | 0
| 1 | 3.15 | 0 | 1 | 1 | 2.54 | 2.595626 | 2 | 2.34 | 2.465892 | 25 | 1 | 20 | 28 | 45.502856 | 20.790098 | 3.3538743 | 0.1666667 | 0.9574468 | 0 | 0.3412969 | 0.1428571 | 0.7720365 | 0.7889441 | 0.5 | 0.7405063 | 0.7803456 | 0.1666667 | 0.1666667 | 0.3333333 | 0.003652968 | 0.2340557 | 0.2636816 | 0.346856 |  | 160 | 640 | 920.328318 | 620.9624 | 0 | 0.443662 | 0.4094903 | 0.6500963 | 0.3061672 | 0
| 1 | 3.15 | 0 | 1 | 1 | 2.54 | 2.595626 | 2 | 2.34 | 2.465892 | 25 | 1 | 20 | 28 | 55.0153065 | 25.2030905 | 3.36368095 | 0.1666667 | 0.9574468 | 0 | 0.3412969 | 0.1428571 | 0.7720365 | 0.7889441 | 0.5 | 0.7405063 | 0.7803456 | 0.1666667 | 0.1666667 | 0.3333333 | 0.003652968 | 0.2941176 | 0.3196517 | 0.3478702 |  | 180 | 720 | 735.301476 | 707.2491 | 0 | 0.584507 | 0.4938489 | 0.5193981 | 0.3487111 | 0
| 1 | 3.15 | 0 | 1 | 1 | 2.54 | 2.595626 | 2 | 2.34 | 2.465892 | 25 | 1 | 20 | 28 | 62.0760945 | 26.477955 | 3.2361945 | 0.1666667 | 0.9574468 | 0 | 0.3412969 | 0.1428571 | 0.7720365 | 0.7889441 | 0.5 | 0.7405063 | 0.7803456 | 0.1666667 | 0.1666667 | 0.3333333 | 0.003652968 | 0.3386997 | 0.3358209 | 0.3346856 |  | 200 | 800 | 555.080526 | 772.9932 | 0 | 0.7253521 | 0.5782074 | 0.3920946 | 0.3811264 | 0
| 1 | 3.15 | 0 | 1 | 1 | 2.54 | 2.595626 | 2 | 2.24 | 2.398592 | 25 | 1 | 20 | 3 | 47.268053 | 25.7914895 | 0 | 0.1666667 | 0.9574468 | 0 | 0.3412969 | 0.1428571 | 0.7720365 | 0.7889441 | 0.5 | 0.7088608 | 0.7590481 | 0.1666667 | 0.1666667 | 0.3333333 | 0.0003913894 | 0.2452012 | 0.3271144 | 0 |  | 160 | 640 | 888.290368 | 613.259 | 0 | 0.443662 | 0.4094903 | 0.6274655 | 0.302369 | 0
| 1 | 3.15 | 0 | 1 | 1 | 2.54 | 2.595626 | 2 | 2.24 | 2.398592 | 25 | 1 | 20 | 3 | 49.229383 | 24.908891 | 0 | 0.1666667 | 0.9574468 | 0 | 0.3412969 | 0.1428571 | 0.7720365 | 0.7889441 | 0.5 | 0.7088608 | 0.7590481 | 0.1666667 | 0.1666667 | 0.3333333 | 0.0003913894 | 0.2575851 | 0.3159204 | 0 |  | 180 | 720 | 709.704576 | 691.8422 | 0 | 0.584507 | 0.4938489 | 0.5013171 | 0.3411147 | 0
| 1 | 3.15 | 0 | 1 | 1 | 2.54 | 2.595626 | 2 | 2.24 | 2.398592 | 25 | 1 | 20 | 3 | 52.171378 | 27.654753 | 0 | 0.1666667 | 0.9574468 | 0 | 0.3412969 | 0.1428571 | 0.7720365 | 0.7889441 | 0.5 | 0.7088608 | 0.7590481 | 0.1666667 | 0.1666667 | 0.3333333 | 0.0003913894 | 0.276161 | 0.3507463 | 0 |  | 200 | 800 | 535.757376 | 770.4254 | 0 | 0.7253521 | 0.5782074 | 0.3784453 | 0.3798604 | 0
| 1 | 3.15 | 0 | 1 | 1 | 2.54 | 2.595626 | 2 | 2.24 | 2.398592 | 25 | 1 | 20 | 7 | 58.1534345 | 30.008349 | 0 | 0.1666667 | 0.9574468 | 0 | 0.3412969 | 0.1428571 | 0.7720365 | 0.7889441 | 0.5 | 0.7088608 | 0.7590481 | 0.1666667 | 0.1666667 | 0.3333333 | 0.000913242 | 0.3139319 | 0.380597 | 0 |  | 160 | 640 | 888.290368 | 613.259 | 0 | 0.443662 | 0.4094903 | 0.6274655 | 0.302369 | 0
| 1 | 3.15 | 0 | 1 | 1 | 2.54 | 2.595626 | 2 | 2.24 | 2.398592 | 25 | 1 | 20 | 7 | 62.6644935 | 30.1064155 | 0 | 0.1666667 | 0.9574468 | 0 | 0.3412969 | 0.1428571 | 0.7720365 | 0.7889441 | 0.5 | 0.7088608 | 0.7590481 | 0.1666667 | 0.1666667 | 0.3333333 | 0.000913242 | 0.3424149 | 0.3818408 | 0 |  | 180 | 720 | 709.704576 | 691.8422 | 0 | 0.584507 | 0.4938489 | 0.5013171 | 0.3411147 | 0
| 1 | 3.15 | 0 | 1 | 1 | 2.54 | 2.595626 | 2 | 2.24 | 2.398592 | 25 | 1 | 20 | 7 | 67.862018 | 30.989014 | 0 | 0.1666667 | 0.9574468 | 0 | 0.3412969 | 0.1428571 | 0.7720365 | 0.7889441 | 0.5 | 0.7088608 | 0.7590481 | 0.1666667 | 0.1666667 | 0.3333333 | 0.000913242 | 0.3752322 | 0.3930348 | 0 |  | 200 | 800 | 535.757376 | 770.4254 | 0 | 0.7253521 | 0.5782074 | 0.3784453 | 0.3798604 | 0
| 1 | 3.15 | 0 | 1 | 1 | 2.54 | 2.595626 | 2 | 2.24 | 2.398592 | 25 | 1 | 20 | 28 | 62.6644935 | 32.950344 | 3.6873004 | 0.1666667 | 0.9574468 | 0 | 0.3412969 | 0.1428571 | 0.7720365 | 0.7889441 | 0.5 | 0.7088608 | 0.7590481 | 0.1666667 | 0.1666667 | 0.3333333 | 0.003652968 | 0.3424149 | 0.4179104 | 0.3813387 |  | 160 | 640 | 888.290368 | 613.259 | 0 | 0.443662 | 0.4094903 | 0.6274655 | 0.302369 | 0
| 1 | 3.15 | 0 | 1 | 1 | 2.54 | 2.595626 | 2 | 2.24 | 2.398592 | 25 | 1 | 20 | 28 | 67.9600845 | 35.4020065 | 4.06975975 | 0.1666667 | 0.9574468 | 0 | 0.3412969 | 0.1428571 | 0.7720365 | 0.7889441 | 0.5 | 0.7088608 | 0.7590481 | 0.1666667 | 0.1666667 | 0.3333333 | 0.003652968 | 0.3758514 | 0.449005 | 0.4208925 |  | 180 | 720 | 709.704576 | 691.8422 | 0 | 0.584507 | 0.4938489 | 0.5013171 | 0.3411147 | 0
| 1 | 3.15 | 0 | 1 | 1 | 2.54 | 2.595626 | 2 | 2.24 | 2.398592 | 25 | 1 | 20 | 28 | 80.3164635 | 35.9904055 | 3.73633365 | 0.1666667 | 0.9574468 | 0 | 0.3412969 | 0.1428571 | 0.7720365 | 0.7889441 | 0.5 | 0.7088608 | 0.7590481 | 0.1666667 | 0.1666667 | 0.3333333 | 0.003652968 | 0.45387 | 0.4564677 | 0.3864097 |  | 200 | 800 | 535.757376 | 770.4254 | 0 | 0.7253521 | 0.5782074 | 0.3784453 | 0.3798604 | 0
| 1 | 3.15 | 0 | 1 | 1 | 2.54 | 2.595626 | 2 | 2.64 | 2.65848 | 35 | 1 | 20 | 3 | 40.6975975 | 27.5566865 | 3.48136075 | 0.1666667 | 0.9574468 | 0 | 0.3412969 | 0.1428571 | 0.7720365 | 0.7889441 | 0.5 | 0.835443 | 0.8412911 | 0.3333333 | 0.1666667 | 0.3333333 | 0.0003913894 | 0.2037152 | 0.3495025 | 0.3600406 |  | 160 | 457.1429 | 1014.65892 | 772.5915 | 0 | 0.443662 | 0.2166709 | 0.716729 | 0.3809283 | 0
| 1 | 3.15 | 0 | 1 | 1 | 2.54 | 2.595626 | 2 | 2.64 | 2.65848 | 35 | 1 | 20 | 3 | 41.776329 | 27.262487 | 3.44213415 | 0.1666667 | 0.9574468 | 0 | 0.3412969 | 0.1428571 | 0.7720365 | 0.7889441 | 0.5 | 0.835443 | 0.8412911 | 0.3333333 | 0.1666667 | 0.3333333 | 0.0003913894 | 0.2105263 | 0.3457711 | 0.3559838 |  | 180 | 514.2857 | 810.66744 | 874.943 | 0 | 0.584507 | 0.2769269 | 0.5726347 | 0.431393 | 0
| 1 | 3.15 | 0 | 1 | 1 | 2.54 | 2.595626 | 2 | 2.64 | 2.65848 | 35 | 1 | 20 | 3 | 42.6589275 | 25.0069575 | 3.6284605 | 0.1666667 | 0.9574468 | 0 | 0.3412969 | 0.1428571 | 0.7720365 | 0.7889441 | 0.5 | 0.835443 | 0.8412911 | 0.3333333 | 0.1666667 | 0.3333333 | 0.0003913894 | 0.2160991 | 0.3171642 | 0.3752535 |  | 200 | 571.4286 | 611.97444 | 977.2945 | 0 | 0.7253521 | 0.337183 | 0.432283 | 0.4818577 | 0
| 1 | 3.15 | 0 | 1 | 1 | 2.54 | 2.595626 | 2 | 2.64 | 2.65848 | 35 | 1 | 20 | 7 | 59.428299 | 33.0484105 | 3.7069137 | 0.1666667 | 0.9574468 | 0 | 0.3412969 | 0.1428571 | 0.7720365 | 0.7889441 | 0.5 | 0.835443 | 0.8412911 | 0.3333333 | 0.1666667 | 0.3333333 | 0.000913242 | 0.3219814 | 0.4191542 | 0.3833671 |  | 160 | 457.1429 | 1014.65892 | 772.5915 | 0 | 0.443662 | 0.2166709 | 0.716729 | 0.3809283 | 0
| 1 | 3.15 | 0 | 1 | 1 | 2.54 | 2.595626 | 2 | 2.64 | 2.65848 | 35 | 1 | 20 | 7 | 60.1147645 | 31.185147 | 3.71672035 | 0.1666667 | 0.9574468 | 0 | 0.3412969 | 0.1428571 | 0.7720365 | 0.7889441 | 0.5 | 0.835443 | 0.8412911 | 0.3333333 | 0.1666667 | 0.3333333 | 0.000913242 | 0.3263158 | 0.3955224 | 0.3843813 |  | 180 | 514.2857 | 810.66744 | 874.943 | 0 | 0.584507 | 0.2769269 | 0.5726347 | 0.431393 | 0
| 1 | 3.15 | 0 | 1 | 1 | 2.54 | 2.595626 | 2 | 2.64 | 2.65848 | 35 | 1 | 20 | 7 | 61.585762 | 30.204482 | 4.06975975 | 0.1666667 | 0.9574468 | 0 | 0.3412969 | 0.1428571 | 0.7720365 | 0.7889441 | 0.5 | 0.835443 | 0.8412911 | 0.3333333 | 0.1666667 | 0.3333333 | 0.000913242 | 0.3356037 | 0.3830846 | 0.4208925 |  | 200 | 571.4286 | 611.97444 | 977.2945 | 0 | 0.7253521 | 0.337183 | 0.432283 | 0.4818577 | 0
| 1 | 3.15 | 0 | 1 | 1 | 2.54 | 2.595626 | 2 | 2.64 | 2.65848 | 35 | 1 | 20 | 28 | 77.7667345 | 37.7556025 | 4.01091985 | 0.1666667 | 0.9574468 | 0 | 0.3412969 | 0.1428571 | 0.7720365 | 0.7889441 | 0.5 | 0.835443 | 0.8412911 | 0.3333333 | 0.1666667 | 0.3333333 | 0.003652968 | 0.4377709 | 0.4788557 | 0.4148073 |  | 160 | 457.1429 | 1014.65892 | 772.5915 | 0 | 0.443662 | 0.2166709 | 0.716729 | 0.3809283 | 0
| 1 | 3.15 | 0 | 1 | 1 | 2.54 | 2.595626 | 2 | 2.64 | 2.65848 | 35 | 1 | 20 | 28 | 77.276402 | 36.7749375 | 4.16782625 | 0.1666667 | 0.9574468 | 0 | 0.3412969 | 0.1428571 | 0.7720365 | 0.7889441 | 0.5 | 0.835443 | 0.8412911 | 0.3333333 | 0.1666667 | 0.3333333 | 0.003652968 | 0.4346749 | 0.4664179 | 0.4310345 |  | 180 | 514.2857 | 810.66744 | 874.943 | 0 | 0.584507 | 0.2769269 | 0.5726347 | 0.431393 | 0
| 1 | 3.15 | 0 | 1 | 1 | 2.54 | 2.595626 | 2 | 2.64 | 2.65848 | 35 | 1 | 20 | 28 | 80.7087295 | 34.8136075 | 3.61865385 | 0.1666667 | 0.9574468 | 0 | 0.3412969 | 0.1428571 | 0.7720365 | 0.7889441 | 0.5 | 0.835443 | 0.8412911 | 0.3333333 | 0.1666667 | 0.3333333 | 0.003652968 | 0.4563467 | 0.4415423 | 0.3742394 |  | 200 | 571.4286 | 611.97444 | 977.2945 | 0 | 0.7253521 | 0.337183 | 0.432283 | 0.4818577 | 0
| 1 | 3.15 | 0 | 1 | 1 | 2.54 | 2.595626 | 2 | 2.65 | 2.66537 | 35 | 1 | 20 | 3 | 39.030467 | 21.4765635 | 0 | 0.1666667 | 0.9574468 | 0 | 0.3412969 | 0.1428571 | 0.7720365 | 0.7889441 | 0.5 | 0.8386076 | 0.8434715 | 0.3333333 | 0.1666667 | 0.3333333 | 0.0003913894 | 0.1931889 | 0.2723881 | 0 |  | 160 | 457.1429 | 1017.893355 | 764.888 | 0 | 0.443662 | 0.2166709 | 0.7190137 | 0.3771301 | 0
| 1 | 3.15 | 0 | 1 | 1 | 2.54 | 2.595626 | 2 | 2.65 | 2.66537 | 35 | 1 | 20 | 3 | 40.011132 | 22.2610955 | 0 | 0.1666667 | 0.9574468 | 0 | 0.3412969 | 0.1428571 | 0.7720365 | 0.7889441 | 0.5 | 0.8386076 | 0.8434715 | 0.3333333 | 0.1666667 | 0.3333333 | 0.0003913894 | 0.1993808 | 0.2823383 | 0 |  | 180 | 514.2857 | 813.25161 | 872.3752 | 0 | 0.584507 | 0.2769269 | 0.5744601 | 0.430127 | 0
| 1 | 3.15 | 0 | 1 | 1 | 2.54 | 2.595626 | 2 | 2.65 | 2.66537 | 35 | 1 | 20 | 3 | 40.403398 | 22.4572285 | 0 | 0.1666667 | 0.9574468 | 0 | 0.3412969 | 0.1428571 | 0.7720365 | 0.7889441 | 0.5 | 0.8386076 | 0.8434715 | 0.3333333 | 0.1666667 | 0.3333333 | 0.0003913894 | 0.2018576 | 0.2848259 | 0 |  | 200 | 571.4286 | 613.925235 | 964.4554 | 0 | 0.7253521 | 0.337183 | 0.433661 | 0.4755274 | 0
| 1 | 3.15 | 0 | 1 | 1 | 2.54 | 2.595626 | 2 | 2.65 | 2.66537 | 35 | 1 | 20 | 7 | 52.563644 | 25.2030905 | 0 | 0.1666667 | 0.9574468 | 0 | 0.3412969 | 0.1428571 | 0.7720365 | 0.7889441 | 0.5 | 0.8386076 | 0.8434715 | 0.3333333 | 0.1666667 | 0.3333333 | 0.000913242 | 0.2786378 | 0.3196517 | 0 |  | 160 | 457.1429 | 1017.893355 | 764.888 | 0 | 0.443662 | 0.2166709 | 0.7190137 | 0.3771301 | 0
| 1 | 3.15 | 0 | 1 | 1 | 2.54 | 2.595626 | 2 | 2.65 | 2.66537 | 35 | 1 | 20 | 7 | 53.740442 | 26.1837555 | 0 | 0.1666667 | 0.9574468 | 0 | 0.3412969 | 0.1428571 | 0.7720365 | 0.7889441 | 0.5 | 0.8386076 | 0.8434715 | 0.3333333 | 0.1666667 | 0.3333333 | 0.000913242 | 0.2860681 | 0.3320896 | 0 |  | 180 | 514.2857 | 813.25161 | 872.3752 | 0 | 0.584507 | 0.2769269 | 0.5744601 | 0.430127 | 0
| 1 | 3.15 | 0 | 1 | 1 | 2.54 | 2.595626 | 2 | 2.65 | 2.66537 | 35 | 1 | 20 | 7 | 55.6037055 | 25.889556 | 0 | 0.1666667 | 0.9574468 | 0 | 0.3412969 | 0.1428571 | 0.7720365 | 0.7889441 | 0.5 | 0.8386076 | 0.8434715 | 0.3333333 | 0.1666667 | 0.3333333 | 0.000913242 | 0.2978328 | 0.3283582 | 0 |  | 200 | 571.4286 | 613.925235 | 964.4554 | 0 | 0.7253521 | 0.337183 | 0.433661 | 0.4755274 | 0
| 1 | 3.15 | 0 | 1 | 1 | 2.54 | 2.595626 | 2 | 2.65 | 2.66537 | 35 | 1 | 20 | 28 | 69.627215 | 30.1064155 | 4.26589275 | 0.1666667 | 0.9574468 | 0 | 0.3412969 | 0.1428571 | 0.7720365 | 0.7889441 | 0.5 | 0.8386076 | 0.8434715 | 0.3333333 | 0.1666667 | 0.3333333 | 0.003652968 | 0.3863777 | 0.3818408 | 0.4411765 |  | 160 | 457.1429 | 1017.893355 | 764.888 | 0 | 0.443662 | 0.2166709 | 0.7190137 | 0.3771301 | 0
| 1 | 3.15 | 0 | 1 | 1 | 2.54 | 2.595626 | 2 | 2.65 | 2.66537 | 35 | 1 | 20 | 28 | 70.019481 | 30.400615 | 3.5500073 | 0.1666667 | 0.9574468 | 0 | 0.3412969 | 0.1428571 | 0.7720365 | 0.7889441 | 0.5 | 0.8386076 | 0.8434715 | 0.3333333 | 0.1666667 | 0.3333333 | 0.003652968 | 0.3888545 | 0.3855721 | 0.36714 |  | 180 | 514.2857 | 813.25161 | 872.3752 | 0 | 0.584507 | 0.2769269 | 0.5744601 | 0.430127 | 0
| 1 | 3.15 | 0 | 1 | 1 | 2.54 | 2.595626 | 2 | 2.65 | 2.66537 | 35 | 1 | 20 | 28 | 73.6479415 | 30.4986815 | 3.97169325 | 0.1666667 | 0.9574468 | 0 | 0.3412969 | 0.1428571 | 0.7720365 | 0.7889441 | 0.5 | 0.8386076 | 0.8434715 | 0.3333333 | 0.1666667 | 0.3333333 | 0.003652968 | 0.4117647 | 0.3868159 | 0.4107505 |  | 200 | 571.4286 | 613.925235 | 964.4554 | 0 | 0.7253521 | 0.337183 | 0.433661 | 0.4755274 | 0
| 1 | 3.15 | 0 | 1 | 1 | 2.54 | 2.595626 | 2 | 2.34 | 2.465892 | 35 | 1 | 20 | 3 | 27.1644205 | 12.944778 | 0 | 0.1666667 | 0.9574468 | 0 | 0.3412969 | 0.1428571 | 0.7720365 | 0.7889441 | 0.5 | 0.7405063 | 0.7803456 | 0.3333333 | 0.1666667 | 0.3333333 | 0.0003913894 | 0.1182663 | 0.1641791 | 0 |  | 160 | 457.1429 | 920.328318 | 759.7524 | 0 | 0.443662 | 0.2166709 | 0.6500963 | 0.374598 | 0
| 1 | 3.15 | 0 | 1 | 1 | 2.54 | 2.595626 | 2 | 2.34 | 2.465892 | 35 | 1 | 20 | 3 | 28.831551 | 14.2196425 | 0 | 0.1666667 | 0.9574468 | 0 | 0.3412969 | 0.1428571 | 0.7720365 | 0.7889441 | 0.5 | 0.7405063 | 0.7803456 | 0.3333333 | 0.1666667 | 0.3333333 | 0.0003913894 | 0.1287926 | 0.1803483 | 0 |  | 180 | 514.2857 | 735.301476 | 859.5361 | 0 | 0.584507 | 0.2769269 | 0.5193981 | 0.4237966 | 0
| 1 | 3.15 | 0 | 1 | 1 | 2.54 | 2.595626 | 2 | 2.34 | 2.465892 | 35 | 1 | 20 | 3 | 31.38128 | 16.1809725 | 0 | 0.1666667 | 0.9574468 | 0 | 0.3412969 | 0.1428571 | 0.7720365 | 0.7889441 | 0.5 | 0.7405063 | 0.7803456 | 0.3333333 | 0.1666667 | 0.3333333 | 0.0003913894 | 0.1448916 | 0.2052239 | 0 |  | 200 | 571.4286 | 555.080526 | 954.1842 | 0 | 0.7253521 | 0.337183 | 0.3920946 | 0.4704631 | 0
| 1 | 3.15 | 0 | 1 | 1 | 2.54 | 2.595626 | 2 | 2.34 | 2.465892 | 35 | 1 | 20 | 7 | 35.5981395 | 14.906108 | 0 | 0.1666667 | 0.9574468 | 0 | 0.3412969 | 0.1428571 | 0.7720365 | 0.7889441 | 0.5 | 0.7405063 | 0.7803456 | 0.3333333 | 0.1666667 | 0.3333333 | 0.000913242 | 0.171517 | 0.1890547 | 0 |  | 160 | 457.1429 | 920.328318 | 759.7524 | 0 | 0.443662 | 0.2166709 | 0.6500963 | 0.374598 | 0
| 1 | 3.15 | 0 | 1 | 1 | 2.54 | 2.595626 | 2 | 2.34 | 2.465892 | 35 | 1 | 20 | 7 | 37.5594695 | 17.1616375 | 0 | 0.1666667 | 0.9574468 | 0 | 0.3412969 | 0.1428571 | 0.7720365 | 0.7889441 | 0.5 | 0.7405063 | 0.7803456 | 0.3333333 | 0.1666667 | 0.3333333 | 0.000913242 | 0.1839009 | 0.2176617 | 0 |  | 180 | 514.2857 | 735.301476 | 859.5361 | 0 | 0.584507 | 0.2769269 | 0.5193981 | 0.4237966 | 0
| 1 | 3.15 | 0 | 1 | 1 | 2.54 | 2.595626 | 2 | 2.34 | 2.465892 | 35 | 1 | 20 | 7 | 43.8357255 | 20.201699 | 0 | 0.1666667 | 0.9574468 | 0 | 0.3412969 | 0.1428571 | 0.7720365 | 0.7889441 | 0.5 | 0.7405063 | 0.7803456 | 0.3333333 | 0.1666667 | 0.3333333 | 0.000913242 | 0.2235294 | 0.2562189 | 0 |  | 200 | 571.4286 | 555.080526 | 954.1842 | 0 | 0.7253521 | 0.337183 | 0.3920946 | 0.4704631 | 0
| 1 | 3.15 | 0 | 1 | 1 | 2.54 | 2.595626 | 2 | 2.34 | 2.465892 | 35 | 1 | 20 | 28 | 41.2859965 | 19.5152335 | 2.91257505 | 0.1666667 | 0.9574468 | 0 | 0.3412969 | 0.1428571 | 0.7720365 | 0.7889441 | 0.5 | 0.7405063 | 0.7803456 | 0.3333333 | 0.1666667 | 0.3333333 | 0.003652968 | 0.2074303 | 0.2475124 | 0.301217 |  | 160 | 457.1429 | 920.328318 | 759.7524 | 0 | 0.443662 | 0.2166709 | 0.6500963 | 0.374598 | 0
| 1 | 3.15 | 0 | 1 | 1 | 2.54 | 2.595626 | 2 | 2.34 | 2.465892 | 35 | 1 | 20 | 28 | 45.6009225 | 20.6920315 | 3.24600115 | 0.1666667 | 0.9574468 | 0 | 0.3412969 | 0.1428571 | 0.7720365 | 0.7889441 | 0.5 | 0.7405063 | 0.7803456 | 0.3333333 | 0.1666667 | 0.3333333 | 0.003652968 | 0.2346749 | 0.2624378 | 0.3356998 |  | 180 | 514.2857 | 735.301476 | 859.5361 | 0 | 0.584507 | 0.2769269 | 0.5193981 | 0.4237966 | 0
| 1 | 3.15 | 0 | 1 | 1 | 2.54 | 2.595626 | 2 | 2.34 | 2.465892 | 35 | 1 | 20 | 28 | 51.2887795 | 22.8494945 | 2.93218835 | 0.1666667 | 0.9574468 | 0 | 0.3412969 | 0.1428571 | 0.7720365 | 0.7889441 | 0.5 | 0.7405063 | 0.7803456 | 0.3333333 | 0.1666667 | 0.3333333 | 0.003652968 | 0.2705882 | 0.289801 | 0.3032454 |  | 200 | 571.4286 | 555.080526 | 954.1842 | 0 | 0.7253521 | 0.337183 | 0.3920946 | 0.4704631 | 0
| 1 | 3.15 | 0 | 1 | 1 | 2.54 | 2.595626 | 2 | 2.24 | 2.398592 | 35 | 1 | 20 | 3 | 31.8716125 | 21.378497 | 0 | 0.1666667 | 0.9574468 | 0 | 0.3412969 | 0.1428571 | 0.7720365 | 0.7889441 | 0.5 | 0.7088608 | 0.7590481 | 0.3333333 | 0.1666667 | 0.3333333 | 0.0003913894 | 0.1479876 | 0.2711443 | 0 |  | 160 | 457.1429 | 888.290368 | 754.6168 | 0 | 0.443662 | 0.2166709 | 0.6274655 | 0.3720659 | 0
| 1 | 3.15 | 0 | 1 | 1 | 2.54 | 2.595626 | 2 | 2.24 | 2.398592 | 35 | 1 | 20 | 3 | 33.2445435 | 22.555295 | 0 | 0.1666667 | 0.9574468 | 0 | 0.3412969 | 0.1428571 | 0.7720365 | 0.7889441 | 0.5 | 0.7088608 | 0.7590481 | 0.3333333 | 0.1666667 | 0.3333333 | 0.0003913894 | 0.1566563 | 0.2860697 | 0 |  | 180 | 514.2857 | 709.704576 | 849.2648 | 0 | 0.584507 | 0.2769269 | 0.5013171 | 0.4187324 | 0
| 1 | 3.15 | 0 | 1 | 1 | 2.54 | 2.595626 | 2 | 2.24 | 2.398592 | 35 | 1 | 20 | 3 | 34.4213415 | 21.966896 | 0 | 0.1666667 | 0.9574468 | 0 | 0.3412969 | 0.1428571 | 0.7720365 | 0.7889441 | 0.5 | 0.7088608 | 0.7590481 | 0.3333333 | 0.1666667 | 0.3333333 | 0.0003913894 | 0.1640867 | 0.278607 | 0 |  | 200 | 571.4286 | 535.757376 | 943.9129 | 0 | 0.7253521 | 0.337183 | 0.3784453 | 0.4653989 | 0
| 1 | 3.15 | 0 | 1 | 1 | 2.54 | 2.595626 | 2 | 2.24 | 2.398592 | 35 | 1 | 20 | 7 | 43.541526 | 25.5953565 | 0 | 0.1666667 | 0.9574468 | 0 | 0.3412969 | 0.1428571 | 0.7720365 | 0.7889441 | 0.5 | 0.7088608 | 0.7590481 | 0.3333333 | 0.1666667 | 0.3333333 | 0.000913242 | 0.2216718 | 0.3246269 | 0 |  | 160 | 457.1429 | 888.290368 | 754.6168 | 0 | 0.443662 | 0.2166709 | 0.6274655 | 0.3720659 | 0
| 1 | 3.15 | 0 | 1 | 1 | 2.54 | 2.595626 | 2 | 2.24 | 2.398592 | 35 | 1 | 20 | 7 | 46.875787 | 26.5760215 | 0 | 0.1666667 | 0.9574468 | 0 | 0.3412969 | 0.1428571 | 0.7720365 | 0.7889441 | 0.5 | 0.7088608 | 0.7590481 | 0.3333333 | 0.1666667 | 0.3333333 | 0.000913242 | 0.2427245 | 0.3370647 | 0 |  | 180 | 514.2857 | 709.704576 | 849.2648 | 0 | 0.584507 | 0.2769269 | 0.5013171 | 0.4187324 | 0
| 1 | 3.15 | 0 | 1 | 1 | 2.54 | 2.595626 | 2 | 2.24 | 2.398592 | 35 | 1 | 20 | 7 | 48.444851 | 26.1837555 | 0 | 0.1666667 | 0.9574468 | 0 | 0.3412969 | 0.1428571 | 0.7720365 | 0.7889441 | 0.5 | 0.7088608 | 0.7590481 | 0.3333333 | 0.1666667 | 0.3333333 | 0.000913242 | 0.2526316 | 0.3320896 | 0 |  | 200 | 571.4286 | 535.757376 | 943.9129 | 0 | 0.7253521 | 0.337183 | 0.3784453 | 0.4653989 | 0
| 1 | 3.15 | 0 | 1 | 1 | 2.54 | 2.595626 | 2 | 2.24 | 2.398592 | 35 | 1 | 20 | 28 | 51.8771785 | 31.38128 | 3.71672035 | 0.1666667 | 0.9574468 | 0 | 0.3412969 | 0.1428571 | 0.7720365 | 0.7889441 | 0.5 | 0.7088608 | 0.7590481 | 0.3333333 | 0.1666667 | 0.3333333 | 0.003652968 | 0.2743034 | 0.39801 | 0.3843813 |  | 160 | 457.1429 | 888.290368 | 754.6168 | 0 | 0.443662 | 0.2166709 | 0.6274655 | 0.3720659 | 0
| 1 | 3.15 | 0 | 1 | 1 | 2.54 | 2.595626 | 2 | 2.24 | 2.398592 | 35 | 1 | 20 | 28 | 56.9766365 | 31.4793465 | 3.2165812 | 0.1666667 | 0.9574468 | 0 | 0.3412969 | 0.1428571 | 0.7720365 | 0.7889441 | 0.5 | 0.7088608 | 0.7590481 | 0.3333333 | 0.1666667 | 0.3333333 | 0.003652968 | 0.3065015 | 0.3992537 | 0.3326572 |  | 180 | 514.2857 | 709.704576 | 849.2648 | 0 | 0.584507 | 0.2769269 | 0.5013171 | 0.4187324 | 0
| 1 | 3.15 | 0 | 1 | 1 | 2.54 | 2.595626 | 2 | 2.24 | 2.398592 | 35 | 1 | 20 | 28 | 60.8992965 | 32.361945 | 3.40290755 | 0.1666667 | 0.9574468 | 0 | 0.3412969 | 0.1428571 | 0.7720365 | 0.7889441 | 0.5 | 0.7088608 | 0.7590481 | 0.3333333 | 0.1666667 | 0.3333333 | 0.003652968 | 0.3312693 | 0.4104478 | 0.351927 |  | 200 | 571.4286 | 535.757376 | 943.9129 | 0 | 0.7253521 | 0.337183 | 0.3784453 | 0.4653989 | 0
| 1 | 3.15 | 0 | 1 | 1 | 2.54 | 2.595626 | 2 | 2.64 | 2.65848 | 45 | 1 | 20 | 3 | 26.3798885 | 26.1837555 | 2.2947561 | 0.1666667 | 0.9574468 | 0 | 0.3412969 | 0.1428571 | 0.7720365 | 0.7889441 | 0.5 | 0.835443 | 0.8412911 | 0.5 | 0.1666667 | 0.3333333 | 0.0003913894 | 0.1133127 | 0.3320896 | 0.2373225 |  | 160 | 355.5556 | 1014.65892 | 847.6998 | 0 | 0.443662 | 0.1095489 | 0.716729 | 0.4179607 | 0
| 1 | 3.15 | 0 | 1 | 1 | 2.54 | 2.595626 | 2 | 2.64 | 2.65848 | 45 | 1 | 20 | 3 | 25.301157 | 24.712758 | 2.1966896 | 0.1666667 | 0.9574468 | 0 | 0.3412969 | 0.1428571 | 0.7720365 | 0.7889441 | 0.5 | 0.835443 | 0.8412911 | 0.5 | 0.1666667 | 0.3333333 | 0.0003913894 | 0.1065015 | 0.3134328 | 0.2271805 |  | 180 | 400 | 810.66744 | 955.2672 | 0 | 0.584507 | 0.1564148 | 0.5726347 | 0.4709971 | 0
| 1 | 3.15 | 0 | 1 | 1 | 2.54 | 2.595626 | 2 | 2.64 | 2.65848 | 45 | 1 | 20 | 3 | 25.105024 | 23.2417605 | 2.2359162 | 0.1666667 | 0.9574468 | 0 | 0.3412969 | 0.1428571 | 0.7720365 | 0.7889441 | 0.5 | 0.835443 | 0.8412911 | 0.5 | 0.1666667 | 0.3333333 | 0.0003913894 | 0.1052632 | 0.2947761 | 0.2312373 |  | 200 | 444.4444 | 611.97444 | 1062.835 | 0 | 0.7253521 | 0.2032806 | 0.432283 | 0.5240335 | 0
| 1 | 3.15 | 0 | 1 | 1 | 2.54 | 2.595626 | 2 | 2.64 | 2.65848 | 45 | 1 | 20 | 7 | 38.442068 | 29.616083 | 3.26561445 | 0.1666667 | 0.9574468 | 0 | 0.3412969 | 0.1428571 | 0.7720365 | 0.7889441 | 0.5 | 0.835443 | 0.8412911 | 0.5 | 0.1666667 | 0.3333333 | 0.000913242 | 0.1894737 | 0.3756219 | 0.3377282 |  | 160 | 355.5556 | 1014.65892 | 847.6998 | 0 | 0.443662 | 0.1095489 | 0.716729 | 0.4179607 | 0
| 1 | 3.15 | 0 | 1 | 1 | 2.54 | 2.595626 | 2 | 2.64 | 2.65848 | 45 | 1 | 20 | 7 | 38.245935 | 28.1450855 | 3.1773546 | 0.1666667 | 0.9574468 | 0 | 0.3412969 | 0.1428571 | 0.7720365 | 0.7889441 | 0.5 | 0.835443 | 0.8412911 | 0.5 | 0.1666667 | 0.3333333 | 0.000913242 | 0.1882353 | 0.3569652 | 0.3286004 |  | 180 | 400 | 810.66744 | 955.2672 | 0 | 0.584507 | 0.1564148 | 0.5726347 | 0.4709971 | 0
| 1 | 3.15 | 0 | 1 | 1 | 2.54 | 2.595626 | 2 | 2.64 | 2.65848 | 45 | 1 | 20 | 7 | 38.442068 | 27.1644205 | 3.3146477 | 0.1666667 | 0.9574468 | 0 | 0.3412969 | 0.1428571 | 0.7720365 | 0.7889441 | 0.5 | 0.835443 | 0.8412911 | 0.5 | 0.1666667 | 0.3333333 | 0.000913242 | 0.1894737 | 0.3445274 | 0.3427992 |  | 200 | 444.4444 | 611.97444 | 1062.835 | 0 | 0.7253521 | 0.2032806 | 0.432283 | 0.5240335 | 0
| 1 | 3.15 | 0 | 1 | 1 | 2.54 | 2.595626 | 2 | 2.64 | 2.65848 | 45 | 1 | 20 | 28 | 53.8385085 | 35.107807 | 4.1580196 | 0.1666667 | 0.9574468 | 0 | 0.3412969 | 0.1428571 | 0.7720365 | 0.7889441 | 0.5 | 0.835443 | 0.8412911 | 0.5 | 0.1666667 | 0.3333333 | 0.003652968 | 0.2866873 | 0.4452736 | 0.4300203 |  | 160 | 355.5556 | 1014.65892 | 847.6998 | 0 | 0.443662 | 0.1095489 | 0.716729 | 0.4179607 | 0
| 1 | 3.15 | 0 | 1 | 1 | 2.54 | 2.595626 | 2 | 2.64 | 2.65848 | 45 | 1 | 20 | 28 | 54.0346415 | 33.538743 | 3.8049802 | 0.1666667 | 0.9574468 | 0 | 0.3412969 | 0.1428571 | 0.7720365 | 0.7889441 | 0.5 | 0.835443 | 0.8412911 | 0.5 | 0.1666667 | 0.3333333 | 0.003652968 | 0.2879257 | 0.4253731 | 0.3935091 |  | 180 | 400 | 810.66744 | 955.2672 | 0 | 0.584507 | 0.1564148 | 0.5726347 | 0.4709971 | 0
| 1 | 3.15 | 0 | 1 | 1 | 2.54 | 2.595626 | 2 | 2.64 | 2.65848 | 45 | 1 | 20 | 28 | 54.721107 | 31.773546 | 3.8638201 | 0.1666667 | 0.9574468 | 0 | 0.3412969 | 0.1428571 | 0.7720365 | 0.7889441 | 0.5 | 0.835443 | 0.8412911 | 0.5 | 0.1666667 | 0.3333333 | 0.003652968 | 0.2922601 | 0.4029851 | 0.3995943 |  | 200 | 444.4444 | 611.97444 | 1062.835 | 0 | 0.7253521 | 0.2032806 | 0.432283 | 0.5240335 | 0
| 1 | 3.15 | 0 | 1 | 1 | 2.54 | 2.595626 | 2 | 2.65 | 2.66537 | 45 | 1 | 20 | 3 | 25.9876225 | 21.6726965 | 0 | 0.1666667 | 0.9574468 | 0 | 0.3412969 | 0.1428571 | 0.7720365 | 0.7889441 | 0.5 | 0.8386076 | 0.8434715 | 0.5 | 0.1666667 | 0.3333333 | 0.0003913894 | 0.1108359 | 0.2748756 | 0 |  | 160 | 355.5556 | 1017.893355 | 850.2676 | 0 | 0.443662 | 0.1095489 | 0.7190137 | 0.4192268 | 0
| 1 | 3.15 | 0 | 1 | 1 | 2.54 | 2.595626 | 2 | 2.65 | 2.66537 | 45 | 1 | 20 | 3 | 25.9876225 | 21.4765635 | 0 | 0.1666667 | 0.9574468 | 0 | 0.3412969 | 0.1428571 | 0.7720365 | 0.7889441 | 0.5 | 0.8386076 | 0.8434715 | 0.5 | 0.1666667 | 0.3333333 | 0.0003913894 | 0.1108359 | 0.2723881 | 0 |  | 180 | 400 | 813.25161 | 950.1316 | 0 | 0.584507 | 0.1564148 | 0.5744601 | 0.468465 | 0
| 1 | 3.15 | 0 | 1 | 1 | 2.54 | 2.595626 | 2 | 2.65 | 2.66537 | 45 | 1 | 20 | 3 | 24.320492 | 20.397832 | 0 | 0.1666667 | 0.9574468 | 0 | 0.3412969 | 0.1428571 | 0.7720365 | 0.7889441 | 0.5 | 0.8386076 | 0.8434715 | 0.5 | 0.1666667 | 0.3333333 | 0.0003913894 | 0.1003096 | 0.2587065 | 0 |  | 200 | 444.4444 | 613.925235 | 1039.724 | 0 | 0.7253521 | 0.2032806 | 0.433661 | 0.5126389 | 0
| 1 | 3.15 | 0 | 1 | 1 | 2.54 | 2.595626 | 2 | 2.65 | 2.66537 | 45 | 1 | 20 | 7 | 34.4213415 | 21.966896 | 0 | 0.1666667 | 0.9574468 | 0 | 0.3412969 | 0.1428571 | 0.7720365 | 0.7889441 | 0.5 | 0.8386076 | 0.8434715 | 0.5 | 0.1666667 | 0.3333333 | 0.000913242 | 0.1640867 | 0.278607 | 0 |  | 160 | 355.5556 | 1017.893355 | 850.2676 | 0 | 0.443662 | 0.1095489 | 0.7190137 | 0.4192268 | 0
| 1 | 3.15 | 0 | 1 | 1 | 2.54 | 2.595626 | 2 | 2.65 | 2.66537 | 45 | 1 | 20 | 7 | 39.2266 | 23.6340265 | 0 | 0.1666667 | 0.9574468 | 0 | 0.3412969 | 0.1428571 | 0.7720365 | 0.7889441 | 0.5 | 0.8386076 | 0.8434715 | 0.5 | 0.1666667 | 0.3333333 | 0.000913242 | 0.1944272 | 0.2997512 | 0 |  | 180 | 400 | 813.25161 | 950.1316 | 0 | 0.584507 | 0.1564148 | 0.5744601 | 0.468465 | 0
| 1 | 3.15 | 0 | 1 | 1 | 2.54 | 2.595626 | 2 | 2.65 | 2.66537 | 45 | 1 | 20 | 7 | 36.088472 | 22.163029 | 0 | 0.1666667 | 0.9574468 | 0 | 0.3412969 | 0.1428571 | 0.7720365 | 0.7889441 | 0.5 | 0.8386076 | 0.8434715 | 0.5 | 0.1666667 | 0.3333333 | 0.000913242 | 0.174613 | 0.2810945 | 0 |  | 200 | 444.4444 | 613.925235 | 1039.724 | 0 | 0.7253521 | 0.2032806 | 0.433661 | 0.5126389 | 0
| 1 | 3.15 | 0 | 1 | 1 | 2.54 | 2.595626 | 2 | 2.65 | 2.66537 | 45 | 1 | 20 | 28 | 50.798447 | 27.5566865 | 3.61865385 | 0.1666667 | 0.9574468 | 0 | 0.3412969 | 0.1428571 | 0.7720365 | 0.7889441 | 0.5 | 0.8386076 | 0.8434715 | 0.5 | 0.1666667 | 0.3333333 | 0.003652968 | 0.2674923 | 0.3495025 | 0.3742394 |  | 160 | 355.5556 | 1017.893355 | 850.2676 | 0 | 0.443662 | 0.1095489 | 0.7190137 | 0.4192268 | 0
| 1 | 3.15 | 0 | 1 | 1 | 2.54 | 2.595626 | 2 | 2.65 | 2.66537 | 45 | 1 | 20 | 28 | 52.563644 | 27.9489525 | 3.22638785 | 0.1666667 | 0.9574468 | 0 | 0.3412969 | 0.1428571 | 0.7720365 | 0.7889441 | 0.5 | 0.8386076 | 0.8434715 | 0.5 | 0.1666667 | 0.3333333 | 0.003652968 | 0.2786378 | 0.3544776 | 0.3336714 |  | 180 | 400 | 813.25161 | 950.1316 | 0 | 0.584507 | 0.1564148 | 0.5744601 | 0.468465 | 0
| 1 | 3.15 | 0 | 1 | 1 | 2.54 | 2.595626 | 2 | 2.65 | 2.66537 | 45 | 1 | 20 | 28 | 53.152043 | 26.9682875 | 3.61865385 | 0.1666667 | 0.9574468 | 0 | 0.3412969 | 0.1428571 | 0.7720365 | 0.7889441 | 0.5 | 0.8386076 | 0.8434715 | 0.5 | 0.1666667 | 0.3333333 | 0.003652968 | 0.2823529 | 0.3420398 | 0.3742394 |  | 200 | 444.4444 | 613.925235 | 1039.724 | 0 | 0.7253521 | 0.2032806 | 0.433661 | 0.5126389 | 0
| 1 | 3.15 | 0 | 1 | 1 | 2.54 | 2.595626 | 2 | 2.34 | 2.465892 | 45 | 1 | 20 | 3 | 17.65197 | 11.571847 | 0 | 0.1666667 | 0.9574468 | 0 | 0.3412969 | 0.1428571 | 0.7720365 | 0.7889441 | 0.5 | 0.7405063 | 0.7803456 | 0.5 | 0.1666667 | 0.3333333 | 0.0003913894 | 0.05820433 | 0.1467662 | 0 |  | 160 | 355.5556 | 920.328318 | 839.9964 | 0 | 0.443662 | 0.1095489 | 0.6500963 | 0.4141625 | 0
| 1 | 3.15 | 0 | 1 | 1 | 2.54 | 2.595626 | 2 | 2.34 | 2.465892 | 45 | 1 | 20 | 3 | 19.417167 | 13.533177 | 0 | 0.1666667 | 0.9574468 | 0 | 0.3412969 | 0.1428571 | 0.7720365 | 0.7889441 | 0.5 | 0.7405063 | 0.7803456 | 0.5 | 0.1666667 | 0.3333333 | 0.0003913894 | 0.06934985 | 0.1716418 | 0 |  | 180 | 400 | 735.301476 | 944.9959 | 0 | 0.584507 | 0.1564148 | 0.5193981 | 0.4659329 | 0
| 1 | 3.15 | 0 | 1 | 1 | 2.54 | 2.595626 | 2 | 2.34 | 2.465892 | 45 | 1 | 20 | 3 | 20.1036325 | 14.121576 | 0 | 0.1666667 | 0.9574468 | 0 | 0.3412969 | 0.1428571 | 0.7720365 | 0.7889441 | 0.5 | 0.7405063 | 0.7803456 | 0.5 | 0.1666667 | 0.3333333 | 0.0003913894 | 0.07368421 | 0.1791045 | 0 |  | 200 | 444.4444 | 555.080526 | 1047.428 | 0 | 0.7253521 | 0.2032806 | 0.3920946 | 0.5164371 | 0
| 1 | 3.15 | 0 | 1 | 1 | 2.54 | 2.595626 | 2 | 2.34 | 2.465892 | 45 | 1 | 20 | 7 | 24.124359 | 12.552512 | 0 | 0.1666667 | 0.9574468 | 0 | 0.3412969 | 0.1428571 | 0.7720365 | 0.7889441 | 0.5 | 0.7405063 | 0.7803456 | 0.5 | 0.1666667 | 0.3333333 | 0.000913242 | 0.09907121 | 0.159204 | 0 |  | 160 | 355.5556 | 920.328318 | 839.9964 | 0 | 0.443662 | 0.1095489 | 0.6500963 | 0.4141625 | 0
| 1 | 3.15 | 0 | 1 | 1 | 2.54 | 2.595626 | 2 | 2.34 | 2.465892 | 45 | 1 | 20 | 7 | 27.066354 | 14.4157755 | 0 | 0.1666667 | 0.9574468 | 0 | 0.3412969 | 0.1428571 | 0.7720365 | 0.7889441 | 0.5 | 0.7405063 | 0.7803456 | 0.5 | 0.1666667 | 0.3333333 | 0.000913242 | 0.1176471 | 0.1828358 | 0 |  | 180 | 400 | 735.301476 | 944.9959 | 0 | 0.584507 | 0.1564148 | 0.5193981 | 0.4659329 | 0
| 1 | 3.15 | 0 | 1 | 1 | 2.54 | 2.595626 | 2 | 2.34 | 2.465892 | 45 | 1 | 20 | 7 | 29.7141495 | 16.279039 | 0 | 0.1666667 | 0.9574468 | 0 | 0.3412969 | 0.1428571 | 0.7720365 | 0.7889441 | 0.5 | 0.7405063 | 0.7803456 | 0.5 | 0.1666667 | 0.3333333 | 0.000913242 | 0.1343653 | 0.2064677 | 0 |  | 200 | 444.4444 | 555.080526 | 1047.428 | 0 | 0.7253521 | 0.2032806 | 0.3920946 | 0.5164371 | 0
| 1 | 3.15 | 0 | 1 | 1 | 2.54 | 2.595626 | 2 | 2.34 | 2.465892 | 45 | 1 | 20 | 28 | 33.0484105 | 17.1616375 | 2.3732093 | 0.1666667 | 0.9574468 | 0 | 0.3412969 | 0.1428571 | 0.7720365 | 0.7889441 | 0.5 | 0.7405063 | 0.7803456 | 0.5 | 0.1666667 | 0.3333333 | 0.003652968 | 0.155418 | 0.2176617 | 0.2454361 |  | 160 | 355.5556 | 920.328318 | 839.9964 | 0 | 0.443662 | 0.1095489 | 0.6500963 | 0.4141625 | 0
| 1 | 3.15 | 0 | 1 | 1 | 2.54 | 2.595626 | 2 | 2.34 | 2.465892 | 45 | 1 | 20 | 28 | 36.9710705 | 19.3191005 | 2.6477955 | 0.1666667 | 0.9574468 | 0 | 0.3412969 | 0.1428571 | 0.7720365 | 0.7889441 | 0.5 | 0.7405063 | 0.7803456 | 0.5 | 0.1666667 | 0.3333333 | 0.003652968 | 0.1801858 | 0.2450249 | 0.2738337 |  | 180 | 400 | 735.301476 | 944.9959 | 0 | 0.584507 | 0.1564148 | 0.5193981 | 0.4659329 | 0
| 1 | 3.15 | 0 | 1 | 1 | 2.54 | 2.595626 | 2 | 2.34 | 2.465892 | 45 | 1 | 20 | 28 | 39.030467 | 20.593965 | 2.6870221 | 0.1666667 | 0.9574468 | 0 | 0.3412969 | 0.1428571 | 0.7720365 | 0.7889441 | 0.5 | 0.7405063 | 0.7803456 | 0.5 | 0.1666667 | 0.3333333 | 0.003652968 | 0.1931889 | 0.261194 | 0.2778905 |  | 200 | 444.4444 | 555.080526 | 1047.428 | 0 | 0.7253521 | 0.2032806 | 0.3920946 | 0.5164371 | 0
| 1 | 3.15 | 0 | 1 | 1 | 2.54 | 2.595626 | 2 | 2.24 | 2.398592 | 45 | 1 | 20 | 3 | 20.201699 | 21.182364 | 0 | 0.1666667 | 0.9574468 | 0 | 0.3412969 | 0.1428571 | 0.7720365 | 0.7889441 | 0.5 | 0.7088608 | 0.7590481 | 0.5 | 0.1666667 | 0.3333333 | 0.0003913894 | 0.07430341 | 0.2686567 | 0 |  | 160 | 355.5556 | 888.290368 | 824.5895 | 0 | 0.443662 | 0.1095489 | 0.6274655 | 0.4065661 | 0
| 1 | 3.15 | 0 | 1 | 1 | 2.54 | 2.595626 | 2 | 2.24 | 2.398592 | 45 | 1 | 20 | 3 | 21.6726965 | 21.8688295 | 0 | 0.1666667 | 0.9574468 | 0 | 0.3412969 | 0.1428571 | 0.7720365 | 0.7889441 | 0.5 | 0.7088608 | 0.7590481 | 0.5 | 0.1666667 | 0.3333333 | 0.0003913894 | 0.08359133 | 0.2773632 | 0 |  | 180 | 400 | 709.704576 | 927.0213 | 0 | 0.584507 | 0.1564148 | 0.5013171 | 0.4570704 | 0
| 1 | 3.15 | 0 | 1 | 1 | 2.54 | 2.595626 | 2 | 2.24 | 2.398592 | 45 | 1 | 20 | 3 | 22.0649625 | 20.1036325 | 0 | 0.1666667 | 0.9574468 | 0 | 0.3412969 | 0.1428571 | 0.7720365 | 0.7889441 | 0.5 | 0.7088608 | 0.7590481 | 0.5 | 0.1666667 | 0.3333333 | 0.0003913894 | 0.08606811 | 0.2549751 | 0 |  | 200 | 444.4444 | 535.757376 | 1029.453 | 0 | 0.7253521 | 0.2032806 | 0.3784453 | 0.5075746 | 0
| 1 | 3.15 | 0 | 1 | 1 | 2.54 | 2.595626 | 2 | 2.24 | 2.398592 | 45 | 1 | 20 | 7 | 29.5180165 | 22.8494945 | 0 | 0.1666667 | 0.9574468 | 0 | 0.3412969 | 0.1428571 | 0.7720365 | 0.7889441 | 0.5 | 0.7088608 | 0.7590481 | 0.5 | 0.1666667 | 0.3333333 | 0.000913242 | 0.1331269 | 0.289801 | 0 |  | 160 | 355.5556 | 888.290368 | 824.5895 | 0 | 0.443662 | 0.1095489 | 0.6274655 | 0.4065661 | 0
| 1 | 3.15 | 0 | 1 | 1 | 2.54 | 2.595626 | 2 | 2.24 | 2.398592 | 45 | 1 | 20 | 7 | 32.4600115 | 23.732093 | 0 | 0.1666667 | 0.9574468 | 0 | 0.3412969 | 0.1428571 | 0.7720365 | 0.7889441 | 0.5 | 0.7088608 | 0.7590481 | 0.5 | 0.1666667 | 0.3333333 | 0.000913242 | 0.1517028 | 0.300995 | 0 |  | 180 | 400 | 709.704576 | 927.0213 | 0 | 0.584507 | 0.1564148 | 0.5013171 | 0.4570704 | 0
| 1 | 3.15 | 0 | 1 | 1 | 2.54 | 2.595626 | 2 | 2.24 | 2.398592 | 45 | 1 | 20 | 7 | 33.146477 | 23.0456275 | 0 | 0.1666667 | 0.9574468 | 0 | 0.3412969 | 0.1428571 | 0.7720365 | 0.7889441 | 0.5 | 0.7088608 | 0.7590481 | 0.5 | 0.1666667 | 0.3333333 | 0.000913242 | 0.1560372 | 0.2922886 | 0 |  | 200 | 444.4444 | 535.757376 | 1029.453 | 0 | 0.7253521 | 0.2032806 | 0.3784453 | 0.5075746 | 0
| 1 | 3.15 | 0 | 1 | 1 | 2.54 | 2.595626 | 2 | 2.24 | 2.398592 | 45 | 1 | 20 | 28 | 40.3053315 | 28.7334845 | 2.55953565 | 0.1666667 | 0.9574468 | 0 | 0.3412969 | 0.1428571 | 0.7720365 | 0.7889441 | 0.5 | 0.7088608 | 0.7590481 | 0.5 | 0.1666667 | 0.3333333 | 0.003652968 | 0.2012384 | 0.3644279 | 0.2647059 |  | 160 | 355.5556 | 888.290368 | 824.5895 | 0 | 0.443662 | 0.1095489 | 0.6274655 | 0.4065661 | 0
| 1 | 3.15 | 0 | 1 | 1 | 2.54 | 2.595626 | 2 | 2.24 | 2.398592 | 45 | 1 | 20 | 28 | 47.3661195 | 28.9296175 | 3.06948145 | 0.1666667 | 0.9574468 | 0 | 0.3412969 | 0.1428571 | 0.7720365 | 0.7889441 | 0.5 | 0.7088608 | 0.7590481 | 0.5 | 0.1666667 | 0.3333333 | 0.003652968 | 0.2458204 | 0.3669154 | 0.3174442 |  | 180 | 400 | 709.704576 | 927.0213 | 0 | 0.584507 | 0.1564148 | 0.5013171 | 0.4570704 | 0
| 1 | 3.15 | 0 | 1 | 1 | 2.54 | 2.595626 | 2 | 2.24 | 2.398592 | 45 | 1 | 20 | 28 | 44.718324 | 28.635418 | 3.138128 | 0.1666667 | 0.9574468 | 0 | 0.3412969 | 0.1428571 | 0.7720365 | 0.7889441 | 0.5 | 0.7088608 | 0.7590481 | 0.5 | 0.1666667 | 0.3333333 | 0.003652968 | 0.2291022 | 0.3631841 | 0.3245436 |  | 200 | 444.4444 | 535.757376 | 1029.453 | 0 | 0.7253521 | 0.2032806 | 0.3784453 | 0.5075746 | 0
| 1 | 3.15 | 0 | 1 | 1 | 2.54 | 2.595626 | 2 | 2.64 | 2.65848 | 25 | 1 | 20 | 28 | 101.6949605 | 38.638201 | 0 | 0.1666667 | 0.9574468 | 0 | 0.3412969 | 0.1428571 | 0.7720365 | 0.7889441 | 0.5 | 0.835443 | 0.8412911 | 0.1666667 | 0.1666667 | 0.3333333 | 0.003652968 | 0.5888545 | 0.4900498 | 0 |  | 200 | 800 | 611.97444 | 762.722 | 0 | 0.7253521 | 0.5782074 | 0.432283 | 0.3760622 | 0
| 1 | 3.15 | 0 | 1 | 1 | 2.54 | 2.595626 | 2 | 2.64 | 2.65848 | 25 | 1 | 20 | 28 | 101.1065615 | 40.3053315 | 0 | 0.1666667 | 0.9574468 | 0 | 0.3412969 | 0.1428571 | 0.7720365 | 0.7889441 | 0.5 | 0.835443 | 0.8412911 | 0.1666667 | 0.1666667 | 0.3333333 | 0.003652968 | 0.5851393 | 0.511194 | 0 |  | 160 | 640 | 1014.65892 | 620.9624 | 0 | 0.443662 | 0.4094903 | 0.716729 | 0.3061672 | 0
| 1 | 3.15 | 0 | 1 | 1 | 2.54 | 2.595626 | 2 | 2.65 | 2.66537 | 25 | 1 | 20 | 28 | 94.2419065 | 32.950344 | 0 | 0.1666667 | 0.9574468 | 0 | 0.3412969 | 0.1428571 | 0.7720365 | 0.7889441 | 0.5 | 0.8386076 | 0.8434715 | 0.1666667 | 0.1666667 | 0.3333333 | 0.003652968 | 0.5417957 | 0.4179104 | 0 |  | 160 | 640 | 1017.893355 | 615.8268 | 0 | 0.443662 | 0.4094903 | 0.7190137 | 0.3036351 | 0
| 1 | 3.15 | 0 | 1 | 1 | 2.54 | 2.595626 | 2 | 2.34 | 2.465892 | 25 | 1 | 20 | 28 | 47.7583855 | 20.4958985 | 0 | 0.1666667 | 0.9574468 | 0 | 0.3412969 | 0.1428571 | 0.7720365 | 0.7889441 | 0.5 | 0.7405063 | 0.7803456 | 0.1666667 | 0.1666667 | 0.3333333 | 0.003652968 | 0.2482972 | 0.2599502 | 0 |  | 160 | 640 | 920.328318 | 615.8268 | 0 | 0.443662 | 0.4094903 | 0.6500963 | 0.3036351 | 0
| 1 | 3.15 | 0 | 1 | 1 | 2.54 | 2.595626 | 2 | 2.24 | 2.398592 | 25 | 1 | 20 | 28 | 59.232166 | 33.34261 | 0 | 0.1666667 | 0.9574468 | 0 | 0.3412969 | 0.1428571 | 0.7720365 | 0.7889441 | 0.5 | 0.7088608 | 0.7590481 | 0.1666667 | 0.1666667 | 0.3333333 | 0.003652968 | 0.320743 | 0.4228856 | 0 |  | 160 | 640 | 888.290368 | 608.1233 | 0 | 0.443662 | 0.4094903 | 0.6274655 | 0.2998369 | 0
| 1 | 3.15 | 0 | 1 | 1 | 2.54 | 2.595626 | 2 | 2.64 | 2.65848 | 35 | 1 | 20 | 28 | 77.864801 | 36.284605 | 0 | 0.1666667 | 0.9574468 | 0 | 0.3412969 | 0.1428571 | 0.7720365 | 0.7889441 | 0.5 | 0.835443 | 0.8412911 | 0.3333333 | 0.1666667 | 0.3333333 | 0.003652968 | 0.4383901 | 0.460199 | 0 |  | 200 | 571.4286 | 611.97444 | 938.7773 | 0 | 0.7253521 | 0.337183 | 0.432283 | 0.4628667 | 0
| 1 | 3.15 | 0 | 1 | 1 | 2.54 | 2.595626 | 2 | 2.64 | 2.65848 | 35 | 1 | 20 | 28 | 72.373077 | 37.5594695 | 0 | 0.1666667 | 0.9574468 | 0 | 0.3412969 | 0.1428571 | 0.7720365 | 0.7889441 | 0.5 | 0.835443 | 0.8412911 | 0.3333333 | 0.1666667 | 0.3333333 | 0.003652968 | 0.4037152 | 0.4763682 | 0 |  | 160 | 457.1429 | 1014.65892 | 757.1846 | 0 | 0.443662 | 0.2166709 | 0.716729 | 0.3733319 | 0
| 1 | 3.15 | 0 | 1 | 1 | 2.54 | 2.595626 | 2 | 2.65 | 2.66537 | 35 | 1 | 20 | 28 | 71.784678 | 30.6948145 | 0 | 0.1666667 | 0.9574468 | 0 | 0.3412969 | 0.1428571 | 0.7720365 | 0.7889441 | 0.5 | 0.8386076 | 0.8434715 | 0.3333333 | 0.1666667 | 0.3333333 | 0.003652968 | 0.4 | 0.3893035 | 0 |  | 160 | 457.1429 | 1017.893355 | 754.6168 | 0 | 0.443662 | 0.2166709 | 0.7190137 | 0.3720659 | 0
| 1 | 3.15 | 0 | 1 | 1 | 2.54 | 2.595626 | 2 | 2.34 | 2.465892 | 35 | 1 | 20 | 28 | 41.8743955 | 19.5152335 | 0 | 0.1666667 | 0.9574468 | 0 | 0.3412969 | 0.1428571 | 0.7720365 | 0.7889441 | 0.5 | 0.7405063 | 0.7803456 | 0.3333333 | 0.1666667 | 0.3333333 | 0.003652968 | 0.2111455 | 0.2475124 | 0 |  | 160 | 457.1429 | 920.328318 | 752.049 | 0 | 0.443662 | 0.2166709 | 0.6500963 | 0.3707998 | 0
| 1 | 3.15 | 0 | 1 | 1 | 2.54 | 2.595626 | 2 | 2.24 | 2.398592 | 35 | 1 | 20 | 28 | 55.4075725 | 32.558078 | 0 | 0.1666667 | 0.9574468 | 0 | 0.3412969 | 0.1428571 | 0.7720365 | 0.7889441 | 0.5 | 0.7088608 | 0.7590481 | 0.3333333 | 0.1666667 | 0.3333333 | 0.003652968 | 0.2965944 | 0.4129353 | 0 |  | 160 | 457.1429 | 888.290368 | 746.9133 | 0 | 0.443662 | 0.2166709 | 0.6274655 | 0.3682677 | 0
| 1 | 3.15 | 0 | 1 | 1 | 2.54 | 2.595626 | 2 | 2.64 | 2.65848 | 45 | 1 | 20 | 28 | 57.859235 | 33.0484105 | 0 | 0.1666667 | 0.9574468 | 0 | 0.3412969 | 0.1428571 | 0.7720365 | 0.7889441 | 0.5 | 0.835443 | 0.8412911 | 0.5 | 0.1666667 | 0.3333333 | 0.003652968 | 0.3120743 | 0.4191542 | 0 |  | 200 | 444.4444 | 611.97444 | 1042.292 | 0 | 0.7253521 | 0.2032806 | 0.432283 | 0.513905 | 0
| 1 | 3.15 | 0 | 1 | 1 | 2.54 | 2.595626 | 2 | 2.64 | 2.65848 | 45 | 1 | 20 | 28 | 57.663102 | 35.30394 | 0 | 0.1666667 | 0.9574468 | 0 | 0.3412969 | 0.1428571 | 0.7720365 | 0.7889441 | 0.5 | 0.835443 | 0.8412911 | 0.5 | 0.1666667 | 0.3333333 | 0.003652968 | 0.3108359 | 0.4477612 | 0 |  | 160 | 355.5556 | 1014.65892 | 837.4286 | 0 | 0.443662 | 0.1095489 | 0.716729 | 0.4128965 | 0
| 1 | 3.15 | 0 | 1 | 1 | 2.54 | 2.595626 | 2 | 2.65 | 2.66537 | 45 | 1 | 20 | 28 | 53.348176 | 27.1644205 | 0 | 0.1666667 | 0.9574468 | 0 | 0.3412969 | 0.1428571 | 0.7720365 | 0.7889441 | 0.5 | 0.8386076 | 0.8434715 | 0.5 | 0.1666667 | 0.3333333 | 0.003652968 | 0.2835913 | 0.3445274 | 0 |  | 160 | 355.5556 | 1017.893355 | 837.4286 | 0 | 0.443662 | 0.1095489 | 0.7190137 | 0.4128965 | 0
| 1 | 3.15 | 0 | 1 | 1 | 2.54 | 2.595626 | 2 | 2.34 | 2.465892 | 45 | 1 | 20 | 28 | 33.6368095 | 17.9461695 | 0 | 0.1666667 | 0.9574468 | 0 | 0.3412969 | 0.1428571 | 0.7720365 | 0.7889441 | 0.5 | 0.7405063 | 0.7803456 | 0.5 | 0.1666667 | 0.3333333 | 0.003652968 | 0.1591331 | 0.2276119 | 0 |  | 160 | 355.5556 | 920.328318 | 834.8608 | 0 | 0.443662 | 0.1095489 | 0.6500963 | 0.4116304 | 0
| 1 | 3.15 | 0 | 1 | 1 | 2.54 | 2.595626 | 2 | 2.24 | 2.398592 | 45 | 1 | 20 | 28 | 43.345393 | 29.41995 | 0 | 0.1666667 | 0.9574468 | 0 | 0.3412969 | 0.1428571 | 0.7720365 | 0.7889441 | 0.5 | 0.7088608 | 0.7590481 | 0.5 | 0.1666667 | 0.3333333 | 0.003652968 | 0.2204334 | 0.3731343 | 0 |  | 160 | 355.5556 | 888.290368 | 827.1573 | 0 | 0.443662 | 0.1095489 | 0.6274655 | 0.4078322 | 0
| 1 | 3.16 | 0 | 1 | 1 | 2.54 | 2.595626 | 2 | 2.65 | 2.66325 | 48.9 | 1 | 20 | 28 | 47.464186 | 34.4213415 | 0 | 0.1666667 | 0.9604863 | 0 | 0.3412969 | 0.1428571 | 0.7720365 | 0.7889441 | 0.5 | 0.8386076 | 0.8428006 | 0.565 | 0.1666667 | 0.3333333 | 0.003652968 | 0.2464396 | 0.4365672 | 0 |  | 208 | 425.3579 | 945.7585 | 743.1073 | 0 | 0.7816901 | 0.1831542 | 0.6680595 | 0.3663911 | 0
| 1 | 3.16 | 0 | 1 | 1 | 2.54 | 2.595626 | 2 | 2.65 | 2.66325 | 46.1 | 1 | 20 | 28 | 42.4627945 | 33.538743 | 0 | 0.1666667 | 0.9604863 | 0 | 0.3412969 | 0.1428571 | 0.7720365 | 0.7889441 | 0.5 | 0.8386076 | 0.8428006 | 0.5183333 | 0.1666667 | 0.3333333 | 0.003652968 | 0.2148607 | 0.4253731 | 0 |  | 196 | 425.1627 | 959.041625 | 694.4775 | 0 | 0.6971831 | 0.1829484 | 0.6774424 | 0.342414 | 0
| 1 | 3.16 | 0 | 1 | 1 | 2.54 | 2.595626 | 2 | 2.65 | 2.66325 | 40 | 1 | 20 | 28 | 54.132708 | 37.26527 | 0 | 0.1666667 | 0.9604863 | 0 | 0.3412969 | 0.1428571 | 0.7720365 | 0.7889441 | 0.5 | 0.8386076 | 0.8428006 | 0.4166667 | 0.1666667 | 0.3333333 | 0.003652968 | 0.2885449 | 0.4726368 | 0 |  | 220 | 550 | 945.7585 | 608.4417 | 0 | 0.8661972 | 0.314587 | 0.6680595 | 0.2999938 | 0
| 1 | 3.16 | 0 | 1 | 1 | 2.54 | 2.595626 | 2 | 2.65 | 2.66325 | 40 | 1 | 20 | 28 | 48.837117 | 34.6174745 | 0 | 0.1666667 | 0.9604863 | 0 | 0.3412969 | 0.1428571 | 0.7720365 | 0.7889441 | 0.5 | 0.8386076 | 0.8428006 | 0.4166667 | 0.1666667 | 0.3333333 | 0.003652968 | 0.2551084 | 0.4390547 | 0 |  | 208 | 520 | 959.041625 | 584.0312 | 0 | 0.7816901 | 0.2829525 | 0.6774424 | 0.2879582 | 0
| 1 | 3.16 | 0 | 1 | 1 | 2.54 | 2.595626 | 2 | 2.65 | 2.66325 | 40 | 1 | 20 | 28 | 51.975245 | 36.9710705 | 0 | 0.1666667 | 0.9604863 | 0 | 0.3412969 | 0.1428571 | 0.7720365 | 0.7889441 | 0.5 | 0.8386076 | 0.8428006 | 0.4166667 | 0.1666667 | 0.3333333 | 0.003652968 | 0.2749226 | 0.4689055 | 0 |  | 170 | 425 | 959.041625 | 748.5337 | 0 | 0.5140845 | 0.1827768 | 0.6774424 | 0.3690666 | 0
| 1 | 3.16 | 0 | 1 | 1 | 2.54 | 2.595626 | 2 | 2.65 | 2.66325 | 40 | 1 | 20 | 28 | 44.522191 | 35.500073 | 0 | 0.1666667 | 0.9604863 | 0 | 0.3412969 | 0.1428571 | 0.7720365 | 0.7889441 | 0.5 | 0.8386076 | 0.8428006 | 0.4166667 | 0.1666667 | 0.3333333 | 0.003652968 | 0.2278638 | 0.4502488 | 0 |  | 170 | 425 | 959.041625 | 748.5337 | 0 | 0.5140845 | 0.1827768 | 0.6774424 | 0.3690666 | 0
| 1 | 3.16 | 0 | 1 | 1 | 2.54 | 2.595626 | 2 | 2.65 | 2.66325 | 40 | 1 | 20 | 28 | 54.328841 | 37.5594695 | 0 | 0.1666667 | 0.9604863 | 0 | 0.3412969 | 0.1428571 | 0.7720365 | 0.7889441 | 0.5 | 0.8386076 | 0.8428006 | 0.4166667 | 0.1666667 | 0.3333333 | 0.003652968 | 0.2897833 | 0.4763682 | 0 |  | 170 | 425 | 959.041625 | 745.9659 | 0 | 0.5140845 | 0.1827768 | 0.6774424 | 0.3678006 | 0
| 1 | 3.16 | 0 | 1 | 1 | 2.54 | 2.595626 | 2 | 2.65 | 2.66325 | 40 | 1 | 20 | 28 | 52.171378 | 37.069137 | 0 | 0.1666667 | 0.9604863 | 0 | 0.3412969 | 0.1428571 | 0.7720365 | 0.7889441 | 0.5 | 0.8386076 | 0.8428006 | 0.4166667 | 0.1666667 | 0.3333333 | 0.003652968 | 0.276161 | 0.4701493 | 0 |  | 170 | 425 | 959.041625 | 756.2372 | 0 | 0.5140845 | 0.1827768 | 0.6774424 | 0.3728648 | 0
| 1 | 3.16 | 0 | 1 | 1 | 2.54 | 2.595626 | 2 | 2.65 | 2.66325 | 40 | 1 | 20 | 28 | 54.91724 | 37.26527 | 0 | 0.1666667 | 0.9604863 | 0 | 0.3412969 | 0.1428571 | 0.7720365 | 0.7889441 | 0.5 | 0.8386076 | 0.8428006 | 0.4166667 | 0.1666667 | 0.3333333 | 0.003652968 | 0.2934985 | 0.4726368 | 0 |  | 170 | 425 | 959.041625 | 766.5084 | 0 | 0.5140845 | 0.1827768 | 0.6774424 | 0.3779291 | 0
| 1 | 3.16 | 0 | 1 | 1 | 2.54 | 2.595626 | 2 | 2.65 | 2.66325 | 40 | 1 | 20 | 28 | 54.8191735 | 36.9710705 | 0 | 0.1666667 | 0.9604863 | 0 | 0.3412969 | 0.1428571 | 0.7720365 | 0.7889441 | 0.5 | 0.8386076 | 0.8428006 | 0.4166667 | 0.1666667 | 0.3333333 | 0.003652968 | 0.2928793 | 0.4689055 | 0 |  | 170 | 425 | 959.041625 | 766.5084 | 0 | 0.5140845 | 0.1827768 | 0.6774424 | 0.3779291 | 0
| 1 | 3.16 | 0 | 1 | 1 | 2.54 | 2.595626 | 2 | 2.65 | 2.66325 | 40 | 1 | 20 | 28 | 53.4462425 | 35.9904055 | 0 | 0.1666667 | 0.9604863 | 0 | 0.3412969 | 0.1428571 | 0.7720365 | 0.7889441 | 0.5 | 0.8386076 | 0.8428006 | 0.4166667 | 0.1666667 | 0.3333333 | 0.003652968 | 0.2842105 | 0.4564677 | 0 |  | 170 | 425 | 959.041625 | 748.5337 | 0 | 0.5140845 | 0.1827768 | 0.6774424 | 0.3690666 | 0
| 1 | 3.16 | 0 | 1 | 1 | 2.54 | 2.595626 | 2 | 2.65 | 2.66325 | 40 | 1 | 20 | 28 | 52.759777 | 35.5981395 | 0 | 0.1666667 | 0.9604863 | 0 | 0.3412969 | 0.1428571 | 0.7720365 | 0.7889441 | 0.5 | 0.8386076 | 0.8428006 | 0.4166667 | 0.1666667 | 0.3333333 | 0.003652968 | 0.2798762 | 0.4514925 | 0 |  | 170 | 425 | 959.041625 | 745.9659 | 0 | 0.5140845 | 0.1827768 | 0.6774424 | 0.3678006 | 0
| 1 | 3.16 | 0 | 1 | 1 | 2.54 | 2.595626 | 2 | 2.65 | 2.66325 | 52.3 | 1 | 20 | 28 | 43.933792 | 33.538743 | 0 | 0.1666667 | 0.9604863 | 0 | 0.3412969 | 0.1428571 | 0.7720365 | 0.7889441 | 0.5 | 0.8386076 | 0.8428006 | 0.6216667 | 0.1666667 | 0.3333333 | 0.003652968 | 0.2241486 | 0.4253731 | 0 |  | 209 | 399.6176 | 945.7585 | 761.456 | 0 | 0.7887324 | 0.1560115 | 0.6680595 | 0.375438 | 0
| 1 | 3.16 | 0 | 1 | 1 | 2.54 | 2.595626 | 2 | 2.65 | 2.66325 | 49.3 | 1 | 20 | 28 | 42.168595 | 32.754211 | 0 | 0.1666667 | 0.9604863 | 0 | 0.3412969 | 0.1428571 | 0.7720365 | 0.7889441 | 0.5 | 0.8386076 | 0.8428006 | 0.5716667 | 0.1666667 | 0.3333333 | 0.003652968 | 0.2130031 | 0.4154229 | 0 |  | 197 | 399.5943 | 959.041625 | 704.983 | 0 | 0.7042254 | 0.155987 | 0.6774424 | 0.3475938 | 0
| 1 | 3.16 | 0 | 1 | 1 | 2.54 | 2.595626 | 2 | 2.65 | 2.66325 | 40 | 1 | 20 | 28 | 54.132708 | 37.26527 | 0 | 0.1666667 | 0.9604863 | 0 | 0.3412969 | 0.1428571 | 0.7720365 | 0.7889441 | 0.5 | 0.8386076 | 0.8428006 | 0.4166667 | 0.1666667 | 0.3333333 | 0.003652968 | 0.2885449 | 0.4726368 | 0 |  | 220 | 550 | 945.7585 | 608.4417 | 0 | 0.8661972 | 0.314587 | 0.6680595 | 0.2999938 | 0
| 1 | 3.16 | 0 | 1 | 1 | 2.54 | 2.595626 | 2 | 2.65 | 2.66325 | 40 | 1 | 20 | 28 | 48.837117 | 34.6174745 | 0 | 0.1666667 | 0.9604863 | 0 | 0.3412969 | 0.1428571 | 0.7720365 | 0.7889441 | 0.5 | 0.8386076 | 0.8428006 | 0.4166667 | 0.1666667 | 0.3333333 | 0.003652968 | 0.2551084 | 0.4390547 | 0 |  | 208 | 520 | 959.041625 | 584.0312 | 0 | 0.7816901 | 0.2829525 | 0.6774424 | 0.2879582 | 0
| 1 | 3.16 | 0 | 1 | 1 | 2.54 | 2.595626 | 2 | 2.65 | 2.66325 | 40 | 1 | 20 | 28 | 59.5263655 | 38.245935 | 0 | 0.1666667 | 0.9604863 | 0 | 0.3412969 | 0.1428571 | 0.7720365 | 0.7889441 | 0.5 | 0.8386076 | 0.8428006 | 0.4166667 | 0.1666667 | 0.3333333 | 0.003652968 | 0.3226006 | 0.4850746 | 0 |  | 160 | 400 | 945.7585 | 809.9337 | 0 | 0.443662 | 0.1564148 | 0.6680595 | 0.3993401 | 0
| 1 | 3.16 | 0 | 1 | 1 | 2.54 | 2.595626 | 2 | 2.65 | 2.66325 | 40 | 1 | 20 | 28 | 60.1147645 | 39.422733 | 0 | 0.1666667 | 0.9604863 | 0 | 0.3412969 | 0.1428571 | 0.7720365 | 0.7889441 | 0.5 | 0.8386076 | 0.8428006 | 0.4166667 | 0.1666667 | 0.3333333 | 0.003652968 | 0.3263158 | 0.5 | 0 |  | 160 | 400 | 945.7585 | 812.5015 | 0 | 0.443662 | 0.1564148 | 0.6680595 | 0.4006061 | 0
| 1 | 3.16 | 0 | 1 | 1 | 2.54 | 2.595626 | 2 | 2.65 | 2.66325 | 40 | 1 | 20 | 28 | 63.6451585 | 39.030467 | 0 | 0.1666667 | 0.9604863 | 0 | 0.3412969 | 0.1428571 | 0.7720365 | 0.7889441 | 0.5 | 0.8386076 | 0.8428006 | 0.4166667 | 0.1666667 | 0.3333333 | 0.003652968 | 0.3486068 | 0.4950249 | 0 |  | 160 | 400 | 945.7585 | 827.9084 | 0 | 0.443662 | 0.1564148 | 0.6680595 | 0.4082025 | 0
| 1 | 3.16 | 0 | 1 | 1 | 2.54 | 2.595626 | 2 | 2.65 | 2.66325 | 40 | 1 | 20 | 28 | 60.212831 | 38.7362675 | 0 | 0.1666667 | 0.9604863 | 0 | 0.3412969 | 0.1428571 | 0.7720365 | 0.7889441 | 0.5 | 0.8386076 | 0.8428006 | 0.4166667 | 0.1666667 | 0.3333333 | 0.003652968 | 0.326935 | 0.4912935 | 0 |  | 160 | 400 | 945.7585 | 825.3406 | 0 | 0.443662 | 0.1564148 | 0.6680595 | 0.4069365 | 0
| 1 | 3.16 | 0 | 1 | 1 | 2.54 | 2.595626 | 2 | 2.65 | 2.66325 | 40 | 1 | 20 | 28 | 60.5070305 | 38.638201 | 0 | 0.1666667 | 0.9604863 | 0 | 0.3412969 | 0.1428571 | 0.7720365 | 0.7889441 | 0.5 | 0.8386076 | 0.8428006 | 0.4166667 | 0.1666667 | 0.3333333 | 0.003652968 | 0.3287926 | 0.4900498 | 0 |  | 160 | 400 | 945.7585 | 817.6372 | 0 | 0.443662 | 0.1564148 | 0.6680595 | 0.4031383 | 0
| 1 | 3.16 | 0 | 1 | 1 | 2.54 | 2.595626 | 2 | 2.65 | 2.66325 | 40 | 1 | 20 | 28 | 54.0346415 | 38.442068 | 0 | 0.1666667 | 0.9604863 | 0 | 0.3412969 | 0.1428571 | 0.7720365 | 0.7889441 | 0.5 | 0.8386076 | 0.8428006 | 0.4166667 | 0.1666667 | 0.3333333 | 0.003652968 | 0.2879257 | 0.4875622 | 0 |  | 160 | 400 | 945.7585 | 807.3659 | 0 | 0.443662 | 0.1564148 | 0.6680595 | 0.398074 | 0
| 1 | 3.16 | 0 | 1 | 1 | 2.54 | 2.595626 | 2 | 2.65 | 2.66325 | 40 | 1 | 20 | 28 | 57.859235 | 38.7362675 | 0 | 0.1666667 | 0.9604863 | 0 | 0.3412969 | 0.1428571 | 0.7720365 | 0.7889441 | 0.5 | 0.8386076 | 0.8428006 | 0.4166667 | 0.1666667 | 0.3333333 | 0.003652968 | 0.3120743 | 0.4912935 | 0 |  | 160 | 400 | 945.7585 | 807.3659 | 0 | 0.443662 | 0.1564148 | 0.6680595 | 0.398074 | 0
| 1 | 3.16 | 0 | 1 | 1 | 2.54 | 2.595626 | 2 | 2.65 | 2.66325 | 40 | 1 | 20 | 28 | 54.2307745 | 39.5207995 | 0 | 0.1666667 | 0.9604863 | 0 | 0.3412969 | 0.1428571 | 0.7720365 | 0.7889441 | 0.5 | 0.8386076 | 0.8428006 | 0.4166667 | 0.1666667 | 0.3333333 | 0.003652968 | 0.2891641 | 0.5012438 | 0 |  | 160 | 400 | 945.7585 | 815.0694 | 0 | 0.443662 | 0.1564148 | 0.6680595 | 0.4018722 | 0
| 1 | 3.16 | 0 | 1 | 1 | 2.54 | 2.595626 | 2 | 2.64 | 2.6532 | 35 | 1 | 20 | 7 | 43.541526 | 32.8522775 | 0 | 0.1666667 | 0.9604863 | 0 | 0.3412969 | 0.1428571 | 0.7720365 | 0.7889441 | 0.5 | 0.835443 | 0.8396203 | 0.3333333 | 0.1666667 | 0.3333333 | 0.000913242 | 0.2216718 | 0.4166667 | 0 |  | 170 | 485.7143 | 1024.2342 | 658.1124 | 0 | 0.5140845 | 0.2467989 | 0.7234927 | 0.3244841 | 0
| 1 | 3.16 | 0 | 1 | 1 | 2.54 | 2.595626 | 2 | 2.64 | 2.6532 | 35 | 1 | 20 | 28 | 67.5678185 | 35.5981395 | 0 | 0.1666667 | 0.9604863 | 0 | 0.3412969 | 0.1428571 | 0.7720365 | 0.7889441 | 0.5 | 0.835443 | 0.8396203 | 0.3333333 | 0.1666667 | 0.3333333 | 0.003652968 | 0.3733746 | 0.4514925 | 0 |  | 170 | 485.7143 | 1024.2342 | 658.1124 | 0 | 0.5140845 | 0.2467989 | 0.7234927 | 0.3244841 | 0
| 1 | 3.16 | 0 | 1 | 1 | 2.54 | 2.595626 | 2 | 2.64 | 2.6532 | 35 | 1 | 20 | 91 | 77.472535 | 38.3440015 | 0 | 0.1666667 | 0.9604863 | 0 | 0.3412969 | 0.1428571 | 0.7720365 | 0.7889441 | 0.5 | 0.835443 | 0.8396203 | 0.3333333 | 0.1666667 | 0.3333333 | 0.01187215 | 0.4359133 | 0.4863184 | 0 |  | 170 | 485.7143 | 1024.2342 | 658.1124 | 0 | 0.5140845 | 0.2467989 | 0.7234927 | 0.3244841 | 0
| 1 | 3.16 | 0 | 1 | 1 | 2.54 | 2.595626 | 2 | 2.64 | 2.6532 | 35 | 1 | 20 | 182 | 86.494653 | 39.2266 | 0 | 0.1666667 | 0.9604863 | 0 | 0.3412969 | 0.1428571 | 0.7720365 | 0.7889441 | 0.5 | 0.835443 | 0.8396203 | 0.3333333 | 0.1666667 | 0.3333333 | 0.02374429 | 0.4928793 | 0.4975124 | 0 |  | 170 | 485.7143 | 1024.2342 | 658.1124 | 0 | 0.5140845 | 0.2467989 | 0.7234927 | 0.3244841 | 0
| 1 | 3.16 | 0 | 1 | 1 | 2.54 | 2.595626 | 2 | 2.64 | 2.6532 | 35 | 1 | 20 | 7 | 41.18793 | 31.8716125 | 0 | 0.1666667 | 0.9604863 | 0 | 0.3412969 | 0.1428571 | 0.7720365 | 0.7889441 | 0.5 | 0.835443 | 0.8396203 | 0.3333333 | 0.1666667 | 0.3333333 | 0.000913242 | 0.2068111 | 0.4042289 | 0 |  | 170 | 485.7143 | 1024.2342 | 627.2986 | 0 | 0.5140845 | 0.2467989 | 0.7234927 | 0.3092913 | 0
| 1 | 3.16 | 0 | 1 | 1 | 2.54 | 2.595626 | 2 | 2.64 | 2.6532 | 35 | 1 | 20 | 28 | 64.4296905 | 34.8136075 | 0 | 0.1666667 | 0.9604863 | 0 | 0.3412969 | 0.1428571 | 0.7720365 | 0.7889441 | 0.5 | 0.835443 | 0.8396203 | 0.3333333 | 0.1666667 | 0.3333333 | 0.003652968 | 0.3535604 | 0.4415423 | 0 |  | 170 | 485.7143 | 1024.2342 | 627.2986 | 0 | 0.5140845 | 0.2467989 | 0.7234927 | 0.3092913 | 0
| 1 | 3.16 | 0 | 1 | 1 | 2.54 | 2.595626 | 2 | 2.64 | 2.6532 | 35 | 1 | 20 | 91 | 70.7059465 | 37.26527 | 0 | 0.1666667 | 0.9604863 | 0 | 0.3412969 | 0.1428571 | 0.7720365 | 0.7889441 | 0.5 | 0.835443 | 0.8396203 | 0.3333333 | 0.1666667 | 0.3333333 | 0.01187215 | 0.3931889 | 0.4726368 | 0 |  | 170 | 485.7143 | 1024.2342 | 627.2986 | 0 | 0.5140845 | 0.2467989 | 0.7234927 | 0.3092913 | 0
| 1 | 3.16 | 0 | 1 | 1 | 2.54 | 2.595626 | 2 | 2.64 | 2.6532 | 35 | 1 | 20 | 182 | 81.395195 | 37.461403 | 0 | 0.1666667 | 0.9604863 | 0 | 0.3412969 | 0.1428571 | 0.7720365 | 0.7889441 | 0.5 | 0.835443 | 0.8396203 | 0.3333333 | 0.1666667 | 0.3333333 | 0.02374429 | 0.4606811 | 0.4751244 | 0 |  | 170 | 485.7143 | 1024.2342 | 627.2986 | 0 | 0.5140845 | 0.2467989 | 0.7234927 | 0.3092913 | 0
| 1 | 3.16 | 0 | 1 | 1 | 2.54 | 2.595626 | 2 | 2.64 | 2.6532 | 35 | 1 | 20 | 7 | 49.3274495 | 32.165812 | 0 | 0.1666667 | 0.9604863 | 0 | 0.3412969 | 0.1428571 | 0.7720365 | 0.7889441 | 0.5 | 0.835443 | 0.8396203 | 0.3333333 | 0.1666667 | 0.3333333 | 0.000913242 | 0.2582043 | 0.4079602 | 0 |  | 160 | 457.1429 | 1024.2342 | 673.626 | 0 | 0.443662 | 0.2166709 | 0.7234927 | 0.3321332 | 0
| 1 | 3.16 | 0 | 1 | 1 | 2.54 | 2.595626 | 2 | 2.64 | 2.6532 | 35 | 1 | 20 | 28 | 68.5484835 | 34.519408 | 0 | 0.1666667 | 0.9604863 | 0 | 0.3412969 | 0.1428571 | 0.7720365 | 0.7889441 | 0.5 | 0.835443 | 0.8396203 | 0.3333333 | 0.1666667 | 0.3333333 | 0.003652968 | 0.3795666 | 0.4378109 | 0 |  | 160 | 457.1429 | 1024.2342 | 673.626 | 0 | 0.443662 | 0.2166709 | 0.7234927 | 0.3321332 | 0
| 1 | 3.16 | 0 | 1 | 1 | 2.54 | 2.595626 | 2 | 2.64 | 2.6532 | 35 | 1 | 20 | 91 | 78.3551335 | 38.5401345 | 0 | 0.1666667 | 0.9604863 | 0 | 0.3412969 | 0.1428571 | 0.7720365 | 0.7889441 | 0.5 | 0.835443 | 0.8396203 | 0.3333333 | 0.1666667 | 0.3333333 | 0.01187215 | 0.4414861 | 0.488806 | 0 |  | 160 | 457.1429 | 1024.2342 | 673.626 | 0 | 0.443662 | 0.2166709 | 0.7234927 | 0.3321332 | 0
| 1 | 3.16 | 0 | 1 | 1 | 2.54 | 2.595626 | 2 | 2.64 | 2.6532 | 35 | 1 | 20 | 182 | 86.886919 | 40.5014645 | 0 | 0.1666667 | 0.9604863 | 0 | 0.3412969 | 0.1428571 | 0.7720365 | 0.7889441 | 0.5 | 0.835443 | 0.8396203 | 0.3333333 | 0.1666667 | 0.3333333 | 0.02374429 | 0.495356 | 0.5136816 | 0 |  | 160 | 457.1429 | 1024.2342 | 673.626 | 0 | 0.443662 | 0.2166709 | 0.7234927 | 0.3321332 | 0
| 1 | 3.16 | 0 | 1 | 1 | 2.54 | 2.595626 | 2 | 2.64 | 2.6532 | 30 | 1 | 20 | 7 | 53.4462425 | 34.8136075 | 0 | 0.1666667 | 0.9604863 | 0 | 0.3412969 | 0.1428571 | 0.7720365 | 0.7889441 | 0.5 | 0.835443 | 0.8396203 | 0.25 | 0.1666667 | 0.3333333 | 0.000913242 | 0.2842105 | 0.4415423 | 0 |  | 170 | 566.6667 | 1024.2342 | 635.9834 | 0 | 0.5140845 | 0.3321617 | 0.7234927 | 0.3135733 | 0
| 1 | 3.16 | 0 | 1 | 1 | 2.54 | 2.595626 | 2 | 2.64 | 2.6532 | 30 | 1 | 20 | 28 | 86.7888525 | 36.284605 | 0 | 0.1666667 | 0.9604863 | 0 | 0.3412969 | 0.1428571 | 0.7720365 | 0.7889441 | 0.5 | 0.835443 | 0.8396203 | 0.25 | 0.1666667 | 0.3333333 | 0.003652968 | 0.4947368 | 0.460199 | 0 |  | 170 | 566.6667 | 1024.2342 | 635.9834 | 0 | 0.5140845 | 0.3321617 | 0.7234927 | 0.3135733 | 0
| 1 | 3.16 | 0 | 1 | 1 | 2.54 | 2.595626 | 2 | 2.64 | 2.6532 | 30 | 1 | 20 | 91 | 95.4187045 | 39.3246665 | 0 | 0.1666667 | 0.9604863 | 0 | 0.3412969 | 0.1428571 | 0.7720365 | 0.7889441 | 0.5 | 0.835443 | 0.8396203 | 0.25 | 0.1666667 | 0.3333333 | 0.01187215 | 0.549226 | 0.4987562 | 0 |  | 170 | 566.6667 | 1024.2342 | 635.9834 | 0 | 0.5140845 | 0.3321617 | 0.7234927 | 0.3135733 | 0
| 1 | 3.16 | 0 | 1 | 1 | 2.54 | 2.595626 | 2 | 2.64 | 2.6532 | 30 | 1 | 20 | 182 | 107.088618 | 41.4821295 | 0 | 0.1666667 | 0.9604863 | 0 | 0.3412969 | 0.1428571 | 0.7720365 | 0.7889441 | 0.5 | 0.835443 | 0.8396203 | 0.25 | 0.1666667 | 0.3333333 | 0.02374429 | 0.6229102 | 0.5261194 | 0 |  | 170 | 566.6667 | 1024.2342 | 635.9834 | 0 | 0.5140845 | 0.3321617 | 0.7234927 | 0.3135733 | 0
| 1 | 3.16 | 0 | 1 | 1 | 2.54 | 2.595626 | 2 | 2.64 | 2.6532 | 30 | 1 | 20 | 7 | 58.251501 | 33.931009 | 0 | 0.1666667 | 0.9604863 | 0 | 0.3412969 | 0.1428571 | 0.7720365 | 0.7889441 | 0.5 | 0.835443 | 0.8396203 | 0.25 | 0.1666667 | 0.3333333 | 0.000913242 | 0.3145511 | 0.4303483 | 0 |  | 170 | 566.6667 | 1024.2342 | 607.7374 | 0 | 0.5140845 | 0.3321617 | 0.7234927 | 0.2996466 | 0
| 1 | 3.16 | 0 | 1 | 1 | 2.54 | 2.595626 | 2 | 2.64 | 2.6532 | 30 | 1 | 20 | 28 | 82.964259 | 36.873004 | 0 | 0.1666667 | 0.9604863 | 0 | 0.3412969 | 0.1428571 | 0.7720365 | 0.7889441 | 0.5 | 0.835443 | 0.8396203 | 0.25 | 0.1666667 | 0.3333333 | 0.003652968 | 0.4705882 | 0.4676617 | 0 |  | 170 | 566.6667 | 1024.2342 | 607.7374 | 0 | 0.5140845 | 0.3321617 | 0.7234927 | 0.2996466 | 0
| 1 | 3.16 | 0 | 1 | 1 | 2.54 | 2.595626 | 2 | 2.64 | 2.6532 | 30 | 1 | 20 | 91 | 91.005712 | 39.814999 | 0 | 0.1666667 | 0.9604863 | 0 | 0.3412969 | 0.1428571 | 0.7720365 | 0.7889441 | 0.5 | 0.835443 | 0.8396203 | 0.25 | 0.1666667 | 0.3333333 | 0.01187215 | 0.5213622 | 0.5049751 | 0 |  | 170 | 566.6667 | 1024.2342 | 607.7374 | 0 | 0.5140845 | 0.3321617 | 0.7234927 | 0.2996466 | 0
| 1 | 3.16 | 0 | 1 | 1 | 2.54 | 2.595626 | 2 | 2.64 | 2.6532 | 30 | 1 | 20 | 182 | 101.008495 | 41.384063 | 0 | 0.1666667 | 0.9604863 | 0 | 0.3412969 | 0.1428571 | 0.7720365 | 0.7889441 | 0.5 | 0.835443 | 0.8396203 | 0.25 | 0.1666667 | 0.3333333 | 0.02374429 | 0.5845201 | 0.5248756 | 0 |  | 170 | 566.6667 | 1024.2342 | 607.7374 | 0 | 0.5140845 | 0.3321617 | 0.7234927 | 0.2996466 | 0
| 1 | 3.16 | 0 | 1 | 1 | 2.54 | 2.595626 | 2 | 2.64 | 2.6532 | 30 | 1 | 20 | 7 | 53.936575 | 34.8136075 | 0 | 0.1666667 | 0.9604863 | 0 | 0.3412969 | 0.1428571 | 0.7720365 | 0.7889441 | 0.5 | 0.835443 | 0.8396203 | 0.25 | 0.1666667 | 0.3333333 | 0.000913242 | 0.2873065 | 0.4415423 | 0 |  | 170 | 566.6667 | 1024.2342 | 592.3305 | 0 | 0.5140845 | 0.3321617 | 0.7234927 | 0.2920502 | 0
| 1 | 3.16 | 0 | 1 | 1 | 2.54 | 2.595626 | 2 | 2.64 | 2.6532 | 30 | 1 | 20 | 28 | 80.022264 | 36.7749375 | 0 | 0.1666667 | 0.9604863 | 0 | 0.3412969 | 0.1428571 | 0.7720365 | 0.7889441 | 0.5 | 0.835443 | 0.8396203 | 0.25 | 0.1666667 | 0.3333333 | 0.003652968 | 0.4520124 | 0.4664179 | 0 |  | 170 | 566.6667 | 1024.2342 | 592.3305 | 0 | 0.5140845 | 0.3321617 | 0.7234927 | 0.2920502 | 0
| 1 | 3.16 | 0 | 1 | 1 | 2.54 | 2.595626 | 2 | 2.64 | 2.6532 | 30 | 1 | 20 | 91 | 90.1231135 | 38.9324005 | 0 | 0.1666667 | 0.9604863 | 0 | 0.3412969 | 0.1428571 | 0.7720365 | 0.7889441 | 0.5 | 0.835443 | 0.8396203 | 0.25 | 0.1666667 | 0.3333333 | 0.01187215 | 0.5157895 | 0.4937811 | 0 |  | 170 | 566.6667 | 1024.2342 | 592.3305 | 0 | 0.5140845 | 0.3321617 | 0.7234927 | 0.2920502 | 0
| 1 | 3.16 | 0 | 1 | 1 | 2.54 | 2.595626 | 2 | 2.64 | 2.6532 | 30 | 1 | 20 | 182 | 99.831697 | 39.618866 | 0 | 0.1666667 | 0.9604863 | 0 | 0.3412969 | 0.1428571 | 0.7720365 | 0.7889441 | 0.5 | 0.835443 | 0.8396203 | 0.25 | 0.1666667 | 0.3333333 | 0.02374429 | 0.5770898 | 0.5024876 | 0 |  | 170 | 566.6667 | 1024.2342 | 592.3305 | 0 | 0.5140845 | 0.3321617 | 0.7234927 | 0.2920502 | 0
| 1 | 3.16 | 0 | 1 | 1 | 2.54 | 2.595626 | 2 | 2.64 | 2.6532 | 30 | 1 | 20 | 7 | 46.679654 | 33.0484105 | 0 | 0.1666667 | 0.9604863 | 0 | 0.3412969 | 0.1428571 | 0.7720365 | 0.7889441 | 0.5 | 0.835443 | 0.8396203 | 0.25 | 0.1666667 | 0.3333333 | 0.000913242 | 0.2414861 | 0.4191542 | 0 |  | 170 | 566.6667 | 1024.2342 | 556.3812 | 0 | 0.5140845 | 0.3321617 | 0.7234927 | 0.2743253 | 0
| 1 | 3.16 | 0 | 1 | 1 | 2.54 | 2.595626 | 2 | 2.64 | 2.6532 | 30 | 1 | 20 | 28 | 74.0402075 | 35.5981395 | 0 | 0.1666667 | 0.9604863 | 0 | 0.3412969 | 0.1428571 | 0.7720365 | 0.7889441 | 0.5 | 0.835443 | 0.8396203 | 0.25 | 0.1666667 | 0.3333333 | 0.003652968 | 0.4142415 | 0.4514925 | 0 |  | 170 | 566.6667 | 1024.2342 | 556.3812 | 0 | 0.5140845 | 0.3321617 | 0.7234927 | 0.2743253 | 0
| 1 | 3.16 | 0 | 1 | 1 | 2.54 | 2.595626 | 2 | 2.64 | 2.6532 | 30 | 1 | 20 | 91 | 84.141057 | 37.069137 | 0 | 0.1666667 | 0.9604863 | 0 | 0.3412969 | 0.1428571 | 0.7720365 | 0.7889441 | 0.5 | 0.835443 | 0.8396203 | 0.25 | 0.1666667 | 0.3333333 | 0.01187215 | 0.4780186 | 0.4701493 | 0 |  | 170 | 566.6667 | 1024.2342 | 556.3812 | 0 | 0.5140845 | 0.3321617 | 0.7234927 | 0.2743253 | 0
| 1 | 3.16 | 0 | 1 | 1 | 2.54 | 2.595626 | 2 | 2.64 | 2.6532 | 30 | 1 | 20 | 182 | 92.967042 | 39.030467 | 0 | 0.1666667 | 0.9604863 | 0 | 0.3412969 | 0.1428571 | 0.7720365 | 0.7889441 | 0.5 | 0.835443 | 0.8396203 | 0.25 | 0.1666667 | 0.3333333 | 0.02374429 | 0.5337461 | 0.4950249 | 0 |  | 170 | 566.6667 | 1024.2342 | 556.3812 | 0 | 0.5140845 | 0.3321617 | 0.7234927 | 0.2743253 | 0
| 1 | 3.16 | 0 | 1 | 1 | 2.54 | 2.595626 | 2 | 2.64 | 2.6532 | 30 | 1 | 20 | 7 | 59.624432 | 34.8136075 | 0 | 0.1666667 | 0.9604863 | 0 | 0.3412969 | 0.1428571 | 0.7720365 | 0.7889441 | 0.5 | 0.835443 | 0.8396203 | 0.25 | 0.1666667 | 0.3333333 | 0.000913242 | 0.3232198 | 0.4415423 | 0 |  | 160 | 533.3333 | 1024.2342 | 642.5275 | 0 | 0.443662 | 0.2970123 | 0.7234927 | 0.3167999 | 0
| 1 | 3.16 | 0 | 1 | 1 | 2.54 | 2.595626 | 2 | 2.64 | 2.6532 | 30 | 1 | 20 | 28 | 82.768126 | 36.676871 | 0 | 0.1666667 | 0.9604863 | 0 | 0.3412969 | 0.1428571 | 0.7720365 | 0.7889441 | 0.5 | 0.835443 | 0.8396203 | 0.25 | 0.1666667 | 0.3333333 | 0.003652968 | 0.4693498 | 0.4651741 | 0 |  | 160 | 533.3333 | 1024.2342 | 642.5275 | 0 | 0.443662 | 0.2970123 | 0.7234927 | 0.3167999 | 0
| 1 | 3.16 | 0 | 1 | 1 | 2.54 | 2.595626 | 2 | 2.64 | 2.6532 | 30 | 1 | 20 | 91 | 97.478101 | 39.814999 | 0 | 0.1666667 | 0.9604863 | 0 | 0.3412969 | 0.1428571 | 0.7720365 | 0.7889441 | 0.5 | 0.835443 | 0.8396203 | 0.25 | 0.1666667 | 0.3333333 | 0.01187215 | 0.5622291 | 0.5049751 | 0 |  | 160 | 533.3333 | 1024.2342 | 642.5275 | 0 | 0.443662 | 0.2970123 | 0.7234927 | 0.3167999 | 0
| 1 | 3.16 | 0 | 1 | 1 | 2.54 | 2.595626 | 2 | 2.64 | 2.6532 | 30 | 1 | 20 | 182 | 108.5596155 | 41.776329 | 0 | 0.1666667 | 0.9604863 | 0 | 0.3412969 | 0.1428571 | 0.7720365 | 0.7889441 | 0.5 | 0.835443 | 0.8396203 | 0.25 | 0.1666667 | 0.3333333 | 0.02374429 | 0.6321981 | 0.5298507 | 0 |  | 160 | 533.3333 | 1024.2342 | 642.5275 | 0 | 0.443662 | 0.2970123 | 0.7234927 | 0.3167999 | 0
| 1 | 3.16 | 0 | 1 | 1 | 2.54 | 2.595626 | 2 | 2.64 | 2.6532 | 30 | 1 | 20 | 7 | 57.859235 | 34.323275 | 0 | 0.1666667 | 0.9604863 | 0 | 0.3412969 | 0.1428571 | 0.7720365 | 0.7889441 | 0.5 | 0.835443 | 0.8396203 | 0.25 | 0.1666667 | 0.3333333 | 0.000913242 | 0.3120743 | 0.4353234 | 0 |  | 160 | 533.3333 | 1024.2342 | 616.8494 | 0 | 0.443662 | 0.2970123 | 0.7234927 | 0.3041393 | 0
| 1 | 3.16 | 0 | 1 | 1 | 2.54 | 2.595626 | 2 | 2.64 | 2.6532 | 30 | 1 | 20 | 28 | 83.160392 | 35.5981395 | 0 | 0.1666667 | 0.9604863 | 0 | 0.3412969 | 0.1428571 | 0.7720365 | 0.7889441 | 0.5 | 0.835443 | 0.8396203 | 0.25 | 0.1666667 | 0.3333333 | 0.003652968 | 0.4718266 | 0.4514925 | 0 |  | 160 | 533.3333 | 1024.2342 | 616.8494 | 0 | 0.443662 | 0.2970123 | 0.7234927 | 0.3041393 | 0
| 1 | 3.16 | 0 | 1 | 1 | 2.54 | 2.595626 | 2 | 2.64 | 2.6532 | 30 | 1 | 20 | 91 | 93.947707 | 39.1285335 | 0 | 0.1666667 | 0.9604863 | 0 | 0.3412969 | 0.1428571 | 0.7720365 | 0.7889441 | 0.5 | 0.835443 | 0.8396203 | 0.25 | 0.1666667 | 0.3333333 | 0.01187215 | 0.5399381 | 0.4962687 | 0 |  | 160 | 533.3333 | 1024.2342 | 616.8494 | 0 | 0.443662 | 0.2970123 | 0.7234927 | 0.3041393 | 0
| 1 | 3.16 | 0 | 1 | 1 | 2.54 | 2.595626 | 2 | 2.64 | 2.6532 | 30 | 1 | 20 | 182 | 99.9297635 | 40.599531 | 0 | 0.1666667 | 0.9604863 | 0 | 0.3412969 | 0.1428571 | 0.7720365 | 0.7889441 | 0.5 | 0.835443 | 0.8396203 | 0.25 | 0.1666667 | 0.3333333 | 0.02374429 | 0.577709 | 0.5149254 | 0 |  | 160 | 533.3333 | 1024.2342 | 616.8494 | 0 | 0.443662 | 0.2970123 | 0.7234927 | 0.3041393 | 0
| 1 | 3.16 | 0 | 1 | 1 | 2.54 | 2.595626 | 2 | 2.64 | 2.6532 | 25 | 1 | 20 | 7 | 71.0982125 | 36.7749375 | 0 | 0.1666667 | 0.9604863 | 0 | 0.3412969 | 0.1428571 | 0.7720365 | 0.7889441 | 0.5 | 0.835443 | 0.8396203 | 0.1666667 | 0.1666667 | 0.3333333 | 0.000913242 | 0.3956656 | 0.4664179 | 0 |  | 170 | 680 | 1024.2342 | 554.16 | 0 | 0.5140845 | 0.4516696 | 0.7234927 | 0.2732301 | 0
| 1 | 3.16 | 0 | 1 | 1 | 2.54 | 2.595626 | 2 | 2.64 | 2.6532 | 25 | 1 | 20 | 28 | 101.008495 | 37.853669 | 0 | 0.1666667 | 0.9604863 | 0 | 0.3412969 | 0.1428571 | 0.7720365 | 0.7889441 | 0.5 | 0.835443 | 0.8396203 | 0.1666667 | 0.1666667 | 0.3333333 | 0.003652968 | 0.5845201 | 0.4800995 | 0 |  | 170 | 680 | 1024.2342 | 554.16 | 0 | 0.5140845 | 0.4516696 | 0.7234927 | 0.2732301 | 0
| 1 | 3.16 | 0 | 1 | 1 | 2.54 | 2.595626 | 2 | 2.64 | 2.6532 | 25 | 1 | 20 | 91 | 115.326204 | 40.8937305 | 0 | 0.1666667 | 0.9604863 | 0 | 0.3412969 | 0.1428571 | 0.7720365 | 0.7889441 | 0.5 | 0.835443 | 0.8396203 | 0.1666667 | 0.1666667 | 0.3333333 | 0.01187215 | 0.6749226 | 0.5186567 | 0 |  | 170 | 680 | 1024.2342 | 554.16 | 0 | 0.5140845 | 0.4516696 | 0.7234927 | 0.2732301 | 0
| 1 | 3.16 | 0 | 1 | 1 | 2.54 | 2.595626 | 2 | 2.64 | 2.6532 | 25 | 1 | 20 | 182 | 122.779258 | 43.14926 | 0 | 0.1666667 | 0.9604863 | 0 | 0.3412969 | 0.1428571 | 0.7720365 | 0.7889441 | 0.5 | 0.835443 | 0.8396203 | 0.1666667 | 0.1666667 | 0.3333333 | 0.02374429 | 0.7219814 | 0.5472637 | 0 |  | 170 | 680 | 1024.2342 | 554.16 | 0 | 0.5140845 | 0.4516696 | 0.7234927 | 0.2732301 | 0
| 1 | 3.16 | 0 | 1 | 1 | 2.54 | 2.595626 | 2 | 2.64 | 2.6532 | 25 | 1 | 20 | 7 | 69.1368825 | 35.107807 | 0 | 0.1666667 | 0.9604863 | 0 | 0.3412969 | 0.1428571 | 0.7720365 | 0.7889441 | 0.5 | 0.835443 | 0.8396203 | 0.1666667 | 0.1666667 | 0.3333333 | 0.000913242 | 0.3832817 | 0.4452736 | 0 |  | 170 | 680 | 1024.2342 | 520.7785 | 0 | 0.5140845 | 0.4516696 | 0.7234927 | 0.2567713 | 0
| 1 | 3.16 | 0 | 1 | 1 | 2.54 | 2.595626 | 2 | 2.64 | 2.6532 | 25 | 1 | 20 | 28 | 100.7142955 | 37.853669 | 0 | 0.1666667 | 0.9604863 | 0 | 0.3412969 | 0.1428571 | 0.7720365 | 0.7889441 | 0.5 | 0.835443 | 0.8396203 | 0.1666667 | 0.1666667 | 0.3333333 | 0.003652968 | 0.5826625 | 0.4800995 | 0 |  | 170 | 680 | 1024.2342 | 520.7785 | 0 | 0.5140845 | 0.4516696 | 0.7234927 | 0.2567713 | 0
| 1 | 3.16 | 0 | 1 | 1 | 2.54 | 2.595626 | 2 | 2.64 | 2.6532 | 25 | 1 | 20 | 91 | 109.246081 | 40.207265 | 0 | 0.1666667 | 0.9604863 | 0 | 0.3412969 | 0.1428571 | 0.7720365 | 0.7889441 | 0.5 | 0.835443 | 0.8396203 | 0.1666667 | 0.1666667 | 0.3333333 | 0.01187215 | 0.6365325 | 0.5099502 | 0 |  | 170 | 680 | 1024.2342 | 520.7785 | 0 | 0.5140845 | 0.4516696 | 0.7234927 | 0.2567713 | 0
| 1 | 3.16 | 0 | 1 | 1 | 2.54 | 2.595626 | 2 | 2.64 | 2.6532 | 25 | 1 | 20 | 182 | 122.0927925 | 42.6589275 | 0 | 0.1666667 | 0.9604863 | 0 | 0.3412969 | 0.1428571 | 0.7720365 | 0.7889441 | 0.5 | 0.835443 | 0.8396203 | 0.1666667 | 0.1666667 | 0.3333333 | 0.02374429 | 0.7176471 | 0.5410448 | 0 |  | 170 | 680 | 1024.2342 | 520.7785 | 0 | 0.5140845 | 0.4516696 | 0.7234927 | 0.2567713 | 0
| 1 | 3.16 | 0 | 1 | 1 | 2.54 | 2.595626 | 2 | 2.64 | 2.6532 | 25 | 1 | 20 | 7 | 69.431082 | 37.853669 | 0 | 0.1666667 | 0.9604863 | 0 | 0.3412969 | 0.1428571 | 0.7720365 | 0.7889441 | 0.5 | 0.835443 | 0.8396203 | 0.1666667 | 0.1666667 | 0.3333333 | 0.000913242 | 0.3851393 | 0.4800995 | 0 |  | 170 | 680 | 1024.2342 | 487.3969 | 0 | 0.5140845 | 0.4516696 | 0.7234927 | 0.2403124 | 0
| 1 | 3.16 | 0 | 1 | 1 | 2.54 | 2.595626 | 2 | 2.64 | 2.6532 | 25 | 1 | 20 | 28 | 95.320638 | 36.480738 | 0 | 0.1666667 | 0.9604863 | 0 | 0.3412969 | 0.1428571 | 0.7720365 | 0.7889441 | 0.5 | 0.835443 | 0.8396203 | 0.1666667 | 0.1666667 | 0.3333333 | 0.003652968 | 0.5486068 | 0.4626866 | 0 |  | 170 | 680 | 1024.2342 | 487.3969 | 0 | 0.5140845 | 0.4516696 | 0.7234927 | 0.2403124 | 0
| 1 | 3.16 | 0 | 1 | 1 | 2.54 | 2.595626 | 2 | 2.64 | 2.6532 | 25 | 1 | 20 | 91 | 106.304086 | 39.422733 | 0 | 0.1666667 | 0.9604863 | 0 | 0.3412969 | 0.1428571 | 0.7720365 | 0.7889441 | 0.5 | 0.835443 | 0.8396203 | 0.1666667 | 0.1666667 | 0.3333333 | 0.01187215 | 0.6179567 | 0.5 | 0 |  | 170 | 680 | 1024.2342 | 487.3969 | 0 | 0.5140845 | 0.4516696 | 0.7234927 | 0.2403124 | 0
| 1 | 3.16 | 0 | 1 | 1 | 2.54 | 2.595626 | 2 | 2.64 | 2.6532 | 25 | 1 | 20 | 182 | 116.9933345 | 41.2859965 | 0 | 0.1666667 | 0.9604863 | 0 | 0.3412969 | 0.1428571 | 0.7720365 | 0.7889441 | 0.5 | 0.835443 | 0.8396203 | 0.1666667 | 0.1666667 | 0.3333333 | 0.02374429 | 0.6854489 | 0.5236318 | 0 |  | 170 | 680 | 1024.2342 | 487.3969 | 0 | 0.5140845 | 0.4516696 | 0.7234927 | 0.2403124 | 0
| 1 | 3.16 | 0 | 1 | 1 | 2.54 | 2.595626 | 2 | 2.64 | 2.6532 | 25 | 1 | 20 | 7 | 65.8026215 | 32.2638785 | 0 | 0.1666667 | 0.9604863 | 0 | 0.3412969 | 0.1428571 | 0.7720365 | 0.7889441 | 0.5 | 0.835443 | 0.8396203 | 0.1666667 | 0.1666667 | 0.3333333 | 0.000913242 | 0.3622291 | 0.409204 | 0 |  | 170 | 680 | 1024.2342 | 466.8544 | 0 | 0.5140845 | 0.4516696 | 0.7234927 | 0.2301839 | 0
| 1 | 3.16 | 0 | 1 | 1 | 2.54 | 2.595626 | 2 | 2.64 | 2.6532 | 25 | 1 | 20 | 28 | 94.8303055 | 35.5981395 | 0 | 0.1666667 | 0.9604863 | 0 | 0.3412969 | 0.1428571 | 0.7720365 | 0.7889441 | 0.5 | 0.835443 | 0.8396203 | 0.1666667 | 0.1666667 | 0.3333333 | 0.003652968 | 0.5455108 | 0.4514925 | 0 |  | 170 | 680 | 1024.2342 | 466.8544 | 0 | 0.5140845 | 0.4516696 | 0.7234927 | 0.2301839 | 0
| 1 | 3.16 | 0 | 1 | 1 | 2.54 | 2.595626 | 2 | 2.64 | 2.6532 | 25 | 1 | 20 | 91 | 102.6756255 | 38.1478685 | 0 | 0.1666667 | 0.9604863 | 0 | 0.3412969 | 0.1428571 | 0.7720365 | 0.7889441 | 0.5 | 0.835443 | 0.8396203 | 0.1666667 | 0.1666667 | 0.3333333 | 0.01187215 | 0.5950464 | 0.4838308 | 0 |  | 170 | 680 | 1024.2342 | 466.8544 | 0 | 0.5140845 | 0.4516696 | 0.7234927 | 0.2301839 | 0
| 1 | 3.16 | 0 | 1 | 1 | 2.54 | 2.595626 | 2 | 2.64 | 2.6532 | 25 | 1 | 20 | 182 | 110.226746 | 39.5207995 | 0 | 0.1666667 | 0.9604863 | 0 | 0.3412969 | 0.1428571 | 0.7720365 | 0.7889441 | 0.5 | 0.835443 | 0.8396203 | 0.1666667 | 0.1666667 | 0.3333333 | 0.02374429 | 0.6427245 | 0.5012438 | 0 |  | 170 | 680 | 1024.2342 | 466.8544 | 0 | 0.5140845 | 0.4516696 | 0.7234927 | 0.2301839 | 0
| 1 | 3.16 | 0 | 1 | 1 | 2.54 | 2.595626 | 2 | 2.64 | 2.6532 | 25 | 1 | 20 | 7 | 67.273619 | 35.5981395 | 0 | 0.1666667 | 0.9604863 | 0 | 0.3412969 | 0.1428571 | 0.7720365 | 0.7889441 | 0.5 | 0.835443 | 0.8396203 | 0.1666667 | 0.1666667 | 0.3333333 | 0.000913242 | 0.371517 | 0.4514925 | 0 |  | 160 | 640 | 1024.2342 | 594.3674 | 0 | 0.443662 | 0.4094903 | 0.7234927 | 0.2930545 | 0
| 1 | 3.16 | 0 | 1 | 1 | 2.54 | 2.595626 | 2 | 2.64 | 2.6532 | 25 | 1 | 20 | 28 | 100.5181625 | 37.853669 | 0 | 0.1666667 | 0.9604863 | 0 | 0.3412969 | 0.1428571 | 0.7720365 | 0.7889441 | 0.5 | 0.835443 | 0.8396203 | 0.1666667 | 0.1666667 | 0.3333333 | 0.003652968 | 0.5814241 | 0.4800995 | 0 |  | 160 | 640 | 1024.2342 | 594.3674 | 0 | 0.443662 | 0.4094903 | 0.7234927 | 0.2930545 | 0
| 1 | 3.16 | 0 | 1 | 1 | 2.54 | 2.595626 | 2 | 2.64 | 2.6532 | 25 | 1 | 20 | 91 | 114.541672 | 41.8743955 | 0 | 0.1666667 | 0.9604863 | 0 | 0.3412969 | 0.1428571 | 0.7720365 | 0.7889441 | 0.5 | 0.835443 | 0.8396203 | 0.1666667 | 0.1666667 | 0.3333333 | 0.01187215 | 0.669969 | 0.5310945 | 0 |  | 160 | 640 | 1024.2342 | 594.3674 | 0 | 0.443662 | 0.4094903 | 0.7234927 | 0.2930545 | 0
| 1 | 3.16 | 0 | 1 | 1 | 2.54 | 2.595626 | 2 | 2.64 | 2.6532 | 25 | 1 | 20 | 182 | 124.4463885 | 42.8550605 | 0 | 0.1666667 | 0.9604863 | 0 | 0.3412969 | 0.1428571 | 0.7720365 | 0.7889441 | 0.5 | 0.835443 | 0.8396203 | 0.1666667 | 0.1666667 | 0.3333333 | 0.02374429 | 0.7325077 | 0.5435323 | 0 |  | 160 | 640 | 1024.2342 | 594.3674 | 0 | 0.443662 | 0.4094903 | 0.7234927 | 0.2930545 | 0
| 1 | 3.16 | 0 | 1 | 1 | 2.54 | 2.595626 | 2 | 2.64 | 2.6532 | 25 | 1 | 20 | 7 | 71.980811 | 34.2252085 | 0 | 0.1666667 | 0.9604863 | 0 | 0.3412969 | 0.1428571 | 0.7720365 | 0.7889441 | 0.5 | 0.835443 | 0.8396203 | 0.1666667 | 0.1666667 | 0.3333333 | 0.000913242 | 0.4012384 | 0.4340796 | 0 |  | 160 | 640 | 1024.2342 | 555.8503 | 0 | 0.443662 | 0.4094903 | 0.7234927 | 0.2740635 | 0
| 1 | 3.16 | 0 | 1 | 1 | 2.54 | 2.595626 | 2 | 2.64 | 2.6532 | 25 | 1 | 20 | 28 | 92.574776 | 36.7749375 | 0 | 0.1666667 | 0.9604863 | 0 | 0.3412969 | 0.1428571 | 0.7720365 | 0.7889441 | 0.5 | 0.835443 | 0.8396203 | 0.1666667 | 0.1666667 | 0.3333333 | 0.003652968 | 0.5312693 | 0.4664179 | 0 |  | 160 | 640 | 1024.2342 | 555.8503 | 0 | 0.443662 | 0.4094903 | 0.7234927 | 0.2740635 | 0
| 1 | 3.16 | 0 | 1 | 1 | 2.54 | 2.595626 | 2 | 2.64 | 2.6532 | 25 | 1 | 20 | 91 | 112.4822755 | 40.599531 | 0 | 0.1666667 | 0.9604863 | 0 | 0.3412969 | 0.1428571 | 0.7720365 | 0.7889441 | 0.5 | 0.835443 | 0.8396203 | 0.1666667 | 0.1666667 | 0.3333333 | 0.01187215 | 0.6569659 | 0.5149254 | 0 |  | 160 | 640 | 1024.2342 | 555.8503 | 0 | 0.443662 | 0.4094903 | 0.7234927 | 0.2740635 | 0
| 1 | 3.16 | 0 | 1 | 1 | 2.54 | 2.595626 | 2 | 2.64 | 2.6532 | 25 | 1 | 20 | 182 | 118.1701325 | 42.0705285 | 0 | 0.1666667 | 0.9604863 | 0 | 0.3412969 | 0.1428571 | 0.7720365 | 0.7889441 | 0.5 | 0.835443 | 0.8396203 | 0.1666667 | 0.1666667 | 0.3333333 | 0.02374429 | 0.6928793 | 0.5335821 | 0 |  | 160 | 640 | 1024.2342 | 555.8503 | 0 | 0.443662 | 0.4094903 | 0.7234927 | 0.2740635 | 0
| 1 | 3.16 | 0 | 1 | 1 | 2.54 | 2.595626 | 2 | 2.64 | 2.6532 | 25 | 1 | 20 | 7 | 59.1340995 | 33.734876 | 0 | 0.1666667 | 0.9604863 | 0 | 0.3412969 | 0.1428571 | 0.7720365 | 0.7889441 | 0.5 | 0.835443 | 0.8396203 | 0.1666667 | 0.1666667 | 0.3333333 | 0.000913242 | 0.3201238 | 0.4278607 | 0 |  | 160 | 640 | 1024.2342 | 530.1721 | 0 | 0.443662 | 0.4094903 | 0.7234927 | 0.2614028 | 0
| 1 | 3.16 | 0 | 1 | 1 | 2.54 | 2.595626 | 2 | 2.64 | 2.6532 | 25 | 1 | 20 | 28 | 86.494653 | 36.676871 | 0 | 0.1666667 | 0.9604863 | 0 | 0.3412969 | 0.1428571 | 0.7720365 | 0.7889441 | 0.5 | 0.835443 | 0.8396203 | 0.1666667 | 0.1666667 | 0.3333333 | 0.003652968 | 0.4928793 | 0.4651741 | 0 |  | 160 | 640 | 1024.2342 | 530.1721 | 0 | 0.443662 | 0.4094903 | 0.7234927 | 0.2614028 | 0
| 1 | 3.16 | 0 | 1 | 1 | 2.54 | 2.595626 | 2 | 2.64 | 2.6532 | 25 | 1 | 20 | 91 | 99.439431 | 40.011132 | 0 | 0.1666667 | 0.9604863 | 0 | 0.3412969 | 0.1428571 | 0.7720365 | 0.7889441 | 0.5 | 0.835443 | 0.8396203 | 0.1666667 | 0.1666667 | 0.3333333 | 0.01187215 | 0.574613 | 0.5074627 | 0 |  | 160 | 640 | 1024.2342 | 530.1721 | 0 | 0.443662 | 0.4094903 | 0.7234927 | 0.2614028 | 0
| 1 | 3.16 | 0 | 1 | 1 | 2.54 | 2.595626 | 2 | 2.64 | 2.6532 | 25 | 1 | 20 | 182 | 110.7170785 | 41.384063 | 0 | 0.1666667 | 0.9604863 | 0 | 0.3412969 | 0.1428571 | 0.7720365 | 0.7889441 | 0.5 | 0.835443 | 0.8396203 | 0.1666667 | 0.1666667 | 0.3333333 | 0.02374429 | 0.6458204 | 0.5248756 | 0 |  | 160 | 640 | 1024.2342 | 530.1721 | 0 | 0.443662 | 0.4094903 | 0.7234927 | 0.2614028 | 0
| 1 | 3.16 | 1 | 2.1 | 1 | 2.62 | 2.647248 | 2 | 2.63 | 2.645517 | 25 | 1 | 20 | 105 | 136.4105015 | 45.6009225 | 0 | 0.1666667 | 0.9604863 | 0.25 | 0.7167235 | 0.1428571 | 0.7963526 | 0.8046347 | 0.5 | 0.8322785 | 0.8371889 | 0.1666667 | 0.1666667 | 0.3333333 | 0.01369863 | 0.8080495 | 0.5783582 | 0 |  | 170 | 680 | 994.4349545 | 429.9094 | 102 | 0.5140845 | 0.4516696 | 0.7024433 | 0.211968 | 0.2428571
| 1 | 3.16 | 1 | 2.1 | 1 | 2.62 | 2.647248 | 2 | 2.63 | 2.645517 | 25 | 1 | 20 | 105 | 124.6425215 | 46.287388 | 0 | 0.1666667 | 0.9604863 | 0.25 | 0.7167235 | 0.1428571 | 0.7963526 | 0.8046347 | 0.5 | 0.8322785 | 0.8371889 | 0.1666667 | 0.1666667 | 0.3333333 | 0.01369863 | 0.7337461 | 0.5870647 | 0 |  | 170 | 680 | 994.4349545 | 429.9094 | 102 | 0.5140845 | 0.4516696 | 0.7024433 | 0.211968 | 0.2428571
| 1 | 3.16 | 1 | 2.1 | 1 | 2.62 | 2.647248 | 2 | 2.63 | 2.645517 | 25 | 1 | 20 | 105 | 136.900834 | 45.306723 | 0 | 0.1666667 | 0.9604863 | 0.25 | 0.7167235 | 0.1428571 | 0.7963526 | 0.8046347 | 0.5 | 0.8322785 | 0.8371889 | 0.1666667 | 0.1666667 | 0.3333333 | 0.01369863 | 0.8111455 | 0.5746269 | 0 |  | 170 | 680 | 994.4349545 | 429.9094 | 102 | 0.5140845 | 0.4516696 | 0.7024433 | 0.211968 | 0.2428571
| 1 | 3.16 | 1 | 2.1 | 1 | 2.62 | 2.647248 | 2 | 2.63 | 2.645517 | 25 | 1 | 20 | 105 | 122.4850585 | 46.287388 | 0 | 0.1666667 | 0.9604863 | 0.25 | 0.7167235 | 0.1428571 | 0.7963526 | 0.8046347 | 0.5 | 0.8322785 | 0.8371889 | 0.1666667 | 0.1666667 | 0.3333333 | 0.01369863 | 0.7201238 | 0.5870647 | 0 |  | 170 | 680 | 994.4349545 | 429.9094 | 102 | 0.5140845 | 0.4516696 | 0.7024433 | 0.211968 | 0.2428571
| 1 | 3.16 | 0 | 1 | 1 | 2.62 | 2.647248 | 2 | 2.63 | 2.645517 | 25 | 1 | 20 | 105 | 106.4021525 | 43.0511935 | 0 | 0.1666667 | 0.9604863 | 0 | 0.3412969 | 0.1428571 | 0.7963526 | 0.8046347 | 0.5 | 0.8322785 | 0.8371889 | 0.1666667 | 0.1666667 | 0.3333333 | 0.01369863 | 0.6185759 | 0.5460199 | 0 |  | 170 | 680 | 994.4349545 | 536.7592 | 0 | 0.5140845 | 0.4516696 | 0.7024433 | 0.2646506 | 0
| 1 | 3.16 | 0 | 1 | 1 | 2.62 | 2.647248 | 2 | 2.63 | 2.645517 | 25 | 1 | 20 | 105 | 111.1093445 | 42.2666615 | 0 | 0.1666667 | 0.9604863 | 0 | 0.3412969 | 0.1428571 | 0.7963526 | 0.8046347 | 0.5 | 0.8322785 | 0.8371889 | 0.1666667 | 0.1666667 | 0.3333333 | 0.01369863 | 0.6482972 | 0.5360697 | 0 |  | 170 | 680 | 994.4349545 | 536.7592 | 0 | 0.5140845 | 0.4516696 | 0.7024433 | 0.2646506 | 0
| 1 | 3.16 | 0 | 1 | 1 | 2.62 | 2.647248 | 2 | 2.63 | 2.645517 | 25 | 1 | 20 | 105 | 112.4822755 | 43.345393 | 0 | 0.1666667 | 0.9604863 | 0 | 0.3412969 | 0.1428571 | 0.7963526 | 0.8046347 | 0.5 | 0.8322785 | 0.8371889 | 0.1666667 | 0.1666667 | 0.3333333 | 0.01369863 | 0.6569659 | 0.5497512 | 0 |  | 170 | 680 | 994.4349545 | 536.7592 | 0 | 0.5140845 | 0.4516696 | 0.7024433 | 0.2646506 | 0
| 1 | 3.16 | 0 | 1 | 1 | 2.62 | 2.647248 | 2 | 2.63 | 2.645517 | 25 | 1 | 20 | 105 | 102.4794925 | 43.933792 | 0 | 0.1666667 | 0.9604863 | 0 | 0.3412969 | 0.1428571 | 0.7963526 | 0.8046347 | 0.5 | 0.8322785 | 0.8371889 | 0.1666667 | 0.1666667 | 0.3333333 | 0.01369863 | 0.593808 | 0.5572139 | 0 |  | 170 | 680 | 994.4349545 | 536.7592 | 0 | 0.5140845 | 0.4516696 | 0.7024433 | 0.2646506 | 0
| 1 | 3.16 | 0 | 1 | 1 | 2.62 | 2.647248 | 2 | 2.63 | 2.645517 | 35 | 1 | 20 | 105 | 80.41453 | 41.0898635 | 0 | 0.1666667 | 0.9604863 | 0 | 0.3412969 | 0.1428571 | 0.7963526 | 0.8046347 | 0.5 | 0.8322785 | 0.8371889 | 0.3333333 | 0.1666667 | 0.3333333 | 0.01369863 | 0.4544892 | 0.5211443 | 0 |  | 170 | 485.7143 | 994.4349545 | 667.0784 | 0 | 0.5140845 | 0.2467989 | 0.7024433 | 0.3289048 | 0
| 1 | 3.16 | 0 | 1 | 1 | 2.62 | 2.647248 | 2 | 2.63 | 2.645517 | 35 | 1 | 20 | 105 | 78.845466 | 41.384063 | 0 | 0.1666667 | 0.9604863 | 0 | 0.3412969 | 0.1428571 | 0.7963526 | 0.8046347 | 0.5 | 0.8322785 | 0.8371889 | 0.3333333 | 0.1666667 | 0.3333333 | 0.01369863 | 0.444582 | 0.5248756 | 0 |  | 170 | 485.7143 | 994.4349545 | 667.0784 | 0 | 0.5140845 | 0.2467989 | 0.7024433 | 0.3289048 | 0
| 1 | 3.16 | 0 | 1 | 1 | 2.62 | 2.647248 | 2 | 2.63 | 2.645517 | 35 | 1 | 20 | 105 | 80.218397 | 39.9130655 | 0 | 0.1666667 | 0.9604863 | 0 | 0.3412969 | 0.1428571 | 0.7963526 | 0.8046347 | 0.5 | 0.8322785 | 0.8371889 | 0.3333333 | 0.1666667 | 0.3333333 | 0.01369863 | 0.4532508 | 0.5062189 | 0 |  | 170 | 485.7143 | 994.4349545 | 667.0784 | 0 | 0.5140845 | 0.2467989 | 0.7024433 | 0.3289048 | 0
| 1 | 3.16 | 0 | 1 | 1 | 2.62 | 2.647248 | 2 | 2.63 | 2.645517 | 35 | 1 | 20 | 105 | 78.1590005 | 40.011132 | 0 | 0.1666667 | 0.9604863 | 0 | 0.3412969 | 0.1428571 | 0.7963526 | 0.8046347 | 0.5 | 0.8322785 | 0.8371889 | 0.3333333 | 0.1666667 | 0.3333333 | 0.01369863 | 0.4402477 | 0.5074627 | 0 |  | 170 | 485.7143 | 994.4349545 | 667.0784 | 0 | 0.5140845 | 0.2467989 | 0.7024433 | 0.3289048 | 0
| 1 | 3.16 | 0 | 1 | 1 | 2.62 | 2.647248 | 2 | 2.63 | 2.645517 | 45 | 1 | 20 | 105 | 61.978028 | 40.403398 | 0 | 0.1666667 | 0.9604863 | 0 | 0.3412969 | 0.1428571 | 0.7963526 | 0.8046347 | 0.5 | 0.8322785 | 0.8371889 | 0.5 | 0.1666667 | 0.3333333 | 0.01369863 | 0.3380805 | 0.5124378 | 0 |  | 170 | 377.7778 | 994.4349545 | 764.9363 | 0 | 0.5140845 | 0.1329818 | 0.7024433 | 0.3771539 | 0
| 1 | 3.16 | 0 | 1 | 1 | 2.62 | 2.647248 | 2 | 2.63 | 2.645517 | 45 | 1 | 20 | 105 | 61.193496 | 38.5401345 | 0 | 0.1666667 | 0.9604863 | 0 | 0.3412969 | 0.1428571 | 0.7963526 | 0.8046347 | 0.5 | 0.8322785 | 0.8371889 | 0.5 | 0.1666667 | 0.3333333 | 0.01369863 | 0.3331269 | 0.488806 | 0 |  | 170 | 377.7778 | 994.4349545 | 764.9363 | 0 | 0.5140845 | 0.1329818 | 0.7024433 | 0.3771539 | 0
| 1 | 3.16 | 0 | 1 | 1 | 2.62 | 2.647248 | 2 | 2.63 | 2.645517 | 45 | 1 | 20 | 105 | 62.958693 | 39.3246665 | 0 | 0.1666667 | 0.9604863 | 0 | 0.3412969 | 0.1428571 | 0.7963526 | 0.8046347 | 0.5 | 0.8322785 | 0.8371889 | 0.5 | 0.1666667 | 0.3333333 | 0.01369863 | 0.3442724 | 0.4987562 | 0 |  | 170 | 377.7778 | 994.4349545 | 764.9363 | 0 | 0.5140845 | 0.1329818 | 0.7024433 | 0.3771539 | 0
| 1 | 3.16 | 0 | 1 | 1 | 2.62 | 2.647248 | 2 | 2.63 | 2.645517 | 45 | 1 | 20 | 105 | 60.7031635 | 38.3440015 | 0 | 0.1666667 | 0.9604863 | 0 | 0.3412969 | 0.1428571 | 0.7963526 | 0.8046347 | 0.5 | 0.8322785 | 0.8371889 | 0.5 | 0.1666667 | 0.3333333 | 0.01369863 | 0.330031 | 0.4863184 | 0 |  | 170 | 377.7778 | 994.4349545 | 764.9363 | 0 | 0.5140845 | 0.1329818 | 0.7024433 | 0.3771539 | 0
| 1 | 3.16 | 0 | 1 | 1 | 2.62 | 2.647248 | 2 | 2.63 | 2.645517 | 55 | 1 | 20 | 105 | 50.013915 | 38.834334 | 0 | 0.1666667 | 0.9604863 | 0 | 0.3412969 | 0.1428571 | 0.7963526 | 0.8046347 | 0.5 | 0.8322785 | 0.8371889 | 0.6666667 | 0.1666667 | 0.3333333 | 0.01369863 | 0.2625387 | 0.4925373 | 0 |  | 170 | 309.0909 | 994.4349545 | 827.4489 | 0 | 0.5140845 | 0.0605528 | 0.7024433 | 0.407976 | 0
| 1 | 3.16 | 0 | 1 | 1 | 2.62 | 2.647248 | 2 | 2.63 | 2.645517 | 55 | 1 | 20 | 105 | 49.1313165 | 38.1478685 | 0 | 0.1666667 | 0.9604863 | 0 | 0.3412969 | 0.1428571 | 0.7963526 | 0.8046347 | 0.5 | 0.8322785 | 0.8371889 | 0.6666667 | 0.1666667 | 0.3333333 | 0.01369863 | 0.2569659 | 0.4838308 | 0 |  | 170 | 309.0909 | 994.4349545 | 827.4489 | 0 | 0.5140845 | 0.0605528 | 0.7024433 | 0.407976 | 0
| 1 | 3.16 | 0 | 1 | 1 | 2.62 | 2.647248 | 2 | 2.63 | 2.645517 | 55 | 1 | 20 | 105 | 50.5042475 | 38.442068 | 0 | 0.1666667 | 0.9604863 | 0 | 0.3412969 | 0.1428571 | 0.7963526 | 0.8046347 | 0.5 | 0.8322785 | 0.8371889 | 0.6666667 | 0.1666667 | 0.3333333 | 0.01369863 | 0.2656347 | 0.4875622 | 0 |  | 170 | 309.0909 | 994.4349545 | 827.4489 | 0 | 0.5140845 | 0.0605528 | 0.7024433 | 0.407976 | 0
| 1 | 3.16 | 0 | 1 | 1 | 2.62 | 2.647248 | 2 | 2.63 | 2.645517 | 55 | 1 | 20 | 105 | 51.0926465 | 36.5788045 | 0 | 0.1666667 | 0.9604863 | 0 | 0.3412969 | 0.1428571 | 0.7963526 | 0.8046347 | 0.5 | 0.8322785 | 0.8371889 | 0.6666667 | 0.1666667 | 0.3333333 | 0.01369863 | 0.2693498 | 0.4639303 | 0 |  | 170 | 309.0909 | 994.4349545 | 827.4489 | 0 | 0.5140845 | 0.0605528 | 0.7024433 | 0.407976 | 0
| 1 | 3.16 | 1 | 2.1 | 1 | 2.62 | 2.647248 | 2 | 2.63 | 2.645517 | 25 | 1 | 20 | 37 | 114.149406 | 43.2473265 | 0 | 0.1666667 | 0.9604863 | 0.25 | 0.7167235 | 0.1428571 | 0.7963526 | 0.8046347 | 0.5 | 0.8322785 | 0.8371889 | 0.1666667 | 0.1666667 | 0.3333333 | 0.004827136 | 0.6674923 | 0.5485075 | 0 |  | 170 | 680 | 994.4349545 | 450.9783 | 102 | 0.5140845 | 0.4516696 | 0.7024433 | 0.2223561 | 0.2428571
| 1 | 3.16 | 0 | 1 | 1 | 2.62 | 2.647248 | 2 | 2.63 | 2.645517 | 35 | 1 | 20 | 37 | 65.2142225 | 40.011132 | 0 | 0.1666667 | 0.9604863 | 0 | 0.3412969 | 0.1428571 | 0.7963526 | 0.8046347 | 0.5 | 0.8322785 | 0.8371889 | 0.3333333 | 0.1666667 | 0.3333333 | 0.004827136 | 0.3585139 | 0.5074627 | 0 |  | 170 | 485.7143 | 994.4349545 | 682.8801 | 0 | 0.5140845 | 0.2467989 | 0.7024433 | 0.3366959 | 0
| 1 | 3.16 | 0 | 1 | 1 | 2.62 | 2.647248 | 2 | 2.63 | 2.645517 | 55 | 1 | 20 | 37 | 38.9324005 | 36.5788045 | 0 | 0.1666667 | 0.9604863 | 0 | 0.3412969 | 0.1428571 | 0.7963526 | 0.8046347 | 0.5 | 0.8322785 | 0.8371889 | 0.6666667 | 0.1666667 | 0.3333333 | 0.004827136 | 0.1925697 | 0.4639303 | 0 |  | 170 | 309.0909 | 994.4349545 | 830.0825 | 0 | 0.5140845 | 0.0605528 | 0.7024433 | 0.4092745 | 0
| 1 | 3.16 | 0 | 1 | 1 | 2.62 | 2.647248 | 2 | 2.63 | 2.645517 | 25 | 1 | 20 | 121 | 100.223963 | 39.3246665 | 0 | 0.1666667 | 0.9604863 | 0 | 0.3412969 | 0.1428571 | 0.7963526 | 0.8046347 | 0.5 | 0.8322785 | 0.8371889 | 0.1666667 | 0.1666667 | 0.3333333 | 0.01578604 | 0.5795666 | 0.4987562 | 0 |  | 150 | 600 | 1026.088 | 714.0455 | 0 | 0.3732394 | 0.3673111 | 0.7248023 | 0.3520621 | 0
| 6 | 3.16 | 0 | 1 | 1 | 2.62 | 2.647248 | 2 | 2.63 | 2.645517 | 34 | 1 | 20 | 121 | 69.3330155 | 41.0898635 | 0 | 1 | 0.9604863 | 0 | 0.3412969 | 0.1428571 | 0.7963526 | 0.8046347 | 0.5 | 0.8322785 | 0.8371889 | 0.3166667 | 0.1666667 | 0.3333333 | 0.01578604 | 0.3845201 | 0.5211443 | 0 |  | 122 | 358.8235 | 0 | 2013.269 | 0 | 0.1760563 | 0.1129949 | 0 | 0.992648 | 0
| 1 | 3.16 | 1 | 2.1 | 1 | 2.62 | 2.647248 | 2 | 2.63 | 2.645517 | 25 | 1 | 20 | 28 | 110.815145 | 40.1091985 | 0 | 0.1666667 | 0.9604863 | 0.25 | 0.7167235 | 0.1428571 | 0.7963526 | 0.8046347 | 0.5 | 0.8322785 | 0.8371889 | 0.1666667 | 0.1666667 | 0.3333333 | 0.003652968 | 0.6464396 | 0.5087065 | 0 |  | 170 | 680 | 994.4349545 | 450.9783 | 102 | 0.5140845 | 0.4516696 | 0.7024433 | 0.2223561 | 0.2428571
| 1 | 3.16 | 1 | 2.1 | 1 | 2.62 | 2.647248 | 2 | 2.63 | 2.645517 | 25 | 1 | 20 | 28 | 122.386992 | 39.3246665 | 0 | 0.1666667 | 0.9604863 | 0.25 | 0.7167235 | 0.1428571 | 0.7963526 | 0.8046347 | 0.5 | 0.8322785 | 0.8371889 | 0.1666667 | 0.1666667 | 0.3333333 | 0.003652968 | 0.7195046 | 0.4987562 | 0 |  | 170 | 680 | 994.4349545 | 450.9783 | 102 | 0.5140845 | 0.4516696 | 0.7024433 | 0.2223561 | 0.2428571
| 1 | 3.16 | 1 | 2.1 | 1 | 2.62 | 2.647248 | 2 | 2.63 | 2.645517 | 25 | 1 | 20 | 28 | 119.248864 | 40.403398 | 0 | 0.1666667 | 0.9604863 | 0.25 | 0.7167235 | 0.1428571 | 0.7963526 | 0.8046347 | 0.5 | 0.8322785 | 0.8371889 | 0.1666667 | 0.1666667 | 0.3333333 | 0.003652968 | 0.6996904 | 0.5124378 | 0 |  | 170 | 680 | 994.4349545 | 450.9783 | 102 | 0.5140845 | 0.4516696 | 0.7024433 | 0.2223561 | 0.2428571
| 1 | 3.16 | 0 | 1 | 1 | 2.62 | 2.647248 | 2 | 2.63 | 2.645517 | 25 | 1 | 20 | 28 | 87.1811185 | 40.011132 | 0 | 0.1666667 | 0.9604863 | 0 | 0.3412969 | 0.1428571 | 0.7963526 | 0.8046347 | 0.5 | 0.8322785 | 0.8371889 | 0.1666667 | 0.1666667 | 0.3333333 | 0.003652968 | 0.4972136 | 0.5074627 | 0 |  | 170 | 680 | 994.4349545 | 555.1946 | 0 | 0.5140845 | 0.4516696 | 0.7024433 | 0.2737402 | 0
| 1 | 3.16 | 0 | 1 | 1 | 2.62 | 2.647248 | 2 | 2.63 | 2.645517 | 25 | 1 | 20 | 28 | 101.4988275 | 40.403398 | 0 | 0.1666667 | 0.9604863 | 0 | 0.3412969 | 0.1428571 | 0.7963526 | 0.8046347 | 0.5 | 0.8322785 | 0.8371889 | 0.1666667 | 0.1666667 | 0.3333333 | 0.003652968 | 0.5876161 | 0.5124378 | 0 |  | 170 | 680 | 994.4349545 | 555.1946 | 0 | 0.5140845 | 0.4516696 | 0.7024433 | 0.2737402 | 0
| 1 | 3.16 | 0 | 1 | 1 | 2.62 | 2.647248 | 2 | 2.63 | 2.645517 | 25 | 1 | 20 | 28 | 101.596894 | 40.403398 | 0 | 0.1666667 | 0.9604863 | 0 | 0.3412969 | 0.1428571 | 0.7963526 | 0.8046347 | 0.5 | 0.8322785 | 0.8371889 | 0.1666667 | 0.1666667 | 0.3333333 | 0.003652968 | 0.5882353 | 0.5124378 | 0 |  | 170 | 680 | 994.4349545 | 555.1946 | 0 | 0.5140845 | 0.4516696 | 0.7024433 | 0.2737402 | 0
| 1 | 3.16 | 0 | 1 | 1 | 2.62 | 2.647248 | 2 | 2.63 | 2.645517 | 25 | 1 | 20 | 162 | 105.519554 | 42.168595 | 0 | 0.1666667 | 0.9604863 | 0 | 0.3412969 | 0.1428571 | 0.7963526 | 0.8046347 | 0.5 | 0.8322785 | 0.8371889 | 0.1666667 | 0.1666667 | 0.3333333 | 0.02113503 | 0.6130031 | 0.5348259 | 0 |  | 170 | 680 | 994.4349545 | 547.2937 | 0 | 0.5140845 | 0.4516696 | 0.7024433 | 0.2698447 | 0
| 1 | 3.16 | 0 | 1 | 1 | 2.62 | 2.647248 | 2 | 2.63 | 2.645517 | 25 | 1 | 20 | 162 | 116.306869 | 43.541526 | 0 | 0.1666667 | 0.9604863 | 0 | 0.3412969 | 0.1428571 | 0.7963526 | 0.8046347 | 0.5 | 0.8322785 | 0.8371889 | 0.1666667 | 0.1666667 | 0.3333333 | 0.02113503 | 0.6811146 | 0.5522388 | 0 |  | 170 | 680 | 994.4349545 | 547.2937 | 0 | 0.5140845 | 0.4516696 | 0.7024433 | 0.2698447 | 0
| 1 | 3.16 | 0 | 1 | 1 | 2.62 | 2.647248 | 2 | 2.63 | 2.645517 | 25 | 1 | 20 | 162 | 107.87315 | 42.4627945 | 0 | 0.1666667 | 0.9604863 | 0 | 0.3412969 | 0.1428571 | 0.7963526 | 0.8046347 | 0.5 | 0.8322785 | 0.8371889 | 0.1666667 | 0.1666667 | 0.3333333 | 0.02113503 | 0.6278638 | 0.5385572 | 0 |  | 170 | 680 | 994.4349545 | 547.2937 | 0 | 0.5140845 | 0.4516696 | 0.7024433 | 0.2698447 | 0
| 1 | 3.16 | 0 | 1 | 1 | 2.62 | 2.647248 | 2 | 2.63 | 2.645517 | 35 | 1 | 20 | 28 | 54.328841 | 37.069137 | 0 | 0.1666667 | 0.9604863 | 0 | 0.3412969 | 0.1428571 | 0.7963526 | 0.8046347 | 0.5 | 0.8322785 | 0.8371889 | 0.3333333 | 0.1666667 | 0.3333333 | 0.003652968 | 0.2897833 | 0.4701493 | 0 |  | 170 | 485.7143 | 994.4349545 | 674.9793 | 0 | 0.5140845 | 0.2467989 | 0.7024433 | 0.3328004 | 0
| 1 | 3.16 | 0 | 1 | 1 | 2.62 | 2.647248 | 2 | 2.63 | 2.645517 | 35 | 1 | 20 | 28 | 70.1175475 | 34.6174745 | 0 | 0.1666667 | 0.9604863 | 0 | 0.3412969 | 0.1428571 | 0.7963526 | 0.8046347 | 0.5 | 0.8322785 | 0.8371889 | 0.3333333 | 0.1666667 | 0.3333333 | 0.003652968 | 0.3894737 | 0.4390547 | 0 |  | 170 | 485.7143 | 994.4349545 | 674.9793 | 0 | 0.5140845 | 0.2467989 | 0.7024433 | 0.3328004 | 0
| 1 | 3.16 | 0 | 1 | 1 | 2.62 | 2.647248 | 2 | 2.63 | 2.645517 | 35 | 1 | 20 | 28 | 68.058151 | 38.049802 | 0 | 0.1666667 | 0.9604863 | 0 | 0.3412969 | 0.1428571 | 0.7963526 | 0.8046347 | 0.5 | 0.8322785 | 0.8371889 | 0.3333333 | 0.1666667 | 0.3333333 | 0.003652968 | 0.3764706 | 0.4825871 | 0 |  | 170 | 485.7143 | 994.4349545 | 674.9793 | 0 | 0.5140845 | 0.2467989 | 0.7024433 | 0.3328004 | 0
| 1 | 3.16 | 0 | 1 | 1 | 2.62 | 2.647248 | 2 | 2.63 | 2.645517 | 35 | 1 | 20 | 162 | 77.472535 | 41.18793 | 0 | 0.1666667 | 0.9604863 | 0 | 0.3412969 | 0.1428571 | 0.7963526 | 0.8046347 | 0.5 | 0.8322785 | 0.8371889 | 0.3333333 | 0.1666667 | 0.3333333 | 0.02113503 | 0.4359133 | 0.5223881 | 0 |  | 170 | 485.7143 | 994.4349545 | 669.712 | 0 | 0.5140845 | 0.2467989 | 0.7024433 | 0.3302034 | 0
| 1 | 3.16 | 0 | 1 | 1 | 2.62 | 2.647248 | 2 | 2.63 | 2.645517 | 35 | 1 | 20 | 162 | 87.475318 | 41.0898635 | 0 | 0.1666667 | 0.9604863 | 0 | 0.3412969 | 0.1428571 | 0.7963526 | 0.8046347 | 0.5 | 0.8322785 | 0.8371889 | 0.3333333 | 0.1666667 | 0.3333333 | 0.02113503 | 0.4990712 | 0.5211443 | 0 |  | 170 | 485.7143 | 994.4349545 | 669.712 | 0 | 0.5140845 | 0.2467989 | 0.7024433 | 0.3302034 | 0
| 1 | 3.16 | 0 | 1 | 1 | 2.62 | 2.647248 | 2 | 2.63 | 2.645517 | 35 | 1 | 20 | 162 | 79.5319315 | 40.599531 | 0 | 0.1666667 | 0.9604863 | 0 | 0.3412969 | 0.1428571 | 0.7963526 | 0.8046347 | 0.5 | 0.8322785 | 0.8371889 | 0.3333333 | 0.1666667 | 0.3333333 | 0.02113503 | 0.4489164 | 0.5149254 | 0 |  | 170 | 485.7143 | 994.4349545 | 669.712 | 0 | 0.5140845 | 0.2467989 | 0.7024433 | 0.3302034 | 0
| 1 | 3.16 | 0 | 1 | 1 | 2.62 | 2.647248 | 2 | 2.63 | 2.645517 | 45 | 1 | 20 | 28 | 46.287388 | 34.4213415 | 0 | 0.1666667 | 0.9604863 | 0 | 0.3412969 | 0.1428571 | 0.7963526 | 0.8046347 | 0.5 | 0.8322785 | 0.8371889 | 0.5 | 0.1666667 | 0.3333333 | 0.003652968 | 0.2390093 | 0.4365672 | 0 |  | 170 | 377.7778 | 994.4349545 | 749.1345 | 0 | 0.5140845 | 0.1329818 | 0.7024433 | 0.3693628 | 0
| 1 | 3.16 | 0 | 1 | 1 | 2.62 | 2.647248 | 2 | 2.63 | 2.645517 | 45 | 1 | 20 | 28 | 51.2887795 | 33.8329425 | 0 | 0.1666667 | 0.9604863 | 0 | 0.3412969 | 0.1428571 | 0.7963526 | 0.8046347 | 0.5 | 0.8322785 | 0.8371889 | 0.5 | 0.1666667 | 0.3333333 | 0.003652968 | 0.2705882 | 0.4291045 | 0 |  | 170 | 377.7778 | 994.4349545 | 749.1345 | 0 | 0.5140845 | 0.1329818 | 0.7024433 | 0.3693628 | 0
| 1 | 3.16 | 0 | 1 | 1 | 2.62 | 2.647248 | 2 | 2.63 | 2.645517 | 45 | 1 | 20 | 28 | 49.3274495 | 34.911674 | 0 | 0.1666667 | 0.9604863 | 0 | 0.3412969 | 0.1428571 | 0.7963526 | 0.8046347 | 0.5 | 0.8322785 | 0.8371889 | 0.5 | 0.1666667 | 0.3333333 | 0.003652968 | 0.2582043 | 0.4427861 | 0 |  | 170 | 377.7778 | 994.4349545 | 749.1345 | 0 | 0.5140845 | 0.1329818 | 0.7024433 | 0.3693628 | 0
| 1 | 3.16 | 0 | 1 | 1 | 2.62 | 2.647248 | 2 | 2.63 | 2.645517 | 45 | 1 | 20 | 162 | 60.212831 | 40.011132 | 0 | 0.1666667 | 0.9604863 | 0 | 0.3412969 | 0.1428571 | 0.7963526 | 0.8046347 | 0.5 | 0.8322785 | 0.8371889 | 0.5 | 0.1666667 | 0.3333333 | 0.02113503 | 0.326935 | 0.5074627 | 0 |  | 170 | 377.7778 | 994.4349545 | 767.5699 | 0 | 0.5140845 | 0.1329818 | 0.7024433 | 0.3784525 | 0
| 1 | 3.16 | 0 | 1 | 1 | 2.62 | 2.647248 | 2 | 2.63 | 2.645517 | 45 | 1 | 20 | 162 | 69.431082 | 40.011132 | 0 | 0.1666667 | 0.9604863 | 0 | 0.3412969 | 0.1428571 | 0.7963526 | 0.8046347 | 0.5 | 0.8322785 | 0.8371889 | 0.5 | 0.1666667 | 0.3333333 | 0.02113503 | 0.3851393 | 0.5074627 | 0 |  | 170 | 377.7778 | 994.4349545 | 767.5699 | 0 | 0.5140845 | 0.1329818 | 0.7024433 | 0.3784525 | 0
| 1 | 3.16 | 0 | 1 | 1 | 2.62 | 2.647248 | 2 | 2.63 | 2.645517 | 45 | 1 | 20 | 162 | 66.68522 | 38.834334 | 0 | 0.1666667 | 0.9604863 | 0 | 0.3412969 | 0.1428571 | 0.7963526 | 0.8046347 | 0.5 | 0.8322785 | 0.8371889 | 0.5 | 0.1666667 | 0.3333333 | 0.02113503 | 0.3678019 | 0.4925373 | 0 |  | 170 | 377.7778 | 994.4349545 | 767.5699 | 0 | 0.5140845 | 0.1329818 | 0.7024433 | 0.3784525 | 0
| 1 | 3.16 | 0 | 1 | 1 | 2.62 | 2.647248 | 2 | 2.63 | 2.645517 | 55 | 1 | 20 | 28 | 40.207265 | 31.969679 | 0 | 0.1666667 | 0.9604863 | 0 | 0.3412969 | 0.1428571 | 0.7963526 | 0.8046347 | 0.5 | 0.8322785 | 0.8371889 | 0.6666667 | 0.1666667 | 0.3333333 | 0.003652968 | 0.2006192 | 0.4054726 | 0 |  | 170 | 309.0909 | 994.4349545 | 843.2506 | 0 | 0.5140845 | 0.0605528 | 0.7024433 | 0.4157671 | 0
| 1 | 3.16 | 0 | 1 | 1 | 2.62 | 2.647248 | 2 | 2.63 | 2.645517 | 55 | 1 | 20 | 28 | 42.560861 | 33.2445435 | 0 | 0.1666667 | 0.9604863 | 0 | 0.3412969 | 0.1428571 | 0.7963526 | 0.8046347 | 0.5 | 0.8322785 | 0.8371889 | 0.6666667 | 0.1666667 | 0.3333333 | 0.003652968 | 0.2154799 | 0.4216418 | 0 |  | 170 | 309.0909 | 994.4349545 | 843.2506 | 0 | 0.5140845 | 0.0605528 | 0.7024433 | 0.4157671 | 0
| 1 | 3.16 | 0 | 1 | 1 | 2.62 | 2.647248 | 2 | 2.63 | 2.645517 | 55 | 1 | 20 | 28 | 41.4821295 | 33.538743 | 0 | 0.1666667 | 0.9604863 | 0 | 0.3412969 | 0.1428571 | 0.7963526 | 0.8046347 | 0.5 | 0.8322785 | 0.8371889 | 0.6666667 | 0.1666667 | 0.3333333 | 0.003652968 | 0.2086687 | 0.4253731 | 0 |  | 170 | 309.0909 | 994.4349545 | 843.2506 | 0 | 0.5140845 | 0.0605528 | 0.7024433 | 0.4157671 | 0
| 1 | 3.16 | 0 | 1 | 1 | 2.62 | 2.647248 | 2 | 2.63 | 2.645517 | 55 | 1 | 20 | 162 | 44.129925 | 37.26527 | 0 | 0.1666667 | 0.9604863 | 0 | 0.3412969 | 0.1428571 | 0.7963526 | 0.8046347 | 0.5 | 0.8322785 | 0.8371889 | 0.6666667 | 0.1666667 | 0.3333333 | 0.02113503 | 0.225387 | 0.4726368 | 0 |  | 170 | 309.0909 | 994.4349545 | 822.1817 | 0 | 0.5140845 | 0.0605528 | 0.7024433 | 0.4053789 | 0
| 1 | 3.16 | 0 | 1 | 1 | 2.62 | 2.647248 | 2 | 2.63 | 2.645517 | 55 | 1 | 20 | 162 | 50.798447 | 38.5401345 | 0 | 0.1666667 | 0.9604863 | 0 | 0.3412969 | 0.1428571 | 0.7963526 | 0.8046347 | 0.5 | 0.8322785 | 0.8371889 | 0.6666667 | 0.1666667 | 0.3333333 | 0.02113503 | 0.2674923 | 0.488806 | 0 |  | 170 | 309.0909 | 994.4349545 | 822.1817 | 0 | 0.5140845 | 0.0605528 | 0.7024433 | 0.4053789 | 0
| 1 | 3.16 | 0 | 1 | 1 | 2.62 | 2.647248 | 2 | 2.63 | 2.645517 | 55 | 1 | 20 | 162 | 48.444851 | 38.1478685 | 0 | 0.1666667 | 0.9604863 | 0 | 0.3412969 | 0.1428571 | 0.7963526 | 0.8046347 | 0.5 | 0.8322785 | 0.8371889 | 0.6666667 | 0.1666667 | 0.3333333 | 0.02113503 | 0.2526316 | 0.4838308 | 0 |  | 170 | 309.0909 | 994.4349545 | 822.1817 | 0 | 0.5140845 | 0.0605528 | 0.7024433 | 0.4053789 | 0
| 1 | 3.16 | 1 | 2.1 | 1 | 2.62 | 2.647248 | 2 | 2.63 | 2.645517 | 25 | 1 | 20 | 34 | 116.699135 | 42.953127 | 0 | 0.1666667 | 0.9604863 | 0.25 | 0.7167235 | 0.1428571 | 0.7963526 | 0.8046347 | 0.5 | 0.8322785 | 0.8371889 | 0.1666667 | 0.1666667 | 0.3333333 | 0.004435747 | 0.6835913 | 0.5447761 | 0 |  | 170 | 680 | 994.4349545 | 432.543 | 102 | 0.5140845 | 0.4516696 | 0.7024433 | 0.2132665 | 0.2428571
| 1 | 3.16 | 0 | 1 | 1 | 2.62 | 2.647248 | 2 | 2.63 | 2.645517 | 25 | 1 | 20 | 34 | 109.3441475 | 40.1091985 | 0 | 0.1666667 | 0.9604863 | 0 | 0.3412969 | 0.1428571 | 0.7963526 | 0.8046347 | 0.5 | 0.8322785 | 0.8371889 | 0.1666667 | 0.1666667 | 0.3333333 | 0.004435747 | 0.6371517 | 0.5087065 | 0 |  | 170 | 680 | 994.4349545 | 557.8282 | 0 | 0.5140845 | 0.4516696 | 0.7024433 | 0.2750387 | 0
| 1 | 3.16 | 0 | 1 | 1 | 2.62 | 2.647248 | 2 | 2.63 | 2.645517 | 35 | 1 | 20 | 34 | 83.356525 | 39.9130655 | 0 | 0.1666667 | 0.9604863 | 0 | 0.3412969 | 0.1428571 | 0.7963526 | 0.8046347 | 0.5 | 0.8322785 | 0.8371889 | 0.3333333 | 0.1666667 | 0.3333333 | 0.004435747 | 0.473065 | 0.5062189 | 0 |  | 170 | 485.7143 | 994.4349545 | 722.3845 | 0 | 0.5140845 | 0.2467989 | 0.7024433 | 0.3561737 | 0
| 1 | 3.16 | 0 | 1 | 1 | 2.62 | 2.647248 | 2 | 2.63 | 2.645517 | 45 | 1 | 20 | 34 | 60.80123 | 36.3826715 | 0 | 0.1666667 | 0.9604863 | 0 | 0.3412969 | 0.1428571 | 0.7963526 | 0.8046347 | 0.5 | 0.8322785 | 0.8371889 | 0.5 | 0.1666667 | 0.3333333 | 0.004435747 | 0.3306502 | 0.4614428 | 0 |  | 170 | 377.7778 | 994.4349545 | 767.5699 | 0 | 0.5140845 | 0.1329818 | 0.7024433 | 0.3784525 | 0
| 1 | 3.16 | 0 | 1 | 1 | 2.62 | 2.647248 | 2 | 2.63 | 2.645517 | 55 | 1 | 20 | 34 | 42.2666615 | 33.8329425 | 0 | 0.1666667 | 0.9604863 | 0 | 0.3412969 | 0.1428571 | 0.7963526 | 0.8046347 | 0.5 | 0.8322785 | 0.8371889 | 0.6666667 | 0.1666667 | 0.3333333 | 0.004435747 | 0.2136223 | 0.4291045 | 0 |  | 170 | 309.0909 | 994.4349545 | 832.7161 | 0 | 0.5140845 | 0.0605528 | 0.7024433 | 0.410573 | 0
| 1 | 3.16 | 0 | 1 | 1 | 2.55 | 2.601 | 3 | 1.33 | 1.58935 | 30 | 3 | 20 | 28 | 52.4655775 | 24.2224255 | 0 | 0.1666667 | 0.9604863 | 0 | 0.3412969 | 0.1428571 | 0.775076 | 0.7905775 | 0.75 | 0.4208861 | 0.5029589 | 0.25 | 0.5 | 0.3333333 | 0.003652968 | 0.2780186 | 0.3072139 | 0 |  | 165 | 550 | 535.700725 | 646.3201 | 0 | 0.4788732 | 0.314587 | 0.3784052 | 0.3186699 | 0
| 1 | 3.16 | 0 | 1 | 1 | 2.55 | 2.601 | 3 | 1.33 | 1.58935 | 40 | 3 | 20 | 28 | 43.541526 | 21.4765635 | 0 | 0.1666667 | 0.9604863 | 0 | 0.3412969 | 0.1428571 | 0.775076 | 0.7905775 | 0.75 | 0.4208861 | 0.5029589 | 0.4166667 | 0.5 | 0.3333333 | 0.003652968 | 0.2216718 | 0.2723881 | 0 |  | 165 | 412.5 | 553.216825 | 745.5094 | 0 | 0.4788732 | 0.1695958 | 0.3907782 | 0.3675755 | 0
| 1 | 3.16 | 0 | 1 | 4 | 1.65 | 1.92225 | 3 | 1.33 | 1.58935 | 30 | 3 | 20 | 28 | 49.5235825 | 20.201699 | 0 | 0.1666667 | 0.9604863 | 0 | 0.3412969 | 0.5714286 | 0.5015198 | 0.5842705 | 0.75 | 0.4208861 | 0.5029589 | 0.25 | 0.5 | 0.3333333 | 0.003652968 | 0.2594427 | 0.2562189 | 0 |  | 165 | 550 | 535.700725 | 458.9437 | 0 | 0.4788732 | 0.314587 | 0.3784052 | 0.2262834 | 0
| 1 | 3.16 | 0 | 1 | 4 | 1.65 | 1.92225 | 3 | 1.33 | 1.58935 | 40 | 3 | 20 | 28 | 39.814999 | 18.5345685 | 0 | 0.1666667 | 0.9604863 | 0 | 0.3412969 | 0.5714286 | 0.5015198 | 0.5842705 | 0.75 | 0.4208861 | 0.5029589 | 0.4166667 | 0.5 | 0.3333333 | 0.003652968 | 0.1981424 | 0.2350746 | 0 |  | 165 | 412.5 | 553.216825 | 522.3737 | 0 | 0.4788732 | 0.1695958 | 0.3907782 | 0.2575578 | 0
| 1 | 3.16 | 0 | 1 | 1 | 2.55 | 2.601 | 2 | 2.65 | 2.66325 | 45 | 1 | 20 | 7 | 45.2086565 | 32.754211 | 0 | 0.1666667 | 0.9604863 | 0 | 0.3412969 | 0.1428571 | 0.775076 | 0.7905775 | 0.5 | 0.8386076 | 0.8428006 | 0.5 | 0.1666667 | 0.3333333 | 0.000913242 | 0.2321981 | 0.4154229 | 0 |  | 160 | 355.5556 | 1025.45725 | 807.374 | 0 | 0.443662 | 0.1095489 | 0.7243567 | 0.398078 | 0
| 1 | 3.16 | 0 | 1 | 1 | 2.55 | 2.601 | 2 | 2.65 | 2.66325 | 45 | 1 | 20 | 28 | 59.428299 | 36.3826715 | 0 | 0.1666667 | 0.9604863 | 0 | 0.3412969 | 0.1428571 | 0.775076 | 0.7905775 | 0.5 | 0.8386076 | 0.8428006 | 0.5 | 0.1666667 | 0.3333333 | 0.003652968 | 0.3219814 | 0.4614428 | 0 |  | 160 | 355.5556 | 1025.45725 | 807.374 | 0 | 0.443662 | 0.1095489 | 0.7243567 | 0.398078 | 0
| 1 | 3.16 | 0 | 1 | 1 | 2.55 | 2.601 | 2 | 2.65 | 2.66325 | 45 | 1 | 20 | 182 | 66.1948875 | 39.9130655 | 0 | 0.1666667 | 0.9604863 | 0 | 0.3412969 | 0.1428571 | 0.775076 | 0.7905775 | 0.5 | 0.8386076 | 0.8428006 | 0.5 | 0.1666667 | 0.3333333 | 0.02374429 | 0.3647059 | 0.5062189 | 0 |  | 160 | 355.5556 | 1025.45725 | 807.374 | 0 | 0.443662 | 0.1095489 | 0.7243567 | 0.398078 | 0
| 1 | 3.16 | 0 | 1 | 1 | 2.55 | 2.601 | 2 | 2.65 | 2.66325 | 35 | 1 | 20 | 7 | 61.0954295 | 34.911674 | 0 | 0.1666667 | 0.9604863 | 0 | 0.3412969 | 0.1428571 | 0.775076 | 0.7905775 | 0.5 | 0.8386076 | 0.8428006 | 0.3333333 | 0.1666667 | 0.3333333 | 0.000913242 | 0.3325077 | 0.4427861 | 0 |  | 160 | 457.1429 | 1025.45725 | 724.5771 | 0 | 0.443662 | 0.2166709 | 0.7243567 | 0.3572547 | 0
| 1 | 3.16 | 0 | 1 | 1 | 2.55 | 2.601 | 2 | 2.65 | 2.66325 | 35 | 1 | 20 | 28 | 75.315072 | 38.5401345 | 0 | 0.1666667 | 0.9604863 | 0 | 0.3412969 | 0.1428571 | 0.775076 | 0.7905775 | 0.5 | 0.8386076 | 0.8428006 | 0.3333333 | 0.1666667 | 0.3333333 | 0.003652968 | 0.422291 | 0.488806 | 0 |  | 160 | 457.1429 | 1025.45725 | 724.5771 | 0 | 0.443662 | 0.2166709 | 0.7243567 | 0.3572547 | 0
| 1 | 3.16 | 0 | 1 | 1 | 2.55 | 2.601 | 2 | 2.65 | 2.66325 | 35 | 1 | 20 | 91 | 86.5927195 | 39.1285335 | 0 | 0.1666667 | 0.9604863 | 0 | 0.3412969 | 0.1428571 | 0.775076 | 0.7905775 | 0.5 | 0.8386076 | 0.8428006 | 0.3333333 | 0.1666667 | 0.3333333 | 0.01187215 | 0.4934985 | 0.4962687 | 0 |  | 160 | 457.1429 | 1025.45725 | 724.5771 | 0 | 0.443662 | 0.2166709 | 0.7243567 | 0.3572547 | 0
| 1 | 3.16 | 0 | 1 | 1 | 2.55 | 2.601 | 2 | 2.65 | 2.66325 | 35 | 1 | 20 | 182 | 91.4960445 | 42.0705285 | 0 | 0.1666667 | 0.9604863 | 0 | 0.3412969 | 0.1428571 | 0.775076 | 0.7905775 | 0.5 | 0.8386076 | 0.8428006 | 0.3333333 | 0.1666667 | 0.3333333 | 0.02374429 | 0.5244582 | 0.5335821 | 0 |  | 160 | 457.1429 | 1025.45725 | 724.5771 | 0 | 0.443662 | 0.2166709 | 0.7243567 | 0.3572547 | 0
| 1 | 3.16 | 0 | 1 | 1 | 2.55 | 2.601 | 2 | 2.65 | 2.66325 | 25 | 1 | 20 | 7 | 90.025047 | 38.3440015 | 0 | 0.1666667 | 0.9604863 | 0 | 0.3412969 | 0.1428571 | 0.775076 | 0.7905775 | 0.5 | 0.8386076 | 0.8428006 | 0.1666667 | 0.1666667 | 0.3333333 | 0.000913242 | 0.5151703 | 0.4863184 | 0 |  | 160 | 640 | 1025.45725 | 601.2977 | 0 | 0.443662 | 0.4094903 | 0.7243567 | 0.2964715 | 0
| 1 | 3.16 | 0 | 1 | 1 | 2.55 | 2.601 | 2 | 2.65 | 2.66325 | 25 | 1 | 20 | 28 | 104.0485565 | 40.403398 | 0 | 0.1666667 | 0.9604863 | 0 | 0.3412969 | 0.1428571 | 0.775076 | 0.7905775 | 0.5 | 0.8386076 | 0.8428006 | 0.1666667 | 0.1666667 | 0.3333333 | 0.003652968 | 0.6037152 | 0.5124378 | 0 |  | 160 | 640 | 1025.45725 | 601.2977 | 0 | 0.443662 | 0.4094903 | 0.7243567 | 0.2964715 | 0
| 1 | 3.16 | 0 | 1 | 1 | 2.55 | 2.601 | 2 | 2.65 | 2.66325 | 25 | 1 | 20 | 91 | 110.226746 | 41.4821295 | 0 | 0.1666667 | 0.9604863 | 0 | 0.3412969 | 0.1428571 | 0.775076 | 0.7905775 | 0.5 | 0.8386076 | 0.8428006 | 0.1666667 | 0.1666667 | 0.3333333 | 0.01187215 | 0.6427245 | 0.5261194 | 0 |  | 160 | 640 | 1025.45725 | 601.2977 | 0 | 0.443662 | 0.4094903 | 0.7243567 | 0.2964715 | 0
| 1 | 3.16 | 0 | 1 | 1 | 2.55 | 2.601 | 2 | 2.65 | 2.66325 | 25 | 1 | 20 | 182 | 111.207411 | 44.718324 | 0 | 0.1666667 | 0.9604863 | 0 | 0.3412969 | 0.1428571 | 0.775076 | 0.7905775 | 0.5 | 0.8386076 | 0.8428006 | 0.1666667 | 0.1666667 | 0.3333333 | 0.02374429 | 0.6489164 | 0.5671642 | 0 |  | 160 | 640 | 1025.45725 | 601.2977 | 0 | 0.443662 | 0.4094903 | 0.7243567 | 0.2964715 | 0
| 1 | 3.16 | 1 | 2.1 | 1 | 2.55 | 2.601 | 2 | 2.65 | 2.66325 | 25 | 1 | 20 | 7 | 91.397978 | 38.1478685 | 0 | 0.1666667 | 0.9604863 | 0.25 | 0.7167235 | 0.1428571 | 0.775076 | 0.7905775 | 0.5 | 0.8386076 | 0.8428006 | 0.1666667 | 0.1666667 | 0.3333333 | 0.000913242 | 0.523839 | 0.4838308 | 0 |  | 160 | 640 | 1025.45725 | 543.4103 | 64 | 0.443662 | 0.4094903 | 0.7243567 | 0.26793 | 0.152381
| 1 | 3.16 | 1 | 2.1 | 1 | 2.55 | 2.601 | 2 | 2.65 | 2.66325 | 25 | 1 | 20 | 28 | 121.8966595 | 41.972462 | 0 | 0.1666667 | 0.9604863 | 0.25 | 0.7167235 | 0.1428571 | 0.775076 | 0.7905775 | 0.5 | 0.8386076 | 0.8428006 | 0.1666667 | 0.1666667 | 0.3333333 | 0.003652968 | 0.7164087 | 0.5323383 | 0 |  | 160 | 640 | 1025.45725 | 543.4103 | 64 | 0.443662 | 0.4094903 | 0.7243567 | 0.26793 | 0.152381
| 1 | 3.16 | 1 | 2.1 | 1 | 2.55 | 2.601 | 2 | 2.65 | 2.66325 | 25 | 1 | 20 | 91 | 132.782041 | 44.2279915 | 0 | 0.1666667 | 0.9604863 | 0.25 | 0.7167235 | 0.1428571 | 0.775076 | 0.7905775 | 0.5 | 0.8386076 | 0.8428006 | 0.1666667 | 0.1666667 | 0.3333333 | 0.01187215 | 0.7851393 | 0.5609453 | 0 |  | 160 | 640 | 1025.45725 | 543.4103 | 64 | 0.443662 | 0.4094903 | 0.7243567 | 0.26793 | 0.152381
| 1 | 3.16 | 1 | 2.1 | 1 | 2.55 | 2.601 | 2 | 2.65 | 2.66325 | 25 | 1 | 20 | 182 | 127.094184 | 45.895122 | 0 | 0.1666667 | 0.9604863 | 0.25 | 0.7167235 | 0.1428571 | 0.775076 | 0.7905775 | 0.5 | 0.8386076 | 0.8428006 | 0.1666667 | 0.1666667 | 0.3333333 | 0.02374429 | 0.749226 | 0.5820896 | 0 |  | 160 | 640 | 1025.45725 | 543.4103 | 64 | 0.443662 | 0.4094903 | 0.7243567 | 0.26793 | 0.152381
| 1 | 3.16 | 0 | 1 | 1 | 2.55 | 2.601 | 3 | 1.28 | 1.6256 | 45 | 1 | 20 | 7 | 34.715541 | 18.3384355 | 0 | 0.1666667 | 0.9604863 | 0 | 0.3412969 | 0.1428571 | 0.775076 | 0.7905775 | 0.75 | 0.4050633 | 0.5144304 | 0.5 | 0.1666667 | 0.3333333 | 0.000913242 | 0.1659443 | 0.2325871 | 0 |  | 160 | 355.5556 | 556.4224 | 771.317 | 0 | 0.443662 | 0.1095489 | 0.3930425 | 0.3803 | 0
| 1 | 3.16 | 0 | 1 | 1 | 2.55 | 2.601 | 3 | 1.28 | 1.6256 | 45 | 1 | 20 | 28 | 47.07192 | 20.790098 | 0 | 0.1666667 | 0.9604863 | 0 | 0.3412969 | 0.1428571 | 0.775076 | 0.7905775 | 0.75 | 0.4050633 | 0.5144304 | 0.5 | 0.1666667 | 0.3333333 | 0.003652968 | 0.2439628 | 0.2636816 | 0 |  | 160 | 355.5556 | 556.4224 | 771.317 | 0 | 0.443662 | 0.1095489 | 0.3930425 | 0.3803 | 0
| 1 | 3.16 | 0 | 1 | 1 | 2.55 | 2.601 | 3 | 1.28 | 1.6256 | 45 | 1 | 20 | 91 | 52.171378 | 21.2804305 | 0 | 0.1666667 | 0.9604863 | 0 | 0.3412969 | 0.1428571 | 0.775076 | 0.7905775 | 0.75 | 0.4050633 | 0.5144304 | 0.5 | 0.1666667 | 0.3333333 | 0.01187215 | 0.276161 | 0.2699005 | 0 |  | 160 | 355.5556 | 556.4224 | 771.317 | 0 | 0.443662 | 0.1095489 | 0.3930425 | 0.3803 | 0
| 1 | 3.16 | 0 | 1 | 1 | 2.55 | 2.601 | 3 | 1.28 | 1.6256 | 45 | 1 | 20 | 182 | 53.544309 | 24.320492 | 0 | 0.1666667 | 0.9604863 | 0 | 0.3412969 | 0.1428571 | 0.775076 | 0.7905775 | 0.75 | 0.4050633 | 0.5144304 | 0.5 | 0.1666667 | 0.3333333 | 0.02374429 | 0.2848297 | 0.3084577 | 0 |  | 160 | 355.5556 | 556.4224 | 771.317 | 0 | 0.443662 | 0.1095489 | 0.3930425 | 0.3803 | 0
| 1 | 3.16 | 0 | 1 | 1 | 2.55 | 2.601 | 3 | 1.28 | 1.6256 | 35 | 1 | 20 | 7 | 52.95591 | 20.986231 | 0 | 0.1666667 | 0.9604863 | 0 | 0.3412969 | 0.1428571 | 0.775076 | 0.7905775 | 0.75 | 0.4050633 | 0.5144304 | 0.3333333 | 0.1666667 | 0.3333333 | 0.000913242 | 0.2811146 | 0.2661692 | 0 |  | 160 | 457.1429 | 556.4224 | 696.2466 | 0 | 0.443662 | 0.2166709 | 0.3930425 | 0.3432863 | 0
| 1 | 3.16 | 0 | 1 | 1 | 2.55 | 2.601 | 3 | 1.28 | 1.6256 | 35 | 1 | 20 | 28 | 59.3302325 | 22.4572285 | 0 | 0.1666667 | 0.9604863 | 0 | 0.3412969 | 0.1428571 | 0.775076 | 0.7905775 | 0.75 | 0.4050633 | 0.5144304 | 0.3333333 | 0.1666667 | 0.3333333 | 0.003652968 | 0.3213622 | 0.2848259 | 0 |  | 160 | 457.1429 | 556.4224 | 696.2466 | 0 | 0.443662 | 0.2166709 | 0.3930425 | 0.3432863 | 0
| 1 | 3.16 | 0 | 1 | 1 | 2.55 | 2.601 | 3 | 1.28 | 1.6256 | 35 | 1 | 20 | 91 | 62.0760945 | 23.53596 | 0 | 0.1666667 | 0.9604863 | 0 | 0.3412969 | 0.1428571 | 0.775076 | 0.7905775 | 0.75 | 0.4050633 | 0.5144304 | 0.3333333 | 0.1666667 | 0.3333333 | 0.01187215 | 0.3386997 | 0.2985075 | 0 |  | 160 | 457.1429 | 556.4224 | 696.2466 | 0 | 0.443662 | 0.2166709 | 0.3930425 | 0.3432863 | 0
| 1 | 3.16 | 0 | 1 | 1 | 2.55 | 2.601 | 3 | 1.28 | 1.6256 | 35 | 1 | 20 | 182 | 63.939358 | 25.301157 | 0 | 0.1666667 | 0.9604863 | 0 | 0.3412969 | 0.1428571 | 0.775076 | 0.7905775 | 0.75 | 0.4050633 | 0.5144304 | 0.3333333 | 0.1666667 | 0.3333333 | 0.02374429 | 0.3504644 | 0.3208955 | 0 |  | 160 | 457.1429 | 556.4224 | 696.2466 | 0 | 0.443662 | 0.2166709 | 0.3930425 | 0.3432863 | 0
| 1 | 3.16 | 0 | 1 | 1 | 2.55 | 2.601 | 3 | 1.28 | 1.6256 | 25 | 1 | 20 | 7 | 60.408964 | 23.6340265 | 0 | 0.1666667 | 0.9604863 | 0 | 0.3412969 | 0.1428571 | 0.775076 | 0.7905775 | 0.75 | 0.4050633 | 0.5144304 | 0.1666667 | 0.1666667 | 0.3333333 | 0.000913242 | 0.3281734 | 0.2997512 | 0 |  | 160 | 640 | 556.4224 | 547.2122 | 0 | 0.443662 | 0.4094903 | 0.3930425 | 0.2698045 | 0
| 1 | 3.16 | 0 | 1 | 1 | 2.55 | 2.601 | 3 | 1.28 | 1.6256 | 25 | 1 | 20 | 28 | 63.0567595 | 24.712758 | 0 | 0.1666667 | 0.9604863 | 0 | 0.3412969 | 0.1428571 | 0.775076 | 0.7905775 | 0.75 | 0.4050633 | 0.5144304 | 0.1666667 | 0.1666667 | 0.3333333 | 0.003652968 | 0.3448916 | 0.3134328 | 0 |  | 160 | 640 | 556.4224 | 547.2122 | 0 | 0.443662 | 0.4094903 | 0.3930425 | 0.2698045 | 0
| 1 | 3.16 | 0 | 1 | 1 | 2.55 | 2.601 | 3 | 1.28 | 1.6256 | 25 | 1 | 20 | 91 | 71.000146 | 25.5953565 | 0 | 0.1666667 | 0.9604863 | 0 | 0.3412969 | 0.1428571 | 0.775076 | 0.7905775 | 0.75 | 0.4050633 | 0.5144304 | 0.1666667 | 0.1666667 | 0.3333333 | 0.01187215 | 0.3950464 | 0.3246269 | 0 |  | 160 | 640 | 556.4224 | 547.2122 | 0 | 0.443662 | 0.4094903 | 0.3930425 | 0.2698045 | 0
| 1 | 3.16 | 0 | 1 | 1 | 2.55 | 2.601 | 3 | 1.28 | 1.6256 | 25 | 1 | 20 | 182 | 73.4518085 | 27.850886 | 0 | 0.1666667 | 0.9604863 | 0 | 0.3412969 | 0.1428571 | 0.775076 | 0.7905775 | 0.75 | 0.4050633 | 0.5144304 | 0.1666667 | 0.1666667 | 0.3333333 | 0.02374429 | 0.4105263 | 0.3532338 | 0 |  | 160 | 640 | 556.4224 | 547.2122 | 0 | 0.443662 | 0.4094903 | 0.3930425 | 0.2698045 | 0
| 1 | 3.16 | 1 | 2.1 | 1 | 2.55 | 2.601 | 3 | 1.28 | 1.6256 | 25 | 1 | 20 | 7 | 63.0567595 | 22.6533615 | 0 | 0.1666667 | 0.9604863 | 0.25 | 0.7167235 | 0.1428571 | 0.775076 | 0.7905775 | 0.75 | 0.4050633 | 0.5144304 | 0.1666667 | 0.1666667 | 0.3333333 | 0.000913242 | 0.3448916 | 0.2873134 | 0 |  | 160 | 640 | 556.4224 | 473.8718 | 64 | 0.443662 | 0.4094903 | 0.3930425 | 0.2336438 | 0.152381
| 1 | 3.16 | 1 | 2.1 | 1 | 2.55 | 2.601 | 3 | 1.28 | 1.6256 | 25 | 1 | 20 | 28 | 65.0180895 | 26.085689 | 0 | 0.1666667 | 0.9604863 | 0.25 | 0.7167235 | 0.1428571 | 0.775076 | 0.7905775 | 0.75 | 0.4050633 | 0.5144304 | 0.1666667 | 0.1666667 | 0.3333333 | 0.003652968 | 0.3572755 | 0.3308458 | 0 |  | 160 | 640 | 556.4224 | 473.8718 | 64 | 0.443662 | 0.4094903 | 0.3930425 | 0.2336438 | 0.152381
| 1 | 3.16 | 1 | 2.1 | 1 | 2.55 | 2.601 | 3 | 1.28 | 1.6256 | 25 | 1 | 20 | 91 | 70.019481 | 25.693423 | 0 | 0.1666667 | 0.9604863 | 0.25 | 0.7167235 | 0.1428571 | 0.775076 | 0.7905775 | 0.75 | 0.4050633 | 0.5144304 | 0.1666667 | 0.1666667 | 0.3333333 | 0.01187215 | 0.3888545 | 0.3258706 | 0 |  | 160 | 640 | 556.4224 | 473.8718 | 64 | 0.443662 | 0.4094903 | 0.3930425 | 0.2336438 | 0.152381
| 1 | 3.16 | 1 | 2.1 | 1 | 2.55 | 2.601 | 3 | 1.28 | 1.6256 | 25 | 1 | 20 | 182 | 70.7059465 | 27.066354 | 0 | 0.1666667 | 0.9604863 | 0.25 | 0.7167235 | 0.1428571 | 0.775076 | 0.7905775 | 0.75 | 0.4050633 | 0.5144304 | 0.1666667 | 0.1666667 | 0.3333333 | 0.02374429 | 0.3931889 | 0.3432836 | 0 |  | 160 | 640 | 556.4224 | 473.8718 | 64 | 0.443662 | 0.4094903 | 0.3930425 | 0.2336438 | 0.152381
| 1 | 3.16 | 0 | 1 | 1 | 2.55 | 2.601 | 3 | 1.31 | 1.6768 | 45 | 1 | 20 | 7 | 32.754211 | 18.3384355 | 0 | 0.1666667 | 0.9604863 | 0 | 0.3412969 | 0.1428571 | 0.775076 | 0.7905775 | 0.75 | 0.414557 | 0.5306329 | 0.5 | 0.1666667 | 0.3333333 | 0.000913242 | 0.1535604 | 0.2325871 | 0 |  | 160 | 355.5556 | 531.6504 | 843.431 | 0 | 0.443662 | 0.1095489 | 0.3755442 | 0.415856 | 0
| 1 | 3.16 | 0 | 1 | 1 | 2.55 | 2.601 | 3 | 1.31 | 1.6768 | 45 | 1 | 20 | 28 | 42.560861 | 20.986231 | 0 | 0.1666667 | 0.9604863 | 0 | 0.3412969 | 0.1428571 | 0.775076 | 0.7905775 | 0.75 | 0.414557 | 0.5306329 | 0.5 | 0.1666667 | 0.3333333 | 0.003652968 | 0.2154799 | 0.2661692 | 0 |  | 160 | 355.5556 | 531.6504 | 843.431 | 0 | 0.443662 | 0.1095489 | 0.3755442 | 0.415856 | 0
| 1 | 3.16 | 0 | 1 | 1 | 2.55 | 2.601 | 3 | 1.31 | 1.6768 | 45 | 1 | 20 | 91 | 46.7777205 | 21.57463 | 0 | 0.1666667 | 0.9604863 | 0 | 0.3412969 | 0.1428571 | 0.775076 | 0.7905775 | 0.75 | 0.414557 | 0.5306329 | 0.5 | 0.1666667 | 0.3333333 | 0.01187215 | 0.2421053 | 0.2736318 | 0 |  | 160 | 355.5556 | 531.6504 | 843.431 | 0 | 0.443662 | 0.1095489 | 0.3755442 | 0.415856 | 0
| 1 | 3.16 | 0 | 1 | 1 | 2.55 | 2.601 | 3 | 1.31 | 1.6768 | 45 | 1 | 20 | 182 | 50.3081145 | 23.143694 | 0 | 0.1666667 | 0.9604863 | 0 | 0.3412969 | 0.1428571 | 0.775076 | 0.7905775 | 0.75 | 0.414557 | 0.5306329 | 0.5 | 0.1666667 | 0.3333333 | 0.02374429 | 0.2643963 | 0.2935323 | 0 |  | 160 | 355.5556 | 531.6504 | 843.431 | 0 | 0.443662 | 0.1095489 | 0.3755442 | 0.415856 | 0
| 1 | 3.16 | 0 | 1 | 1 | 2.55 | 2.601 | 3 | 1.31 | 1.6768 | 35 | 1 | 20 | 7 | 44.2279915 | 20.986231 | 0 | 0.1666667 | 0.9604863 | 0 | 0.3412969 | 0.1428571 | 0.775076 | 0.7905775 | 0.75 | 0.414557 | 0.5306329 | 0.3333333 | 0.1666667 | 0.3333333 | 0.000913242 | 0.2260062 | 0.2661692 | 0 |  | 160 | 457.1429 | 531.6504 | 760.6341 | 0 | 0.443662 | 0.2166709 | 0.3755442 | 0.3750327 | 0
| 1 | 3.16 | 0 | 1 | 1 | 2.55 | 2.601 | 3 | 1.31 | 1.6768 | 35 | 1 | 20 | 28 | 50.3081145 | 23.2417605 | 0 | 0.1666667 | 0.9604863 | 0 | 0.3412969 | 0.1428571 | 0.775076 | 0.7905775 | 0.75 | 0.414557 | 0.5306329 | 0.3333333 | 0.1666667 | 0.3333333 | 0.003652968 | 0.2643963 | 0.2947761 | 0 |  | 160 | 457.1429 | 531.6504 | 760.6341 | 0 | 0.443662 | 0.2166709 | 0.3755442 | 0.3750327 | 0
| 1 | 3.16 | 0 | 1 | 1 | 2.55 | 2.601 | 3 | 1.31 | 1.6768 | 35 | 1 | 20 | 91 | 54.4269075 | 24.2224255 | 0 | 0.1666667 | 0.9604863 | 0 | 0.3412969 | 0.1428571 | 0.775076 | 0.7905775 | 0.75 | 0.414557 | 0.5306329 | 0.3333333 | 0.1666667 | 0.3333333 | 0.01187215 | 0.2904025 | 0.3072139 | 0 |  | 160 | 457.1429 | 531.6504 | 760.6341 | 0 | 0.443662 | 0.2166709 | 0.3755442 | 0.3750327 | 0
| 1 | 3.16 | 0 | 1 | 1 | 2.55 | 2.601 | 3 | 1.31 | 1.6768 | 35 | 1 | 20 | 182 | 57.5650355 | 25.7914895 | 0 | 0.1666667 | 0.9604863 | 0 | 0.3412969 | 0.1428571 | 0.775076 | 0.7905775 | 0.75 | 0.414557 | 0.5306329 | 0.3333333 | 0.1666667 | 0.3333333 | 0.02374429 | 0.3102167 | 0.3271144 | 0 |  | 160 | 457.1429 | 531.6504 | 760.6341 | 0 | 0.443662 | 0.2166709 | 0.3755442 | 0.3750327 | 0
| 1 | 3.16 | 0 | 1 | 1 | 2.55 | 2.601 | 3 | 1.31 | 1.6768 | 25 | 1 | 20 | 7 | 54.721107 | 23.4378935 | 0 | 0.1666667 | 0.9604863 | 0 | 0.3412969 | 0.1428571 | 0.775076 | 0.7905775 | 0.75 | 0.414557 | 0.5306329 | 0.1666667 | 0.1666667 | 0.3333333 | 0.000913242 | 0.2922601 | 0.2972637 | 0 |  | 160 | 640 | 531.6504 | 614.1752 | 0 | 0.443662 | 0.4094903 | 0.3755442 | 0.3028208 | 0
| 1 | 3.16 | 0 | 1 | 1 | 2.55 | 2.601 | 3 | 1.31 | 1.6768 | 25 | 1 | 20 | 28 | 59.232166 | 25.49729 | 0 | 0.1666667 | 0.9604863 | 0 | 0.3412969 | 0.1428571 | 0.775076 | 0.7905775 | 0.75 | 0.414557 | 0.5306329 | 0.1666667 | 0.1666667 | 0.3333333 | 0.003652968 | 0.320743 | 0.3233831 | 0 |  | 160 | 640 | 531.6504 | 614.1752 | 0 | 0.443662 | 0.4094903 | 0.3755442 | 0.3028208 | 0
| 1 | 3.16 | 0 | 1 | 1 | 2.55 | 2.601 | 3 | 1.31 | 1.6768 | 25 | 1 | 20 | 91 | 62.6644935 | 26.9682875 | 0 | 0.1666667 | 0.9604863 | 0 | 0.3412969 | 0.1428571 | 0.775076 | 0.7905775 | 0.75 | 0.414557 | 0.5306329 | 0.1666667 | 0.1666667 | 0.3333333 | 0.01187215 | 0.3424149 | 0.3420398 | 0 |  | 160 | 640 | 531.6504 | 614.1752 | 0 | 0.443662 | 0.4094903 | 0.3755442 | 0.3028208 | 0
| 1 | 3.16 | 0 | 1 | 1 | 2.55 | 2.601 | 3 | 1.31 | 1.6768 | 25 | 1 | 20 | 182 | 63.547092 | 28.047019 | 0 | 0.1666667 | 0.9604863 | 0 | 0.3412969 | 0.1428571 | 0.775076 | 0.7905775 | 0.75 | 0.414557 | 0.5306329 | 0.1666667 | 0.1666667 | 0.3333333 | 0.02374429 | 0.3479876 | 0.3557214 | 0 |  | 160 | 640 | 531.6504 | 614.1752 | 0 | 0.443662 | 0.4094903 | 0.3755442 | 0.3028208 | 0
| 1 | 3.16 | 1 | 2.1 | 1 | 2.55 | 2.601 | 3 | 1.31 | 1.6768 | 25 | 1 | 20 | 7 | 58.9379665 | 24.2224255 | 0 | 0.1666667 | 0.9604863 | 0.25 | 0.7167235 | 0.1428571 | 0.775076 | 0.7905775 | 0.75 | 0.414557 | 0.5306329 | 0.1666667 | 0.1666667 | 0.3333333 | 0.000913242 | 0.3188854 | 0.3072139 | 0 |  | 160 | 640 | 531.6504 | 551.1368 | 64 | 0.443662 | 0.4094903 | 0.3755442 | 0.2717395 | 0.152381
| 1 | 3.16 | 1 | 2.1 | 1 | 2.55 | 2.601 | 3 | 1.31 | 1.6768 | 25 | 1 | 20 | 28 | 65.0180895 | 26.870221 | 0 | 0.1666667 | 0.9604863 | 0.25 | 0.7167235 | 0.1428571 | 0.775076 | 0.7905775 | 0.75 | 0.414557 | 0.5306329 | 0.1666667 | 0.1666667 | 0.3333333 | 0.003652968 | 0.3572755 | 0.340796 | 0 |  | 160 | 640 | 531.6504 | 551.1368 | 64 | 0.443662 | 0.4094903 | 0.3755442 | 0.2717395 | 0.152381
| 1 | 3.16 | 1 | 2.1 | 1 | 2.55 | 2.601 | 3 | 1.31 | 1.6768 | 25 | 1 | 20 | 91 | 67.862018 | 27.066354 | 0 | 0.1666667 | 0.9604863 | 0.25 | 0.7167235 | 0.1428571 | 0.775076 | 0.7905775 | 0.75 | 0.414557 | 0.5306329 | 0.1666667 | 0.1666667 | 0.3333333 | 0.01187215 | 0.3752322 | 0.3432836 | 0 |  | 160 | 640 | 531.6504 | 551.1368 | 64 | 0.443662 | 0.4094903 | 0.3755442 | 0.2717395 | 0.152381
| 1 | 3.16 | 1 | 2.1 | 1 | 2.55 | 2.601 | 3 | 1.31 | 1.6768 | 25 | 1 | 20 | 182 | 64.8219565 | 28.5373515 | 0 | 0.1666667 | 0.9604863 | 0.25 | 0.7167235 | 0.1428571 | 0.775076 | 0.7905775 | 0.75 | 0.414557 | 0.5306329 | 0.1666667 | 0.1666667 | 0.3333333 | 0.02374429 | 0.3560372 | 0.3619403 | 0 |  | 160 | 640 | 531.6504 | 551.1368 | 64 | 0.443662 | 0.4094903 | 0.3755442 | 0.2717395 | 0.152381
| 1 | 3.15 | 0 | 1 | 1 | 2.631058 | 2.66 | 2 | 2.651515 | 2.66 | 61 | 1 | 20 | 28 | 37.1672035 | 28.9296175 | 0 | 0.1666667 | 0.9574468 | 0 | 0.3412969 | 0.1428571 | 0.7997138 | 0.8085106 | 0.5 | 0.8390871 | 0.8417722 | 0.7666667 | 0.1666667 | 0.3333333 | 0.003652968 | 0.1814241 | 0.3669154 | 0 |  | 213 | 349.1803 | 932.1709 | 860.1914 | 0 | 0.8169014 | 0.1028264 | 0.6584616 | 0.4241198 | 0
| 1 | 3.15 | 0 | 1 | 1 | 2.631058 | 2.66 | 2 | 2.651515 | 2.66 | 61 | 1 | 20 | 290 | 38.1478685 | 27.7528195 | 0 | 0.1666667 | 0.9574468 | 0 | 0.3412969 | 0.1428571 | 0.7997138 | 0.8085106 | 0.5 | 0.8390871 | 0.8417722 | 0.7666667 | 0.1666667 | 0.3333333 | 0.03783431 | 0.1876161 | 0.35199 | 0 |  | 213 | 349.1803 | 932.1709 | 860.1914 | 0 | 0.8169014 | 0.1028264 | 0.6584616 | 0.4241198 | 0
| 1 | 3.15 | 0 | 1 | 1 | 2.631058 | 2.66 | 2 | 2.651515 | 2.66 | 53 | 6 | 0 | 3 | 53.0539765 | 28.7334845 | 0 | 0.1666667 | 0.9574468 | 0 | 0.3412969 | 0.1428571 | 0.7997138 | 0.8085106 | 0.5 | 0.8390871 | 0.8417722 | 0.6333333 | 1 | 0 | 0.0003913894 | 0.2817337 | 0.3644279 | 0 |  | 176 | 332.0755 | 932.1709 | 972.4415 | 0 | 0.556338 | 0.0847896 | 0.6584616 | 0.479465 | 0
| 1 | 3.15 | 0 | 1 | 1 | 2.631058 | 2.66 | 2 | 2.651515 | 2.66 | 53 | 6 | 0 | 264 | 53.0539765 | 29.5180165 | 0 | 0.1666667 | 0.9574468 | 0 | 0.3412969 | 0.1428571 | 0.7997138 | 0.8085106 | 0.5 | 0.8390871 | 0.8417722 | 0.6333333 | 1 | 0 | 0.03444227 | 0.2817337 | 0.3743781 | 0 |  | 176 | 332.0755 | 932.1709 | 972.4415 | 0 | 0.556338 | 0.0847896 | 0.6584616 | 0.479465 | 0
| 1 | 3.15 | 0 | 1 | 1 | 2.631058 | 2.66 | 2 | 2.651515 | 2.66 | 35 | 6 | 0 | 3 | 78.9435325 | 29.812216 | 0 | 0.1666667 | 0.9574468 | 0 | 0.3412969 | 0.1428571 | 0.7997138 | 0.8085106 | 0.5 | 0.8390871 | 0.8417722 | 0.3333333 | 1 | 0 | 0.0003913894 | 0.4452012 | 0.3781095 | 0 |  | 162 | 462.8571 | 932.1709 | 899.6419 | 0 | 0.4577465 | 0.2226965 | 0.6584616 | 0.4435709 | 0
| 1 | 3.15 | 0 | 1 | 1 | 2.631058 | 2.66 | 2 | 2.651515 | 2.66 | 35 | 6 | 0 | 270 | 80.610663 | 30.596748 | 0 | 0.1666667 | 0.9574468 | 0 | 0.3412969 | 0.1428571 | 0.7997138 | 0.8085106 | 0.5 | 0.8390871 | 0.8417722 | 0.3333333 | 1 | 0 | 0.03522505 | 0.4557276 | 0.3880597 | 0 |  | 162 | 462.8571 | 932.1709 | 899.6419 | 0 | 0.4577465 | 0.2226965 | 0.6584616 | 0.4435709 | 0
| 1 | 3.15 | 0 | 1 | 1 | 2.631058 | 2.66 | 2 | 2.651515 | 2.66 | 26 | 6 | 0 | 3 | 100.7142955 | 33.734876 | 0 | 0.1666667 | 0.9574468 | 0 | 0.3412969 | 0.1428571 | 0.7997138 | 0.8085106 | 0.5 | 0.8390871 | 0.8417722 | 0.1833333 | 1 | 0 | 0.0003913894 | 0.5826625 | 0.4278607 | 0 |  | 145 | 557.6923 | 932.1709 | 864.9685 | 0 | 0.3380282 | 0.3226984 | 0.6584616 | 0.4264751 | 0
| 1 | 3.15 | 0 | 1 | 1 | 2.631058 | 2.66 | 2 | 2.651515 | 2.66 | 26 | 6 | 0 | 105 | 108.1673495 | 35.4020065 | 0 | 0.1666667 | 0.9574468 | 0 | 0.3412969 | 0.1428571 | 0.7997138 | 0.8085106 | 0.5 | 0.8390871 | 0.8417722 | 0.1833333 | 1 | 0 | 0.01369863 | 0.6297214 | 0.449005 | 0 |  | 145 | 557.6923 | 932.1709 | 864.9685 | 0 | 0.3380282 | 0.3226984 | 0.6584616 | 0.4264751 | 0
| 1 | 3.15 | 0 | 1 | 1 | 2.631058 | 2.66 | 2 | 2.651515 | 2.66 | 20 | 6 | 0 | 48 | 116.6010685 | 40.991797 | 0 | 0.1666667 | 0.9574468 | 0 | 0.3412969 | 0.1428571 | 0.7997138 | 0.8085106 | 0.5 | 0.8390871 | 0.8417722 | 0.08333333 | 1 | 0 | 0.006262231 | 0.6829721 | 0.5199005 | 0 |  | 120 | 600 | 1110.107 | 718.3242 | 0 | 0.1619718 | 0.3673111 | 0.7841508 | 0.3541717 | 0
| 1 | 0 | 0 | 0 | 0 | 0 | 0 | 0 | 0 | 0 | 75 | 2 | 10 | 0 | 20.2997655 | 26.3798885 | 2.01036325 | 0.1666667 | 0 | 0 | 0 | 0 | 0 | 0 | 0 | 0 | 0 | 1 | 0.3333333 | 0.1666667 | 0 | 0.0749226 | 0.3345771 | 0.2079108 |  | 223 | 297.3333 | 0 | 0 | 0 | 0.8873239 | 0.04815466 | 0 | 0 | 0
| 1 | 0 | 0 | 0 | 0 | 0 | 0 | 0 | 0 | 0 | 52 | 2 | 10 | 0 | 43.4434595 | 33.931009 | 3.1577413 | 0.1666667 | 0 | 0 | 0 | 0 | 0 | 0 | 0 | 0 | 0 | 0.6166667 | 0.3333333 | 0.1666667 | 0 | 0.2210526 | 0.4303483 | 0.326572 |  | 223 | 428.8462 | 0 | 0 | 0 | 0.8873239 | 0.1868325 | 0 | 0 | 0
| 1 | 0 | 0 | 0 | 0 | 0 | 0 | 0 | 0 | 0 | 38 | 2 | 10 | 0 | 48.3467845 | 34.6174745 | 3.24600115 | 0.1666667 | 0 | 0 | 0 | 0 | 0 | 0 | 0 | 0 | 0 | 0.3833333 | 0.3333333 | 0.1666667 | 0 | 0.2520124 | 0.4390547 | 0.3356998 |  | 190 | 500 | 0 | 0 | 0 | 0.6549296 | 0.2618629 | 0 | 0 | 0
| 1 | 0 | 0 | 0 | 0 | 0 | 0 | 0 | 0 | 0 | 27 | 2 | 10 | 0 | 78.7473995 | 38.1478685 | 4.32473265 | 0.1666667 | 0 | 0 | 0 | 0 | 0 | 0 | 0 | 0 | 0 | 0.2 | 0.3333333 | 0.1666667 | 0 | 0.4439628 | 0.4838308 | 0.4472617 |  | 190 | 703.7037 | 0 | 0 | 0 | 0.6549296 | 0.4766647 | 0 | 0 | 0
| 1 | 3.16 | 0 | 1 | 1 | 2.588421 | 2.62 | 2 | 2.668651 | 2.69 | 61 | 1 | 20 | 156 | 36.873004 | 26.3798885 | 0 | 0.1666667 | 0.9604863 | 0 | 0.3412969 | 0.1428571 | 0.7867542 | 0.7963526 | 0.5 | 0.8445097 | 0.8512658 | 0.7666667 | 0.1666667 | 0.3333333 | 0.02035225 | 0.1795666 | 0.3345771 | 0 |  | 232 | 380.3279 | 873.4601 | 837.6263 | 0 | 0.9507042 | 0.1356709 | 0.6169898 | 0.412994 | 0
| 1 | 3.16 | 0 | 1 | 1 | 2.588421 | 2.62 | 2 | 2.668651 | 2.69 | 45 | 6 | 0 | 154 | 60.212831 | 27.5566865 | 0 | 0.1666667 | 0.9604863 | 0 | 0.3412969 | 0.1428571 | 0.7867542 | 0.7963526 | 0.5 | 0.8445097 | 0.8512658 | 0.5 | 1 | 0 | 0.02009132 | 0.326935 | 0.3495025 | 0 |  | 152 | 337.7778 | 1165.507 | 797.1705 | 0 | 0.3873239 | 0.09080258 | 0.8232839 | 0.3930471 | 0
| 1 | 3.16 | 0 | 1 | 1 | 2.588421 | 2.62 | 2 | 2.668651 | 2.69 | 39 | 6 | 0 | 135 | 73.746008 | 29.41995 | 0 | 0.1666667 | 0.9604863 | 0 | 0.3412969 | 0.1428571 | 0.7867542 | 0.7963526 | 0.5 | 0.8445097 | 0.8512658 | 0.4 | 1 | 0 | 0.01761252 | 0.4123839 | 0.3731343 | 0 |  | 151 | 387.1795 | 1165.507 | 759.0619 | 0 | 0.3802817 | 0.1428958 | 0.8232839 | 0.3742576 | 0
| 1 | 3.16 | 0 | 1 | 1 | 2.588421 | 2.62 | 2 | 2.668651 | 2.69 | 30 | 6 | 0 | 142 | 80.022264 | 31.38128 | 0 | 0.1666667 | 0.9604863 | 0 | 0.3412969 | 0.1428571 | 0.7867542 | 0.7963526 | 0.5 | 0.8445097 | 0.8512658 | 0.25 | 1 | 0 | 0.01852577 | 0.4520124 | 0.39801 | 0 |  | 141 | 470 | 1165.507 | 716.8502 | 0 | 0.3098592 | 0.2302285 | 0.8232839 | 0.353445 | 0
| 1 | 3.16 | 0 | 1 | 1 | 2.588421 | 2.62 | 2 | 2.668651 | 2.69 | 25 | 6 | 0 | 133 | 84.8275225 | 35.2058735 | 0 | 0.1666667 | 0.9604863 | 0 | 0.3412969 | 0.1428571 | 0.7867542 | 0.7963526 | 0.5 | 0.8445097 | 0.8512658 | 0.1666667 | 1 | 0 | 0.0173516 | 0.4823529 | 0.4465174 | 0 |  | 136 | 544 | 1165.507 | 668.8866 | 0 | 0.2746479 | 0.3082601 | 0.8232839 | 0.3297964 | 0
| 1 | 3.16 | 0 | 1 | 1 | 2.588421 | 2.62 | 2 | 2.668651 | 2.69 | 20 | 6 | 0 | 126 | 123.367657 | 38.5401345 | 0 | 0.1666667 | 0.9604863 | 0 | 0.3412969 | 0.1428571 | 0.7867542 | 0.7963526 | 0.5 | 0.8445097 | 0.8512658 | 0.08333333 | 1 | 0 | 0.01643836 | 0.7256966 | 0.488806 | 0 |  | 141 | 705 | 1165.507 | 523.1826 | 0 | 0.3098592 | 0.4780316 | 0.8232839 | 0.2579566 | 0
| 1 | 3.16 | 0 | 1 | 1 | 2.588421 | 2.62 | 2 | 2.668651 | 2.69 | 40 | 6 | 0 | 10 | 76.688003 | 32.165812 | 0 | 0.1666667 | 0.9604863 | 0 | 0.3412969 | 0.1428571 | 0.7867542 | 0.7963526 | 0.5 | 0.8445097 | 0.8512658 | 0.4166667 | 1 | 0 | 0.001304631 | 0.4309598 | 0.4079602 | 0 |  | 160 | 400 | 1058.334 | 829.2268 | 0 | 0.443662 | 0.1564148 | 0.7475796 | 0.4088526 | 0
| 1 | 3.16 | 0 | 1 | 1 | 2.541708 | 2.59 | 2 | 2.58179 | 2.62 | 50 | 6 | 0 | 42 | 37.461403 | 20.1036325 | 0 | 0.1666667 | 0.9604863 | 0 | 0.3412969 | 0.1428571 | 0.7725555 | 0.787234 | 0.5 | 0.817022 | 0.8291139 | 0.5833333 | 1 | 0 | 0.005479452 | 0.1832817 | 0.2549751 | 0 |  | 188 | 376 | 977.9364 | 813.4081 | 0 | 0.6408451 | 0.1311072 | 0.6907892 | 0.4010531 | 0
| 1 | 3.16 | 0 | 1 | 1 | 2.541708 | 2.59 | 2 | 2.58179 | 2.62 | 40 | 6 | 0 | 42 | 52.8578435 | 23.143694 | 0 | 0.1666667 | 0.9604863 | 0 | 0.3412969 | 0.1428571 | 0.7725555 | 0.787234 | 0.5 | 0.817022 | 0.8291139 | 0.4166667 | 1 | 0 | 0.005479452 | 0.2804954 | 0.2935323 | 0 |  | 165 | 412.5 | 1081.972 | 740.1514 | 0 | 0.4788732 | 0.1695958 | 0.7642774 | 0.3649337 | 0
| 1 | 3.16 | 0 | 1 | 1 | 2.541708 | 2.59 | 2 | 2.58179 | 2.62 | 30 | 6 | 0 | 42 | 76.7860695 | 29.3218835 | 0 | 0.1666667 | 0.9604863 | 0 | 0.3412969 | 0.1428571 | 0.7725555 | 0.787234 | 0.5 | 0.817022 | 0.8291139 | 0.25 | 1 | 0 | 0.005479452 | 0.4315789 | 0.3718905 | 0 |  | 157 | 523.3333 | 1076.77 | 675.8156 | 0 | 0.4225352 | 0.2864675 | 0.760603 | 0.3332127 | 0
| 1 | 3.16 | 0 | 1 | 1 | 2.541708 | 2.59 | 2 | 2.58179 | 2.62 | 20 | 6 | 0 | 42 | 125.52512 | 34.715541 | 0 | 0.1666667 | 0.9604863 | 0 | 0.3412969 | 0.1428571 | 0.7725555 | 0.787234 | 0.5 | 0.817022 | 0.8291139 | 0.08333333 | 1 | 0 | 0.005479452 | 0.7393189 | 0.4402985 | 0 |  | 150 | 750 | 1016.95 | 568.7426 | 0 | 0.3732394 | 0.5254833 | 0.7183473 | 0.2804201 | 0
| 1 | 3.16 | 0 | 1 | 1 | 2.65 | 2.6712 | 2 | 2.62 | 2.65406 | 31 | 1 | 20 | 28 | 77.3744685 | 35.696206 | 0 | 0.1666667 | 0.9604863 | 0 | 0.3412969 | 0.1428571 | 0.8054711 | 0.8119149 | 0.5 | 0.8291139 | 0.8398924 | 0.2666667 | 0.1666667 | 0.3333333 | 0.003652968 | 0.4352941 | 0.4527363 | 0 |  | 155 | 500 | 1257.86331 | 558.1198 | 0 | 0.4084507 | 0.2618629 | 0.8885223 | 0.2751825 | 0
| 1 | 3.16 | 0 | 1 | 1 | 2.65 | 2.6712 | 2 | 2.62 | 2.65406 | 33 | 1 | 20 | 28 | 74.922806 | 35.696206 | 0 | 0.1666667 | 0.9604863 | 0 | 0.3412969 | 0.1428571 | 0.8054711 | 0.8119149 | 0.5 | 0.8291139 | 0.8398924 | 0.3 | 0.1666667 | 0.3333333 | 0.003652968 | 0.4198142 | 0.4527363 | 0 |  | 165 | 500 | 1239.4041 | 550.138 | 0 | 0.4788732 | 0.2618629 | 0.8754832 | 0.271247 | 0
| 1 | 3.16 | 0 | 1 | 1 | 2.65 | 2.6712 | 2 | 2.62 | 2.65406 | 35 | 1 | 20 | 28 | 67.3716855 | 33.8329425 | 0 | 0.1666667 | 0.9604863 | 0 | 0.3412969 | 0.1428571 | 0.8054711 | 0.8119149 | 0.5 | 0.8291139 | 0.8398924 | 0.3333333 | 0.1666667 | 0.3333333 | 0.003652968 | 0.3721362 | 0.4291045 | 0 |  | 175 | 500 | 1220.94489 | 542.1562 | 0 | 0.5492958 | 0.2618629 | 0.8624441 | 0.2673116 | 0
| 1 | 3.16 | 0 | 1 | 1 | 2.65 | 2.6712 | 2 | 2.62 | 2.65406 | 37 | 1 | 20 | 28 | 50.1119815 | 33.0484105 | 0 | 0.1666667 | 0.9604863 | 0 | 0.3412969 | 0.1428571 | 0.8054711 | 0.8119149 | 0.5 | 0.8291139 | 0.8398924 | 0.3666667 | 0.1666667 | 0.3333333 | 0.003652968 | 0.2631579 | 0.4191542 | 0 |  | 185 | 500 | 1202.48568 | 534.1744 | 0 | 0.6197183 | 0.2618629 | 0.849405 | 0.2633762 | 0
| 1 | 3.16 | 0 | 1 | 1 | 2.65 | 2.6712 | 2 | 2.62 | 2.65406 | 27 | 1 | 20 | 28 | 92.574776 | 36.284605 | 0 | 0.1666667 | 0.9604863 | 0 | 0.3412969 | 0.1428571 | 0.8054711 | 0.8119149 | 0.5 | 0.8291139 | 0.8398924 | 0.2 | 0.1666667 | 0.3333333 | 0.003652968 | 0.5312693 | 0.460199 | 0 |  | 162 | 600 | 1186.6635 | 527.1356 | 0 | 0.4577465 | 0.3673111 | 0.8382286 | 0.2599057 | 0
| 1 | 3.16 | 0 | 1 | 1 | 2.65 | 2.6712 | 2 | 2.62 | 2.65406 | 29 | 1 | 20 | 28 | 83.6507245 | 34.911674 | 0 | 0.1666667 | 0.9604863 | 0 | 0.3412969 | 0.1428571 | 0.8054711 | 0.8119149 | 0.5 | 0.8291139 | 0.8398924 | 0.2333333 | 0.1666667 | 0.3333333 | 0.003652968 | 0.4749226 | 0.4427861 | 0 |  | 174 | 600 | 1165.56726 | 516.4932 | 0 | 0.5422535 | 0.3673111 | 0.8233268 | 0.2546584 | 0
| 1 | 3.16 | 0 | 1 | 1 | 2.65 | 2.6712 | 2 | 2.62 | 2.65406 | 31 | 1 | 20 | 28 | 70.5098135 | 35.892339 | 0 | 0.1666667 | 0.9604863 | 0 | 0.3412969 | 0.1428571 | 0.8054711 | 0.8119149 | 0.5 | 0.8291139 | 0.8398924 | 0.2666667 | 0.1666667 | 0.3333333 | 0.003652968 | 0.3919505 | 0.4552239 | 0 |  | 186 | 600 | 1144.47102 | 505.8508 | 0 | 0.6267606 | 0.3673111 | 0.8084249 | 0.2494111 | 0
| 1 | 3.16 | 0 | 1 | 1 | 2.65 | 2.6712 | 2 | 2.62 | 2.65406 | 33 | 1 | 20 | 28 | 69.9214145 | 35.107807 | 0 | 0.1666667 | 0.9604863 | 0 | 0.3412969 | 0.1428571 | 0.8054711 | 0.8119149 | 0.5 | 0.8291139 | 0.8398924 | 0.3 | 0.1666667 | 0.3333333 | 0.003652968 | 0.3882353 | 0.4452736 | 0 |  | 198 | 600 | 1120.73775 | 497.869 | 0 | 0.7112676 | 0.3673111 | 0.7916604 | 0.2454757 | 0
| 1 | 3.16 | 0 | 1 | 1 | 2.65 | 2.6712 | 2 | 2.62 | 2.65406 | 30 | 1 | 20 | 28 | 78.060934 | 36.480738 | 0 | 0.1666667 | 0.9604863 | 0 | 0.3412969 | 0.1428571 | 0.8054711 | 0.8119149 | 0.5 | 0.8291139 | 0.8398924 | 0.25 | 0.1666667 | 0.3333333 | 0.003652968 | 0.4396285 | 0.4626866 | 0 |  | 150 | 500 | 1265.7744 | 563.441 | 0 | 0.3732394 | 0.2618629 | 0.8941105 | 0.2778061 | 0
| 1 | 3.16 | 0 | 1 | 1 | 2.65 | 2.6712 | 2 | 2.62 | 2.65406 | 30 | 1 | 20 | 28 | 85.906254 | 36.5788045 | 0 | 0.1666667 | 0.9604863 | 0 | 0.3412969 | 0.1428571 | 0.8054711 | 0.8119149 | 0.5 | 0.8291139 | 0.8398924 | 0.25 | 0.1666667 | 0.3333333 | 0.003652968 | 0.4891641 | 0.4639303 | 0 |  | 150 | 500 | 1265.7744 | 563.441 | 0 | 0.3732394 | 0.2618629 | 0.8941105 | 0.2778061 | 0
| 1 | 3.16 | 0 | 1 | 1 | 2.65 | 2.6712 | 2 | 2.62 | 2.65406 | 30 | 1 | 20 | 28 | 85.317855 | 36.873004 | 0 | 0.1666667 | 0.9604863 | 0 | 0.3412969 | 0.1428571 | 0.8054711 | 0.8119149 | 0.5 | 0.8291139 | 0.8398924 | 0.25 | 0.1666667 | 0.3333333 | 0.003652968 | 0.4854489 | 0.4676617 | 0 |  | 150 | 500 | 1265.7744 | 563.441 | 0 | 0.3732394 | 0.2618629 | 0.8941105 | 0.2778061 | 0
| 1 | 3.16 | 0 | 1 | 1 | 2.65 | 2.6712 | 2 | 2.62 | 2.65406 | 30 | 1 | 20 | 28 | 73.4518085 | 36.873004 | 0 | 0.1666667 | 0.9604863 | 0 | 0.3412969 | 0.1428571 | 0.8054711 | 0.8119149 | 0.5 | 0.8291139 | 0.8398924 | 0.25 | 0.1666667 | 0.3333333 | 0.003652968 | 0.4105263 | 0.4676617 | 0 |  | 150 | 500 | 1265.7744 | 563.441 | 0 | 0.3732394 | 0.2618629 | 0.8941105 | 0.2778061 | 0
| 1 | 3.16 | 0 | 1 | 1 | 2.65 | 2.6712 | 2 | 2.62 | 2.65406 | 30 | 1 | 20 | 28 | 63.6451585 | 35.892339 | 0 | 0.1666667 | 0.9604863 | 0 | 0.3412969 | 0.1428571 | 0.8054711 | 0.8119149 | 0.5 | 0.8291139 | 0.8398924 | 0.25 | 0.1666667 | 0.3333333 | 0.003652968 | 0.3486068 | 0.4552239 | 0 |  | 150 | 500 | 1265.7744 | 563.441 | 0 | 0.3732394 | 0.2618629 | 0.8941105 | 0.2778061 | 0
| 1 | 3.16 | 0 | 1 | 1 | 2.65 | 2.6712 | 2 | 2.62 | 2.65406 | 35 | 1 | 20 | 0 | 78.4532 | 32.754211 | 0 | 0.1666667 | 0.9604863 | 0 | 0.3412969 | 0.1428571 | 0.8054711 | 0.8119149 | 0.5 | 0.8291139 | 0.8398924 | 0.3333333 | 0.1666667 | 0.3333333 | 0 | 0.4421053 | 0.4154229 | 0 |  | 175 | 500 | 1220.94489 | 542.1562 | 0 | 0.5492958 | 0.2618629 | 0.8624441 | 0.2673116 | 0
| 1 | 3.16 | 0 | 1 | 1 | 2.65 | 2.6712 | 2 | 2.62 | 2.65406 | 31 | 1 | 20 | 0 | 108.1673495 | 38.245935 | 0 | 0.1666667 | 0.9604863 | 0 | 0.3412969 | 0.1428571 | 0.8054711 | 0.8119149 | 0.5 | 0.8291139 | 0.8398924 | 0.2666667 | 0.1666667 | 0.3333333 | 0 | 0.6297214 | 0.4850746 | 0 |  | 155 | 500 | 1257.86331 | 558.1198 | 0 | 0.4084507 | 0.2618629 | 0.8885223 | 0.2751825 | 0
| 5 | 2.85 | 0 | 1 | 1 | 2.64 | 2.67432 | 2 | 2.7 | 2.7135 | 45 | 1 | 20 | 7 | 25.7914895 | 30.204482 | 0 | 0.8333333 | 0.8662614 | 0 | 0.3412969 | 0.1428571 | 0.8024316 | 0.8128632 | 0.5 | 0.8544304 | 0.8587025 | 0.5 | 0.1666667 | 0.3333333 | 0.000913242 | 0.1095975 | 0.3830846 | 0 |  | 150 | 333.3333 | 1117.88775 | 749.4279 | 0 | 0.3732394 | 0.08611599 | 0.7896472 | 0.3695075 | 0
| 5 | 2.85 | 0 | 1 | 1 | 2.64 | 2.67432 | 2 | 2.7 | 2.7135 | 45 | 4 | 20 | 7 | 23.2417605 | 27.3605535 | 0 | 0.8333333 | 0.8662614 | 0 | 0.3412969 | 0.1428571 | 0.8024316 | 0.8128632 | 0.5 | 0.8544304 | 0.8587025 | 0.5 | 0.6666667 | 0.3333333 | 0.000913242 | 0.09349845 | 0.3470149 | 0 |  | 150 | 333.3333 | 1117.88775 | 749.4279 | 0 | 0.3732394 | 0.08611599 | 0.7896472 | 0.3695075 | 0
| 5 | 2.85 | 0 | 1 | 1 | 2.64 | 2.67432 | 2 | 2.7 | 2.7135 | 45 | 1 | 20 | 28 | 41.580196 | 37.657536 | 0 | 0.8333333 | 0.8662614 | 0 | 0.3412969 | 0.1428571 | 0.8024316 | 0.8128632 | 0.5 | 0.8544304 | 0.8587025 | 0.5 | 0.1666667 | 0.3333333 | 0.003652968 | 0.2092879 | 0.4776119 | 0 |  | 150 | 333.3333 | 1117.88775 | 749.4279 | 0 | 0.3732394 | 0.08611599 | 0.7896472 | 0.3695075 | 0
| 5 | 2.85 | 0 | 1 | 1 | 2.64 | 2.67432 | 2 | 2.7 | 2.7135 | 45 | 1 | 20 | 91 | 49.7197155 | 41.2859965 | 0 | 0.8333333 | 0.8662614 | 0 | 0.3412969 | 0.1428571 | 0.8024316 | 0.8128632 | 0.5 | 0.8544304 | 0.8587025 | 0.5 | 0.1666667 | 0.3333333 | 0.01187215 | 0.2606811 | 0.5236318 | 0 |  | 150 | 333.3333 | 1117.88775 | 749.4279 | 0 | 0.3732394 | 0.08611599 | 0.7896472 | 0.3695075 | 0
| 5 | 2.85 | 0 | 1 | 1 | 2.64 | 2.67432 | 1 | 2.64 | 2.67432 | 45 | 1 | 20 | 7 | 21.2804305 | 25.0069575 | 0 | 0.8333333 | 0.8662614 | 0 | 0.3412969 | 0.1428571 | 0.8024316 | 0.8128632 | 0.25 | 0.835443 | 0.8463038 | 0.5 | 0.1666667 | 0.3333333 | 0.000913242 | 0.08111455 | 0.3171642 | 0 |  | 149 | 331.1111 | 1113.35004 | 738.214 | 0 | 0.3661972 | 0.0837727 | 0.7864419 | 0.3639784 | 0
| 5 | 2.85 | 0 | 1 | 1 | 2.64 | 2.67432 | 1 | 2.64 | 2.67432 | 45 | 4 | 20 | 7 | 20.4958985 | 22.6533615 | 0 | 0.8333333 | 0.8662614 | 0 | 0.3412969 | 0.1428571 | 0.8024316 | 0.8128632 | 0.25 | 0.835443 | 0.8463038 | 0.5 | 0.6666667 | 0.3333333 | 0.000913242 | 0.07616099 | 0.2873134 | 0 |  | 149 | 331.1111 | 1113.35004 | 738.214 | 0 | 0.3661972 | 0.0837727 | 0.7864419 | 0.3639784 | 0
| 5 | 2.85 | 0 | 1 | 1 | 2.64 | 2.67432 | 1 | 2.64 | 2.67432 | 45 | 1 | 20 | 28 | 38.7362675 | 32.361945 | 0 | 0.8333333 | 0.8662614 | 0 | 0.3412969 | 0.1428571 | 0.8024316 | 0.8128632 | 0.25 | 0.835443 | 0.8463038 | 0.5 | 0.1666667 | 0.3333333 | 0.003652968 | 0.1913313 | 0.4104478 | 0 |  | 149 | 331.1111 | 1113.35004 | 738.214 | 0 | 0.3661972 | 0.0837727 | 0.7864419 | 0.3639784 | 0
| 5 | 2.85 | 0 | 1 | 1 | 2.64 | 2.67432 | 1 | 2.64 | 2.67432 | 45 | 1 | 20 | 91 | 49.425516 | 37.1672035 | 0 | 0.8333333 | 0.8662614 | 0 | 0.3412969 | 0.1428571 | 0.8024316 | 0.8128632 | 0.25 | 0.835443 | 0.8463038 | 0.5 | 0.1666667 | 0.3333333 | 0.01187215 | 0.2588235 | 0.471393 | 0 |  | 149 | 331.1111 | 1113.35004 | 738.214 | 0 | 0.3661972 | 0.0837727 | 0.7864419 | 0.3639784 | 0
| 5 | 2.85 | 0 | 1 | 1 | 2.64 | 2.67432 | 2 | 2.7 | 2.7135 | 45 | 3 | 20 | 30 | 41.2859965 | 38.7362675 | 0 | 0.8333333 | 0.8662614 | 0 | 0.3412969 | 0.1428571 | 0.8024316 | 0.8128632 | 0.5 | 0.8544304 | 0.8587025 | 0.5 | 0.5 | 0.3333333 | 0.003913894 | 0.2074303 | 0.4912935 | 0 |  | 150 | 333.3333 | 1117.88775 | 749.4279 | 0 | 0.3732394 | 0.08611599 | 0.7896472 | 0.3695075 | 0
| 5 | 2.85 | 0 | 1 | 1 | 2.64 | 2.67432 | 2 | 2.7 | 2.7135 | 45 | 3 | 20 | 180 | 56.682437 | 41.972462 | 0 | 0.8333333 | 0.8662614 | 0 | 0.3412969 | 0.1428571 | 0.8024316 | 0.8128632 | 0.5 | 0.8544304 | 0.8587025 | 0.5 | 0.5 | 0.3333333 | 0.02348337 | 0.304644 | 0.5323383 | 0 |  | 150 | 333.3333 | 1117.88775 | 749.4279 | 0 | 0.3732394 | 0.08611599 | 0.7896472 | 0.3695075 | 0
| 5 | 2.85 | 0 | 1 | 1 | 2.64 | 2.67432 | 2 | 2.7 | 2.7135 | 45 | 4 | 20 | 30 | 34.127142 | 34.6174745 | 0 | 0.8333333 | 0.8662614 | 0 | 0.3412969 | 0.1428571 | 0.8024316 | 0.8128632 | 0.5 | 0.8544304 | 0.8587025 | 0.5 | 0.6666667 | 0.3333333 | 0.003913894 | 0.1622291 | 0.4390547 | 0 |  | 150 | 333.3333 | 1117.88775 | 749.4279 | 0 | 0.3732394 | 0.08611599 | 0.7896472 | 0.3695075 | 0
| 5 | 2.85 | 0 | 1 | 1 | 2.64 | 2.67432 | 2 | 2.7 | 2.7135 | 45 | 4 | 20 | 180 | 43.4434595 | 39.2266 | 0 | 0.8333333 | 0.8662614 | 0 | 0.3412969 | 0.1428571 | 0.8024316 | 0.8128632 | 0.5 | 0.8544304 | 0.8587025 | 0.5 | 0.6666667 | 0.3333333 | 0.02348337 | 0.2210526 | 0.4975124 | 0 |  | 150 | 333.3333 | 1117.88775 | 749.4279 | 0 | 0.3732394 | 0.08611599 | 0.7896472 | 0.3695075 | 0
| 5 | 2.85 | 0 | 1 | 1 | 2.64 | 2.67432 | 2 | 2.7 | 2.7135 | 45 | 4 | 20 | 30 | 39.814999 | 36.284605 | 0 | 0.8333333 | 0.8662614 | 0 | 0.3412969 | 0.1428571 | 0.8024316 | 0.8128632 | 0.5 | 0.8544304 | 0.8587025 | 0.5 | 0.6666667 | 0.3333333 | 0.003913894 | 0.1981424 | 0.460199 | 0 |  | 150 | 333.3333 | 1117.88775 | 749.4279 | 0 | 0.3732394 | 0.08611599 | 0.7896472 | 0.3695075 | 0
| 5 | 2.85 | 0 | 1 | 1 | 2.64 | 2.67432 | 2 | 2.7 | 2.7135 | 45 | 4 | 20 | 180 | 45.2086565 | 35.30394 | 0 | 0.8333333 | 0.8662614 | 0 | 0.3412969 | 0.1428571 | 0.8024316 | 0.8128632 | 0.5 | 0.8544304 | 0.8587025 | 0.5 | 0.6666667 | 0.3333333 | 0.02348337 | 0.2321981 | 0.4477612 | 0 |  | 150 | 333.3333 | 1117.88775 | 749.4279 | 0 | 0.3732394 | 0.08611599 | 0.7896472 | 0.3695075 | 0
| 5 | 2.85 | 0 | 1 | 1 | 2.64 | 2.67432 | 2 | 2.7 | 2.7135 | 45 | 4 | 20 | 30 | 34.519408 | 34.127142 | 0 | 0.8333333 | 0.8662614 | 0 | 0.3412969 | 0.1428571 | 0.8024316 | 0.8128632 | 0.5 | 0.8544304 | 0.8587025 | 0.5 | 0.6666667 | 0.3333333 | 0.003913894 | 0.1647059 | 0.4328358 | 0 |  | 150 | 333.3333 | 1117.88775 | 749.4279 | 0 | 0.3732394 | 0.08611599 | 0.7896472 | 0.3695075 | 0
| 5 | 2.85 | 0 | 1 | 1 | 2.64 | 2.67432 | 2 | 2.7 | 2.7135 | 45 | 4 | 20 | 180 | 39.2266 | 33.0484105 | 0 | 0.8333333 | 0.8662614 | 0 | 0.3412969 | 0.1428571 | 0.8024316 | 0.8128632 | 0.5 | 0.8544304 | 0.8587025 | 0.5 | 0.6666667 | 0.3333333 | 0.02348337 | 0.1944272 | 0.4191542 | 0 |  | 150 | 333.3333 | 1117.88775 | 749.4279 | 0 | 0.3732394 | 0.08611599 | 0.7896472 | 0.3695075 | 0
| 5 | 2.85 | 0 | 1 | 1 | 2.64 | 2.67432 | 1 | 2.64 | 2.67432 | 45 | 3 | 20 | 30 | 40.011132 | 32.165812 | 0 | 0.8333333 | 0.8662614 | 0 | 0.3412969 | 0.1428571 | 0.8024316 | 0.8128632 | 0.25 | 0.835443 | 0.8463038 | 0.5 | 0.5 | 0.3333333 | 0.003913894 | 0.1993808 | 0.4079602 | 0 |  | 149 | 331.1111 | 1113.35004 | 738.214 | 0 | 0.3661972 | 0.0837727 | 0.7864419 | 0.3639784 | 0
| 5 | 2.85 | 0 | 1 | 1 | 2.64 | 2.67432 | 1 | 2.64 | 2.67432 | 45 | 3 | 20 | 180 | 54.8191735 | 38.049802 | 0 | 0.8333333 | 0.8662614 | 0 | 0.3412969 | 0.1428571 | 0.8024316 | 0.8128632 | 0.25 | 0.835443 | 0.8463038 | 0.5 | 0.5 | 0.3333333 | 0.02348337 | 0.2928793 | 0.4825871 | 0 |  | 149 | 331.1111 | 1113.35004 | 738.214 | 0 | 0.3661972 | 0.0837727 | 0.7864419 | 0.3639784 | 0
| 5 | 2.85 | 0 | 1 | 1 | 2.64 | 2.67432 | 1 | 2.64 | 2.67432 | 45 | 4 | 20 | 30 | 29.5180165 | 29.3218835 | 0 | 0.8333333 | 0.8662614 | 0 | 0.3412969 | 0.1428571 | 0.8024316 | 0.8128632 | 0.25 | 0.835443 | 0.8463038 | 0.5 | 0.6666667 | 0.3333333 | 0.003913894 | 0.1331269 | 0.3718905 | 0 |  | 149 | 331.1111 | 1113.35004 | 738.214 | 0 | 0.3661972 | 0.0837727 | 0.7864419 | 0.3639784 | 0
| 5 | 2.85 | 0 | 1 | 1 | 2.64 | 2.67432 | 1 | 2.64 | 2.67432 | 45 | 4 | 20 | 180 | 43.0511935 | 34.323275 | 0 | 0.8333333 | 0.8662614 | 0 | 0.3412969 | 0.1428571 | 0.8024316 | 0.8128632 | 0.25 | 0.835443 | 0.8463038 | 0.5 | 0.6666667 | 0.3333333 | 0.02348337 | 0.2185759 | 0.4353234 | 0 |  | 149 | 331.1111 | 1113.35004 | 738.214 | 0 | 0.3661972 | 0.0837727 | 0.7864419 | 0.3639784 | 0
| 5 | 2.85 | 0 | 1 | 1 | 2.64 | 2.67432 | 1 | 2.64 | 2.67432 | 45 | 4 | 20 | 30 | 35.2058735 | 29.41995 | 0 | 0.8333333 | 0.8662614 | 0 | 0.3412969 | 0.1428571 | 0.8024316 | 0.8128632 | 0.25 | 0.835443 | 0.8463038 | 0.5 | 0.6666667 | 0.3333333 | 0.003913894 | 0.1690402 | 0.3731343 | 0 |  | 149 | 331.1111 | 1113.35004 | 738.214 | 0 | 0.3661972 | 0.0837727 | 0.7864419 | 0.3639784 | 0
| 5 | 2.85 | 0 | 1 | 1 | 2.64 | 2.67432 | 1 | 2.64 | 2.67432 | 45 | 4 | 20 | 180 | 38.834334 | 29.223817 | 0 | 0.8333333 | 0.8662614 | 0 | 0.3412969 | 0.1428571 | 0.8024316 | 0.8128632 | 0.25 | 0.835443 | 0.8463038 | 0.5 | 0.6666667 | 0.3333333 | 0.02348337 | 0.1919505 | 0.3706468 | 0 |  | 149 | 331.1111 | 1113.35004 | 738.214 | 0 | 0.3661972 | 0.0837727 | 0.7864419 | 0.3639784 | 0
| 5 | 2.85 | 0 | 1 | 1 | 2.64 | 2.67432 | 1 | 2.64 | 2.67432 | 45 | 4 | 20 | 30 | 31.185147 | 27.654753 | 0 | 0.8333333 | 0.8662614 | 0 | 0.3412969 | 0.1428571 | 0.8024316 | 0.8128632 | 0.25 | 0.835443 | 0.8463038 | 0.5 | 0.6666667 | 0.3333333 | 0.003913894 | 0.1436533 | 0.3507463 | 0 |  | 149 | 331.1111 | 1113.35004 | 738.214 | 0 | 0.3661972 | 0.0837727 | 0.7864419 | 0.3639784 | 0
| 5 | 2.85 | 0 | 1 | 1 | 2.64 | 2.67432 | 1 | 2.64 | 2.67432 | 45 | 4 | 20 | 180 | 34.911674 | 28.439285 | 0 | 0.8333333 | 0.8662614 | 0 | 0.3412969 | 0.1428571 | 0.8024316 | 0.8128632 | 0.25 | 0.835443 | 0.8463038 | 0.5 | 0.6666667 | 0.3333333 | 0.02348337 | 0.1671827 | 0.3606965 | 0 |  | 149 | 331.1111 | 1113.35004 | 738.214 | 0 | 0.3661972 | 0.0837727 | 0.7864419 | 0.3639784 | 0
| 5 | 2.85 | 0 | 1 | 1 | 2.64 | 2.67432 | 2 | 2.7 | 2.7135 | 45 | 1 | 20 | 7 | 26.5760215 | 31.6754795 | 0 | 0.8333333 | 0.8662614 | 0 | 0.3412969 | 0.1428571 | 0.8024316 | 0.8128632 | 0.5 | 0.8544304 | 0.8587025 | 0.5 | 0.1666667 | 0.3333333 | 0.000913242 | 0.1145511 | 0.4017413 | 0 |  | 150 | 333.3333 | 1117.88775 | 744.1136 | 0 | 0.3732394 | 0.08611599 | 0.7896472 | 0.3668872 | 0
| 5 | 2.85 | 0 | 1 | 1 | 2.64 | 2.67432 | 2 | 2.7 | 2.7135 | 45 | 1 | 20 | 28 | 44.8163905 | 38.1478685 | 0 | 0.8333333 | 0.8662614 | 0 | 0.3412969 | 0.1428571 | 0.8024316 | 0.8128632 | 0.5 | 0.8544304 | 0.8587025 | 0.5 | 0.1666667 | 0.3333333 | 0.003652968 | 0.2297214 | 0.4838308 | 0 |  | 150 | 333.3333 | 1117.88775 | 744.1136 | 0 | 0.3732394 | 0.08611599 | 0.7896472 | 0.3668872 | 0
| 5 | 2.85 | 0 | 1 | 1 | 2.64 | 2.67432 | 2 | 2.7 | 2.7135 | 45 | 1 | 20 | 91 | 55.701772 | 42.560861 | 0 | 0.8333333 | 0.8662614 | 0 | 0.3412969 | 0.1428571 | 0.8024316 | 0.8128632 | 0.5 | 0.8544304 | 0.8587025 | 0.5 | 0.1666667 | 0.3333333 | 0.01187215 | 0.298452 | 0.539801 | 0 |  | 150 | 333.3333 | 1117.88775 | 744.1136 | 0 | 0.3732394 | 0.08611599 | 0.7896472 | 0.3668872 | 0
| 5 | 2.85 | 0 | 1 | 1 | 2.64 | 2.67432 | 2 | 2.7 | 2.7135 | 45 | 1 | 20 | 189 | 58.9379665 | 41.384063 | 0 | 0.8333333 | 0.8662614 | 0 | 0.3412969 | 0.1428571 | 0.8024316 | 0.8128632 | 0.5 | 0.8544304 | 0.8587025 | 0.5 | 0.1666667 | 0.3333333 | 0.02465753 | 0.3188854 | 0.5248756 | 0 |  | 150 | 333.3333 | 1117.88775 | 744.1136 | 0 | 0.3732394 | 0.08611599 | 0.7896472 | 0.3668872 | 0
| 5 | 2.85 | 0 | 1 | 1 | 2.64 | 2.67432 | 2 | 2.7 | 2.7135 | 45 | 1 | 20 | 374 | 60.605097 | 43.8357255 | 0 | 0.8333333 | 0.8662614 | 0 | 0.3412969 | 0.1428571 | 0.8024316 | 0.8128632 | 0.5 | 0.8544304 | 0.8587025 | 0.5 | 0.1666667 | 0.3333333 | 0.04879322 | 0.3294118 | 0.5559701 | 0 |  | 150 | 333.3333 | 1117.88775 | 744.1136 | 0 | 0.3732394 | 0.08611599 | 0.7896472 | 0.3668872 | 0
| 5 | 2.85 | 0 | 1 | 1 | 2.64 | 2.67432 | 2 | 2.7 | 2.7135 | 45 | 1 | 20 | 7 | 28.7334845 | 31.6754795 | 0 | 0.8333333 | 0.8662614 | 0 | 0.3412969 | 0.1428571 | 0.8024316 | 0.8128632 | 0.5 | 0.8544304 | 0.8587025 | 0.5 | 0.1666667 | 0.3333333 | 0.000913242 | 0.1281734 | 0.4017413 | 0 |  | 150 | 333.3333 | 1117.88775 | 744.1136 | 0 | 0.3732394 | 0.08611599 | 0.7896472 | 0.3668872 | 0
| 5 | 2.85 | 0 | 1 | 1 | 2.64 | 2.67432 | 2 | 2.7 | 2.7135 | 45 | 1 | 20 | 28 | 47.464186 | 37.26527 | 0 | 0.8333333 | 0.8662614 | 0 | 0.3412969 | 0.1428571 | 0.8024316 | 0.8128632 | 0.5 | 0.8544304 | 0.8587025 | 0.5 | 0.1666667 | 0.3333333 | 0.003652968 | 0.2464396 | 0.4726368 | 0 |  | 150 | 333.3333 | 1117.88775 | 744.1136 | 0 | 0.3732394 | 0.08611599 | 0.7896472 | 0.3668872 | 0
| 5 | 2.85 | 0 | 1 | 1 | 2.64 | 2.67432 | 2 | 2.7 | 2.7135 | 45 | 1 | 20 | 91 | 56.486304 | 42.6589275 | 0 | 0.8333333 | 0.8662614 | 0 | 0.3412969 | 0.1428571 | 0.8024316 | 0.8128632 | 0.5 | 0.8544304 | 0.8587025 | 0.5 | 0.1666667 | 0.3333333 | 0.01187215 | 0.3034056 | 0.5410448 | 0 |  | 150 | 333.3333 | 1117.88775 | 744.1136 | 0 | 0.3732394 | 0.08611599 | 0.7896472 | 0.3668872 | 0
| 5 | 2.85 | 0 | 1 | 1 | 2.64 | 2.67432 | 2 | 2.7 | 2.7135 | 45 | 1 | 20 | 7 | 33.34261 | 34.519408 | 0 | 0.8333333 | 0.8662614 | 0 | 0.3412969 | 0.1428571 | 0.8024316 | 0.8128632 | 0.5 | 0.8544304 | 0.8587025 | 0.5 | 0.1666667 | 0.3333333 | 0.000913242 | 0.1572755 | 0.4378109 | 0 |  | 150 | 333.3333 | 1117.88775 | 744.1136 | 0 | 0.3732394 | 0.08611599 | 0.7896472 | 0.3668872 | 0
| 5 | 2.85 | 0 | 1 | 1 | 2.64 | 2.67432 | 2 | 2.7 | 2.7135 | 45 | 1 | 20 | 28 | 41.580196 | 36.5788045 | 0 | 0.8333333 | 0.8662614 | 0 | 0.3412969 | 0.1428571 | 0.8024316 | 0.8128632 | 0.5 | 0.8544304 | 0.8587025 | 0.5 | 0.1666667 | 0.3333333 | 0.003652968 | 0.2092879 | 0.4639303 | 0 |  | 150 | 333.3333 | 1117.88775 | 744.1136 | 0 | 0.3732394 | 0.08611599 | 0.7896472 | 0.3668872 | 0
| 5 | 2.85 | 0 | 1 | 1 | 2.64 | 2.67432 | 2 | 2.7 | 2.7135 | 45 | 1 | 20 | 91 | 50.406181 | 40.599531 | 0 | 0.8333333 | 0.8662614 | 0 | 0.3412969 | 0.1428571 | 0.8024316 | 0.8128632 | 0.5 | 0.8544304 | 0.8587025 | 0.5 | 0.1666667 | 0.3333333 | 0.01187215 | 0.2650155 | 0.5149254 | 0 |  | 150 | 333.3333 | 1117.88775 | 744.1136 | 0 | 0.3732394 | 0.08611599 | 0.7896472 | 0.3668872 | 0
| 5 | 2.85 | 0 | 1 | 1 | 2.64 | 2.67432 | 2 | 2.7 | 2.7135 | 45 | 3 | 20 | 29 | 47.7583855 | 39.618866 | 0 | 0.8333333 | 0.8662614 | 0 | 0.3412969 | 0.1428571 | 0.8024316 | 0.8128632 | 0.5 | 0.8544304 | 0.8587025 | 0.5 | 0.5 | 0.3333333 | 0.003783431 | 0.2482972 | 0.5024876 | 0 |  | 150 | 333.3333 | 1117.88775 | 744.1136 | 0 | 0.3732394 | 0.08611599 | 0.7896472 | 0.3668872 | 0
| 5 | 2.85 | 0 | 1 | 1 | 2.64 | 2.67432 | 2 | 2.7 | 2.7135 | 45 | 3 | 20 | 99 | 58.7418335 | 43.345393 | 0 | 0.8333333 | 0.8662614 | 0 | 0.3412969 | 0.1428571 | 0.8024316 | 0.8128632 | 0.5 | 0.8544304 | 0.8587025 | 0.5 | 0.5 | 0.3333333 | 0.01291585 | 0.3176471 | 0.5497512 | 0 |  | 150 | 333.3333 | 1117.88775 | 744.1136 | 0 | 0.3732394 | 0.08611599 | 0.7896472 | 0.3668872 | 0
| 5 | 2.85 | 0 | 1 | 1 | 2.64 | 2.67432 | 2 | 2.7 | 2.7135 | 45 | 3 | 20 | 468 | 59.1340995 | 45.9931885 | 0 | 0.8333333 | 0.8662614 | 0 | 0.3412969 | 0.1428571 | 0.8024316 | 0.8128632 | 0.5 | 0.8544304 | 0.8587025 | 0.5 | 0.5 | 0.3333333 | 0.06105675 | 0.3201238 | 0.5833333 | 0 |  | 150 | 333.3333 | 1117.88775 | 744.1136 | 0 | 0.3732394 | 0.08611599 | 0.7896472 | 0.3668872 | 0
| 5 | 2.85 | 0 | 1 | 1 | 2.64 | 2.67432 | 2 | 2.7 | 2.7135 | 45 | 3 | 20 | 29 | 36.284605 | 36.9710705 | 0 | 0.8333333 | 0.8662614 | 0 | 0.3412969 | 0.1428571 | 0.8024316 | 0.8128632 | 0.5 | 0.8544304 | 0.8587025 | 0.5 | 0.5 | 0.3333333 | 0.003783431 | 0.1758514 | 0.4689055 | 0 |  | 150 | 333.3333 | 1117.88775 | 744.1136 | 0 | 0.3732394 | 0.08611599 | 0.7896472 | 0.3668872 | 0
| 5 | 2.85 | 0 | 1 | 1 | 2.64 | 2.67432 | 2 | 2.7 | 2.7135 | 45 | 3 | 20 | 99 | 42.4627945 | 37.5594695 | 0 | 0.8333333 | 0.8662614 | 0 | 0.3412969 | 0.1428571 | 0.8024316 | 0.8128632 | 0.5 | 0.8544304 | 0.8587025 | 0.5 | 0.5 | 0.3333333 | 0.01291585 | 0.2148607 | 0.4763682 | 0 |  | 150 | 333.3333 | 1117.88775 | 744.1136 | 0 | 0.3732394 | 0.08611599 | 0.7896472 | 0.3668872 | 0
| 5 | 2.85 | 0 | 1 | 1 | 2.64 | 2.67432 | 2 | 2.7 | 2.7135 | 45 | 3 | 20 | 468 | 49.9158485 | 40.795664 | 0 | 0.8333333 | 0.8662614 | 0 | 0.3412969 | 0.1428571 | 0.8024316 | 0.8128632 | 0.5 | 0.8544304 | 0.8587025 | 0.5 | 0.5 | 0.3333333 | 0.06105675 | 0.2619195 | 0.5174129 | 0 |  | 150 | 333.3333 | 1117.88775 | 744.1136 | 0 | 0.3732394 | 0.08611599 | 0.7896472 | 0.3668872 | 0
| 5 | 2.85 | 0 | 1 | 1 | 2.64 | 2.67432 | 2 | 2.7 | 2.7135 | 45 | 4 | 20 | 29 | 44.914457 | 36.873004 | 0 | 0.8333333 | 0.8662614 | 0 | 0.3412969 | 0.1428571 | 0.8024316 | 0.8128632 | 0.5 | 0.8544304 | 0.8587025 | 0.5 | 0.6666667 | 0.3333333 | 0.003783431 | 0.2303406 | 0.4676617 | 0 |  | 150 | 333.3333 | 1117.88775 | 744.1136 | 0 | 0.3732394 | 0.08611599 | 0.7896472 | 0.3668872 | 0
| 5 | 2.85 | 0 | 1 | 1 | 2.64 | 2.67432 | 2 | 2.7 | 2.7135 | 45 | 4 | 20 | 99 | 48.7390505 | 37.5594695 | 0 | 0.8333333 | 0.8662614 | 0 | 0.3412969 | 0.1428571 | 0.8024316 | 0.8128632 | 0.5 | 0.8544304 | 0.8587025 | 0.5 | 0.6666667 | 0.3333333 | 0.01291585 | 0.2544892 | 0.4763682 | 0 |  | 150 | 333.3333 | 1117.88775 | 744.1136 | 0 | 0.3732394 | 0.08611599 | 0.7896472 | 0.3668872 | 0
| 5 | 2.85 | 0 | 1 | 1 | 2.64 | 2.67432 | 2 | 2.7 | 2.7135 | 45 | 4 | 20 | 468 | 45.502856 | 34.127142 | 0 | 0.8333333 | 0.8662614 | 0 | 0.3412969 | 0.1428571 | 0.8024316 | 0.8128632 | 0.5 | 0.8544304 | 0.8587025 | 0.5 | 0.6666667 | 0.3333333 | 0.06105675 | 0.2340557 | 0.4328358 | 0 |  | 150 | 333.3333 | 1117.88775 | 744.1136 | 0 | 0.3732394 | 0.08611599 | 0.7896472 | 0.3668872 | 0
| 5 | 2.85 | 0 | 1 | 1 | 2.64 | 2.67432 | 2 | 2.7 | 2.7135 | 45 | 4 | 20 | 29 | 38.3440015 | 34.2252085 | 0 | 0.8333333 | 0.8662614 | 0 | 0.3412969 | 0.1428571 | 0.8024316 | 0.8128632 | 0.5 | 0.8544304 | 0.8587025 | 0.5 | 0.6666667 | 0.3333333 | 0.003783431 | 0.1888545 | 0.4340796 | 0 |  | 150 | 333.3333 | 1117.88775 | 744.1136 | 0 | 0.3732394 | 0.08611599 | 0.7896472 | 0.3668872 | 0
| 5 | 2.85 | 0 | 1 | 1 | 2.64 | 2.67432 | 2 | 2.7 | 2.7135 | 45 | 4 | 20 | 99 | 39.030467 | 36.1865385 | 0 | 0.8333333 | 0.8662614 | 0 | 0.3412969 | 0.1428571 | 0.8024316 | 0.8128632 | 0.5 | 0.8544304 | 0.8587025 | 0.5 | 0.6666667 | 0.3333333 | 0.01291585 | 0.1931889 | 0.4589552 | 0 |  | 150 | 333.3333 | 1117.88775 | 744.1136 | 0 | 0.3732394 | 0.08611599 | 0.7896472 | 0.3668872 | 0
| 5 | 2.85 | 0 | 1 | 1 | 2.64 | 2.67432 | 2 | 2.7 | 2.7135 | 45 | 4 | 20 | 468 | 40.6975975 | 31.185147 | 0 | 0.8333333 | 0.8662614 | 0 | 0.3412969 | 0.1428571 | 0.8024316 | 0.8128632 | 0.5 | 0.8544304 | 0.8587025 | 0.5 | 0.6666667 | 0.3333333 | 0.06105675 | 0.2037152 | 0.3955224 | 0 |  | 150 | 333.3333 | 1117.88775 | 744.1136 | 0 | 0.3732394 | 0.08611599 | 0.7896472 | 0.3668872 | 0
| 1 | 3.16 | 0 | 1 | 6 | 2.666401 | 2.68 | 1 | 2.542955 | 2.59 | 21 | 1 | 20 | 7 | 68.7446165 | 33.734876 | 3.7069137 | 0.1666667 | 0.9604863 | 0 | 0.3412969 | 0.8571429 | 0.8104563 | 0.8145897 | 0.25 | 0.8047327 | 0.8196203 | 0.1 | 0.1666667 | 0.3333333 | 0.000913242 | 0.380805 | 0.4278607 | 0.3833671 |  | 178 | 847.619 | 767.3768 | 627.577 | 0 | 0.5704225 | 0.6284208 | 0.5420553 | 0.3094285 | 0
| 1 | 3.16 | 0 | 1 | 6 | 2.666401 | 2.68 | 1 | 2.542955 | 2.59 | 21 | 1 | 20 | 28 | 78.9435325 | 36.9710705 | 3.4127142 | 0.1666667 | 0.9604863 | 0 | 0.3412969 | 0.8571429 | 0.8104563 | 0.8145897 | 0.25 | 0.8047327 | 0.8196203 | 0.1 | 0.1666667 | 0.3333333 | 0.003652968 | 0.4452012 | 0.4689055 | 0.3529412 |  | 178 | 847.619 | 767.3768 | 627.577 | 0 | 0.5704225 | 0.6284208 | 0.5420553 | 0.3094285 | 0
| 1 | 3.16 | 0 | 1 | 6 | 2.666401 | 2.68 | 1 | 2.542955 | 2.59 | 21 | 1 | 20 | 91 | 83.552658 | 38.834334 | 3.8442068 | 0.1666667 | 0.9604863 | 0 | 0.3412969 | 0.8571429 | 0.8104563 | 0.8145897 | 0.25 | 0.8047327 | 0.8196203 | 0.1 | 0.1666667 | 0.3333333 | 0.01187215 | 0.4743034 | 0.4925373 | 0.3975659 |  | 178 | 847.619 | 767.3768 | 627.577 | 0 | 0.5704225 | 0.6284208 | 0.5420553 | 0.3094285 | 0
| 1 | 3.16 | 0 | 1 | 6 | 2.666401 | 2.68 | 1 | 2.542955 | 2.59 | 27 | 1 | 20 | 7 | 46.3854545 | 32.2638785 | 3.1969679 | 0.1666667 | 0.9604863 | 0 | 0.3412969 | 0.8571429 | 0.8104563 | 0.8145897 | 0.25 | 0.8047327 | 0.8196203 | 0.2 | 0.1666667 | 0.3333333 | 0.000913242 | 0.2396285 | 0.409204 | 0.3306288 |  | 154 | 570.3704 | 921.3655 | 765.8801 | 0 | 0.4014085 | 0.3360672 | 0.6508289 | 0.3776193 | 0
| 1 | 3.16 | 0 | 1 | 6 | 2.666401 | 2.68 | 1 | 2.542955 | 2.59 | 27 | 1 | 20 | 28 | 60.3108975 | 36.088472 | 3.03025485 | 0.1666667 | 0.9604863 | 0 | 0.3412969 | 0.8571429 | 0.8104563 | 0.8145897 | 0.25 | 0.8047327 | 0.8196203 | 0.2 | 0.1666667 | 0.3333333 | 0.003652968 | 0.3275542 | 0.4577114 | 0.3133874 |  | 154 | 570.3704 | 921.3655 | 765.8801 | 0 | 0.4014085 | 0.3360672 | 0.6508289 | 0.3776193 | 0
| 1 | 3.16 | 0 | 1 | 6 | 2.666401 | 2.68 | 1 | 2.542955 | 2.59 | 27 | 1 | 20 | 91 | 66.9794195 | 39.2266 | 3.77556025 | 0.1666667 | 0.9604863 | 0 | 0.3412969 | 0.8571429 | 0.8104563 | 0.8145897 | 0.25 | 0.8047327 | 0.8196203 | 0.2 | 0.1666667 | 0.3333333 | 0.01187215 | 0.3696594 | 0.4975124 | 0.3904665 |  | 154 | 570.3704 | 921.3655 | 765.8801 | 0 | 0.4014085 | 0.3360672 | 0.6508289 | 0.3776193 | 0
| 1 | 3.16 | 0 | 1 | 6 | 2.666401 | 2.68 | 1 | 2.542955 | 2.59 | 27 | 6 | 0 | 7 | 58.9379665 | 32.8522775 | 4.118793 | 0.1666667 | 0.9604863 | 0 | 0.3412969 | 0.8571429 | 0.8104563 | 0.8145897 | 0.25 | 0.8047327 | 0.8196203 | 0.2 | 1 | 0 | 0.000913242 | 0.3188854 | 0.4166667 | 0.4259635 |  | 154 | 570.3704 | 921.3655 | 765.8801 | 0 | 0.4014085 | 0.3360672 | 0.6508289 | 0.3776193 | 0
| 1 | 3.16 | 0 | 1 | 6 | 2.666401 | 2.68 | 1 | 2.542955 | 2.59 | 27 | 6 | 0 | 28 | 66.881353 | 32.950344 | 4.01091985 | 0.1666667 | 0.9604863 | 0 | 0.3412969 | 0.8571429 | 0.8104563 | 0.8145897 | 0.25 | 0.8047327 | 0.8196203 | 0.2 | 1 | 0 | 0.003652968 | 0.3690402 | 0.4179104 | 0.4148073 |  | 154 | 570.3704 | 921.3655 | 765.8801 | 0 | 0.4014085 | 0.3360672 | 0.6508289 | 0.3776193 | 0
| 1 | 3.16 | 0 | 1 | 6 | 2.666401 | 2.68 | 1 | 2.542955 | 2.59 | 27 | 6 | 0 | 91 | 68.254284 | 32.558078 | 3.4911674 | 0.1666667 | 0.9604863 | 0 | 0.3412969 | 0.8571429 | 0.8104563 | 0.8145897 | 0.25 | 0.8047327 | 0.8196203 | 0.2 | 1 | 0 | 0.01187215 | 0.377709 | 0.4129353 | 0.3610548 |  | 154 | 570.3704 | 921.3655 | 765.8801 | 0 | 0.4014085 | 0.3360672 | 0.6508289 | 0.3776193 | 0
| 1 | 3.16 | 0 | 1 | 6 | 2.666401 | 2.68 | 1 | 2.542955 | 2.59 | 33 | 1 | 20 | 7 | 36.088472 | 29.41995 | 2.14765635 | 0.1666667 | 0.9604863 | 0 | 0.3412969 | 0.8571429 | 0.8104563 | 0.8145897 | 0.25 | 0.8047327 | 0.8196203 | 0.3 | 0.1666667 | 0.3333333 | 0.000913242 | 0.174613 | 0.3731343 | 0.2221095 |  | 143 | 433.3333 | 1021.458 | 806.9569 | 0 | 0.3239437 | 0.1915641 | 0.7215318 | 0.3978723 | 0
| 1 | 3.16 | 0 | 1 | 6 | 2.666401 | 2.68 | 1 | 2.542955 | 2.59 | 33 | 1 | 20 | 28 | 52.171378 | 33.6368095 | 2.7262487 | 0.1666667 | 0.9604863 | 0 | 0.3412969 | 0.8571429 | 0.8104563 | 0.8145897 | 0.25 | 0.8047327 | 0.8196203 | 0.3 | 0.1666667 | 0.3333333 | 0.003652968 | 0.276161 | 0.4266169 | 0.2819473 |  | 143 | 433.3333 | 1021.458 | 806.9569 | 0 | 0.3239437 | 0.1915641 | 0.7215318 | 0.3978723 | 0
| 1 | 3.16 | 0 | 1 | 6 | 2.666401 | 2.68 | 1 | 2.542955 | 2.59 | 33 | 1 | 20 | 91 | 61.6838285 | 36.3826715 | 2.6281822 | 0.1666667 | 0.9604863 | 0 | 0.3412969 | 0.8571429 | 0.8104563 | 0.8145897 | 0.25 | 0.8047327 | 0.8196203 | 0.3 | 0.1666667 | 0.3333333 | 0.01187215 | 0.3362229 | 0.4614428 | 0.2718053 |  | 143 | 433.3333 | 1021.458 | 806.9569 | 0 | 0.3239437 | 0.1915641 | 0.7215318 | 0.3978723 | 0
| 1 | 3.16 | 0 | 1 | 6 | 2.666401 | 2.68 | 1 | 2.542955 | 2.59 | 44 | 1 | 20 | 7 | 25.49729 | 27.1644205 | 1.75539035 | 0.1666667 | 0.9604863 | 0 | 0.3412969 | 0.8571429 | 0.8104563 | 0.8145897 | 0.25 | 0.8047327 | 0.8196203 | 0.4833333 | 0.1666667 | 0.3333333 | 0.000913242 | 0.1077399 | 0.3445274 | 0.1815416 |  | 151 | 343.1818 | 1098.452 | 781.639 | 0 | 0.3802817 | 0.09650104 | 0.7759186 | 0.3853892 | 0
| 1 | 3.16 | 0 | 1 | 6 | 2.666401 | 2.68 | 1 | 2.542955 | 2.59 | 44 | 1 | 20 | 28 | 38.3440015 | 30.596748 | 2.87334845 | 0.1666667 | 0.9604863 | 0 | 0.3412969 | 0.8571429 | 0.8104563 | 0.8145897 | 0.25 | 0.8047327 | 0.8196203 | 0.4833333 | 0.1666667 | 0.3333333 | 0.003652968 | 0.1888545 | 0.3880597 | 0.2971602 |  | 151 | 343.1818 | 1098.452 | 781.639 | 0 | 0.3802817 | 0.09650104 | 0.7759186 | 0.3853892 | 0
| 1 | 3.16 | 0 | 1 | 6 | 2.666401 | 2.68 | 1 | 2.542955 | 2.59 | 44 | 1 | 20 | 91 | 48.640984 | 30.4986815 | 2.87334845 | 0.1666667 | 0.9604863 | 0 | 0.3412969 | 0.8571429 | 0.8104563 | 0.8145897 | 0.25 | 0.8047327 | 0.8196203 | 0.4833333 | 0.1666667 | 0.3333333 | 0.01187215 | 0.25387 | 0.3868159 | 0.2971602 |  | 151 | 343.1818 | 1098.452 | 781.639 | 0 | 0.3802817 | 0.09650104 | 0.7759186 | 0.3853892 | 0
| 1 | 3.16 | 0 | 1 | 6 | 2.666401 | 2.68 | 1 | 2.542955 | 2.59 | 44 | 6 | 0 | 7 | 24.2224255 | 20.986231 | 2.22610955 | 0.1666667 | 0.9604863 | 0 | 0.3412969 | 0.8571429 | 0.8104563 | 0.8145897 | 0.25 | 0.8047327 | 0.8196203 | 0.4833333 | 1 | 0 | 0.000913242 | 0.0996904 | 0.2661692 | 0.2302231 |  | 151 | 343.1818 | 1098.452 | 781.639 | 0 | 0.3802817 | 0.09650104 | 0.7759186 | 0.3853892 | 0
| 1 | 3.16 | 0 | 1 | 6 | 2.666401 | 2.68 | 1 | 2.542955 | 2.59 | 44 | 6 | 0 | 28 | 32.0677455 | 23.143694 | 1.97113665 | 0.1666667 | 0.9604863 | 0 | 0.3412969 | 0.8571429 | 0.8104563 | 0.8145897 | 0.25 | 0.8047327 | 0.8196203 | 0.4833333 | 1 | 0 | 0.003652968 | 0.149226 | 0.2935323 | 0.203854 |  | 151 | 343.1818 | 1098.452 | 781.639 | 0 | 0.3802817 | 0.09650104 | 0.7759186 | 0.3853892 | 0
| 1 | 3.16 | 0 | 1 | 6 | 2.666401 | 2.68 | 1 | 2.542955 | 2.59 | 44 | 6 | 0 | 91 | 30.596748 | 23.732093 | 2.2751428 | 0.1666667 | 0.9604863 | 0 | 0.3412969 | 0.8571429 | 0.8104563 | 0.8145897 | 0.25 | 0.8047327 | 0.8196203 | 0.4833333 | 1 | 0 | 0.01187215 | 0.1399381 | 0.300995 | 0.2352941 |  | 151 | 343.1818 | 1098.452 | 781.639 | 0 | 0.3802817 | 0.09650104 | 0.7759186 | 0.3853892 | 0
| 1 | 3.16 | 0 | 1 | 6 | 2.666401 | 2.68 | 1 | 2.542955 | 2.59 | 65 | 1 | 20 | 7 | 12.748645 | 14.6119085 | 1.4121576 | 0.1666667 | 0.9604863 | 0 | 0.3412969 | 0.8571429 | 0.8104563 | 0.8145897 | 0.25 | 0.8047327 | 0.8196203 | 0.8333333 | 0.1666667 | 0.3333333 | 0.000913242 | 0.02724458 | 0.1853234 | 0.1460446 |  | 166 | 255.3846 | 1065.088 | 850.5646 | 0 | 0.4859155 | 0.003920508 | 0.752351 | 0.4193732 | 0
| 1 | 3.16 | 0 | 1 | 6 | 2.666401 | 2.68 | 1 | 2.542955 | 2.59 | 65 | 1 | 20 | 28 | 20.1036325 | 16.671305 | 1.5494507 | 0.1666667 | 0.9604863 | 0 | 0.3412969 | 0.8571429 | 0.8104563 | 0.8145897 | 0.25 | 0.8047327 | 0.8196203 | 0.8333333 | 0.1666667 | 0.3333333 | 0.003652968 | 0.07368421 | 0.2114428 | 0.1602434 |  | 166 | 255.3846 | 1065.088 | 850.5646 | 0 | 0.4859155 | 0.003920508 | 0.752351 | 0.4193732 | 0
| 1 | 3.16 | 0 | 1 | 6 | 2.666401 | 2.68 | 1 | 2.542955 | 2.59 | 65 | 1 | 20 | 91 | 25.889556 | 17.848103 | 1.99074995 | 0.1666667 | 0.9604863 | 0 | 0.3412969 | 0.8571429 | 0.8104563 | 0.8145897 | 0.25 | 0.8047327 | 0.8196203 | 0.8333333 | 0.1666667 | 0.3333333 | 0.01187215 | 0.1102167 | 0.2263682 | 0.2058824 |  | 166 | 255.3846 | 1065.088 | 850.5646 | 0 | 0.4859155 | 0.003920508 | 0.752351 | 0.4193732 | 0
| 1 | 3.16 | 0 | 1 | 1 | 2.607665 | 2.64 | 4 | 2.439736 | 2.51 | 20 | 1 | 20 | 7 | 81.787461 | 35.500073 | 3.9422733 | 0.1666667 | 0.9604863 | 0 | 0.3412969 | 0.1428571 | 0.7926033 | 0.8024316 | 1 | 0.7720682 | 0.7943038 | 0.08333333 | 0.1666667 | 0.3333333 | 0.000913242 | 0.4631579 | 0.4502488 | 0.4077079 |  | 157 | 785 | 782.0582 | 678.4766 | 0 | 0.4225352 | 0.5623902 | 0.5524258 | 0.3345247 | 0
| 1 | 3.16 | 0 | 1 | 1 | 2.607665 | 2.64 | 4 | 2.439736 | 2.51 | 20 | 1 | 20 | 28 | 91.2999115 | 38.9324005 | 4.0011132 | 0.1666667 | 0.9604863 | 0 | 0.3412969 | 0.1428571 | 0.7926033 | 0.8024316 | 1 | 0.7720682 | 0.7943038 | 0.08333333 | 0.1666667 | 0.3333333 | 0.003652968 | 0.5232198 | 0.4937811 | 0.4137931 |  | 157 | 785 | 782.0582 | 678.4766 | 0 | 0.4225352 | 0.5623902 | 0.5524258 | 0.3345247 | 0
| 1 | 3.16 | 0 | 1 | 1 | 2.607665 | 2.64 | 4 | 2.439736 | 2.51 | 20 | 1 | 20 | 91 | 95.516771 | 39.422733 | 4.30511935 | 0.1666667 | 0.9604863 | 0 | 0.3412969 | 0.1428571 | 0.7926033 | 0.8024316 | 1 | 0.7720682 | 0.7943038 | 0.08333333 | 0.1666667 | 0.3333333 | 0.01187215 | 0.5498452 | 0.5 | 0.4452333 |  | 157 | 785 | 782.0582 | 678.4766 | 0 | 0.4225352 | 0.5623902 | 0.5524258 | 0.3345247 | 0
| 1 | 3.16 | 0 | 1 | 1 | 2.607665 | 2.64 | 4 | 2.439736 | 2.51 | 25 | 1 | 20 | 7 | 59.820565 | 31.773546 | 2.6477955 | 0.1666667 | 0.9604863 | 0 | 0.3412969 | 0.1428571 | 0.7926033 | 0.8024316 | 1 | 0.7720682 | 0.7943038 | 0.1666667 | 0.1666667 | 0.3333333 | 0.000913242 | 0.3244582 | 0.4029851 | 0.2738337 |  | 117 | 468 | 972.623 | 844.6084 | 0 | 0.1408451 | 0.2281195 | 0.6870359 | 0.4164365 | 0
| 1 | 3.16 | 0 | 1 | 1 | 2.607665 | 2.64 | 4 | 2.439736 | 2.51 | 25 | 1 | 20 | 28 | 68.254284 | 34.911674 | 3.4127142 | 0.1666667 | 0.9604863 | 0 | 0.3412969 | 0.1428571 | 0.7926033 | 0.8024316 | 1 | 0.7720682 | 0.7943038 | 0.1666667 | 0.1666667 | 0.3333333 | 0.003652968 | 0.377709 | 0.4427861 | 0.3529412 |  | 117 | 468 | 972.623 | 844.6084 | 0 | 0.1408451 | 0.2281195 | 0.6870359 | 0.4164365 | 0
| 1 | 3.16 | 0 | 1 | 1 | 2.607665 | 2.64 | 4 | 2.439736 | 2.51 | 25 | 1 | 20 | 91 | 76.295737 | 36.676871 | 3.61865385 | 0.1666667 | 0.9604863 | 0 | 0.3412969 | 0.1428571 | 0.7926033 | 0.8024316 | 1 | 0.7720682 | 0.7943038 | 0.1666667 | 0.1666667 | 0.3333333 | 0.01187215 | 0.428483 | 0.4651741 | 0.3742394 |  | 117 | 468 | 972.623 | 844.6084 | 0 | 0.1408451 | 0.2281195 | 0.6870359 | 0.4164365 | 0
| 1 | 3.16 | 0 | 1 | 1 | 2.607665 | 2.64 | 4 | 2.439736 | 2.51 | 30 | 1 | 20 | 7 | 43.8357255 | 27.850886 | 2.549729 | 0.1666667 | 0.9604863 | 0 | 0.3412969 | 0.1428571 | 0.7926033 | 0.8024316 | 1 | 0.7720682 | 0.7943038 | 0.25 | 0.1666667 | 0.3333333 | 0.000913242 | 0.2235294 | 0.3532338 | 0.2636917 |  | 108 | 360 | 1032.02 | 894.9262 | 0 | 0.07746479 | 0.1142355 | 0.7289923 | 0.4412458 | 0
| 1 | 3.16 | 0 | 1 | 1 | 2.607665 | 2.64 | 4 | 2.439736 | 2.51 | 30 | 1 | 20 | 28 | 54.4269075 | 29.9102825 | 3.22638785 | 0.1666667 | 0.9604863 | 0 | 0.3412969 | 0.1428571 | 0.7926033 | 0.8024316 | 1 | 0.7720682 | 0.7943038 | 0.25 | 0.1666667 | 0.3333333 | 0.003652968 | 0.2904025 | 0.3793532 | 0.3336714 |  | 108 | 360 | 1032.02 | 894.9262 | 0 | 0.07746479 | 0.1142355 | 0.7289923 | 0.4412458 | 0
| 1 | 3.16 | 0 | 1 | 1 | 2.607665 | 2.64 | 4 | 2.439736 | 2.51 | 30 | 1 | 20 | 91 | 67.1755525 | 31.8716125 | 3.3931009 | 0.1666667 | 0.9604863 | 0 | 0.3412969 | 0.1428571 | 0.7926033 | 0.8024316 | 1 | 0.7720682 | 0.7943038 | 0.25 | 0.1666667 | 0.3333333 | 0.01187215 | 0.3708978 | 0.4042289 | 0.3509128 |  | 108 | 360 | 1032.02 | 894.9262 | 0 | 0.07746479 | 0.1142355 | 0.7289923 | 0.4412458 | 0
| 1 | 3.16 | 0 | 1 | 1 | 2.607665 | 2.64 | 4 | 2.439736 | 2.51 | 40 | 1 | 20 | 7 | 34.6174745 | 26.3798885 | 2.46146915 | 0.1666667 | 0.9604863 | 0 | 0.3412969 | 0.1428571 | 0.7926033 | 0.8024316 | 1 | 0.7720682 | 0.7943038 | 0.4166667 | 0.1666667 | 0.3333333 | 0.000913242 | 0.1653251 | 0.3345771 | 0.2545639 |  | 141 | 352.5 | 1061.718 | 783.0811 | 0 | 0.3098592 | 0.1063269 | 0.7499705 | 0.3861003 | 0
| 1 | 3.16 | 0 | 1 | 1 | 2.607665 | 2.64 | 4 | 2.439736 | 2.51 | 40 | 1 | 20 | 28 | 47.7583855 | 28.7334845 | 3.3734876 | 0.1666667 | 0.9604863 | 0 | 0.3412969 | 0.1428571 | 0.7926033 | 0.8024316 | 1 | 0.7720682 | 0.7943038 | 0.4166667 | 0.1666667 | 0.3333333 | 0.003652968 | 0.2482972 | 0.3644279 | 0.3488844 |  | 141 | 352.5 | 1061.718 | 783.0811 | 0 | 0.3098592 | 0.1063269 | 0.7499705 | 0.3861003 | 0
| 1 | 3.16 | 0 | 1 | 1 | 2.607665 | 2.64 | 4 | 2.439736 | 2.51 | 40 | 1 | 20 | 91 | 58.8399 | 30.989014 | 2.7850886 | 0.1666667 | 0.9604863 | 0 | 0.3412969 | 0.1428571 | 0.7926033 | 0.8024316 | 1 | 0.7720682 | 0.7943038 | 0.4166667 | 0.1666667 | 0.3333333 | 0.01187215 | 0.3182663 | 0.3930348 | 0.2880325 |  | 141 | 352.5 | 1061.718 | 783.0811 | 0 | 0.3098592 | 0.1063269 | 0.7499705 | 0.3861003 | 0
| 1 | 3.16 | 0 | 1 | 1 | 2.607665 | 2.64 | 4 | 2.439736 | 2.51 | 60 | 1 | 20 | 7 | 17.259704 | 22.947561 | 1.9024901 | 0.1666667 | 0.9604863 | 0 | 0.3412969 | 0.1428571 | 0.7926033 | 0.8024316 | 1 | 0.7720682 | 0.7943038 | 0.75 | 0.1666667 | 0.3333333 | 0.000913242 | 0.05572755 | 0.2910448 | 0.1967546 |  | 153 | 255 | 1036.97 | 858.7903 | 0 | 0.3943662 | 0.003514938 | 0.7324887 | 0.4234289 | 0
| 1 | 3.16 | 0 | 1 | 1 | 2.607665 | 2.64 | 4 | 2.439736 | 2.51 | 60 | 1 | 20 | 28 | 27.066354 | 24.6146915 | 2.6477955 | 0.1666667 | 0.9604863 | 0 | 0.3412969 | 0.1428571 | 0.7926033 | 0.8024316 | 1 | 0.7720682 | 0.7943038 | 0.75 | 0.1666667 | 0.3333333 | 0.003652968 | 0.1176471 | 0.3121891 | 0.2738337 |  | 153 | 255 | 1036.97 | 858.7903 | 0 | 0.3943662 | 0.003514938 | 0.7324887 | 0.4234289 | 0
| 1 | 3.16 | 0 | 1 | 1 | 2.607665 | 2.64 | 4 | 2.439736 | 2.51 | 60 | 1 | 20 | 91 | 37.26527 | 27.3605535 | 2.91257505 | 0.1666667 | 0.9604863 | 0 | 0.3412969 | 0.1428571 | 0.7926033 | 0.8024316 | 1 | 0.7720682 | 0.7943038 | 0.75 | 0.1666667 | 0.3333333 | 0.01187215 | 0.1820433 | 0.3470149 | 0.301217 |  | 153 | 255 | 1036.97 | 858.7903 | 0 | 0.3943662 | 0.003514938 | 0.7324887 | 0.4234289 | 0
| 1 | 3.16 | 0 | 1 | 6 | 2.666401 | 2.68 | 4 | 2.439736 | 2.51 | 27 | 1 | 20 | 7 | 57.663102 | 35.4020065 | 3.334261 | 0.1666667 | 0.9604863 | 0 | 0.3412969 | 0.8571429 | 0.8104563 | 0.8145897 | 1 | 0.7720682 | 0.7943038 | 0.2 | 0.1666667 | 0.3333333 | 0.000913242 | 0.3108359 | 0.449005 | 0.3448276 |  | 146 | 540.7407 | 913.2262 | 785.5989 | 0 | 0.3450704 | 0.3048233 | 0.6450796 | 0.3873417 | 0
| 1 | 3.16 | 0 | 1 | 6 | 2.666401 | 2.68 | 4 | 2.439736 | 2.51 | 27 | 1 | 20 | 28 | 68.450417 | 38.5401345 | 3.54020065 | 0.1666667 | 0.9604863 | 0 | 0.3412969 | 0.8571429 | 0.8104563 | 0.8145897 | 1 | 0.7720682 | 0.7943038 | 0.2 | 0.1666667 | 0.3333333 | 0.003652968 | 0.3789474 | 0.488806 | 0.3661258 |  | 146 | 540.7407 | 913.2262 | 785.5989 | 0 | 0.3450704 | 0.3048233 | 0.6450796 | 0.3873417 | 0
| 1 | 3.16 | 0 | 1 | 6 | 2.666401 | 2.68 | 4 | 2.439736 | 2.51 | 27 | 1 | 20 | 91 | 69.038816 | 40.991797 | 3.87362675 | 0.1666667 | 0.9604863 | 0 | 0.3412969 | 0.8571429 | 0.8104563 | 0.8145897 | 1 | 0.7720682 | 0.7943038 | 0.2 | 0.1666667 | 0.3333333 | 0.01187215 | 0.3826625 | 0.5199005 | 0.4006085 |  | 146 | 540.7407 | 913.2262 | 785.5989 | 0 | 0.3450704 | 0.3048233 | 0.6450796 | 0.3873417 | 0
| 1 | 3.16 | 0 | 1 | 6 | 2.666401 | 2.68 | 4 | 2.439736 | 2.51 | 27 | 6 | 0 | 7 | 63.0567595 | 29.5180165 | 2.77528195 | 0.1666667 | 0.9604863 | 0 | 0.3412969 | 0.8571429 | 0.8104563 | 0.8145897 | 1 | 0.7720682 | 0.7943038 | 0.2 | 1 | 0 | 0.000913242 | 0.3448916 | 0.3743781 | 0.2870183 |  | 146 | 540.7407 | 913.2262 | 785.5989 | 0 | 0.3450704 | 0.3048233 | 0.6450796 | 0.3873417 | 0
| 1 | 3.16 | 0 | 1 | 6 | 2.666401 | 2.68 | 4 | 2.439736 | 2.51 | 27 | 6 | 0 | 28 | 66.292954 | 32.8522775 | 3.73633365 | 0.1666667 | 0.9604863 | 0 | 0.3412969 | 0.8571429 | 0.8104563 | 0.8145897 | 1 | 0.7720682 | 0.7943038 | 0.2 | 1 | 0 | 0.003652968 | 0.3653251 | 0.4166667 | 0.3864097 |  | 146 | 540.7407 | 913.2262 | 785.5989 | 0 | 0.3450704 | 0.3048233 | 0.6450796 | 0.3873417 | 0
| 1 | 3.16 | 0 | 1 | 6 | 2.666401 | 2.68 | 4 | 2.439736 | 2.51 | 27 | 6 | 0 | 91 | 60.212831 | 35.30394 | 3.10870805 | 0.1666667 | 0.9604863 | 0 | 0.3412969 | 0.8571429 | 0.8104563 | 0.8145897 | 1 | 0.7720682 | 0.7943038 | 0.2 | 1 | 0 | 0.01187215 | 0.326935 | 0.4477612 | 0.321501 |  | 146 | 540.7407 | 913.2262 | 785.5989 | 0 | 0.3450704 | 0.3048233 | 0.6450796 | 0.3873417 | 0
| 1 | 3.16 | 0 | 1 | 6 | 2.666401 | 2.68 | 4 | 2.439736 | 2.51 | 44 | 1 | 20 | 7 | 39.1285335 | 35.0097405 | 2.61837555 | 0.1666667 | 0.9604863 | 0 | 0.3412969 | 0.8571429 | 0.8104563 | 0.8145897 | 1 | 0.7720682 | 0.7943038 | 0.4833333 | 0.1666667 | 0.3333333 | 0.000913242 | 0.193808 | 0.4440299 | 0.2707911 |  | 159 | 361.3636 | 1029.545 | 776.9509 | 0 | 0.4366197 | 0.1156734 | 0.7272442 | 0.3830778 | 0
| 1 | 3.16 | 0 | 1 | 6 | 2.666401 | 2.68 | 4 | 2.439736 | 2.51 | 44 | 1 | 20 | 28 | 52.0733115 | 36.088472 | 2.77528195 | 0.1666667 | 0.9604863 | 0 | 0.3412969 | 0.8571429 | 0.8104563 | 0.8145897 | 1 | 0.7720682 | 0.7943038 | 0.4833333 | 0.1666667 | 0.3333333 | 0.003652968 | 0.2755418 | 0.4577114 | 0.2870183 |  | 159 | 361.3636 | 1029.545 | 776.9509 | 0 | 0.4366197 | 0.1156734 | 0.7272442 | 0.3830778 | 0
| 1 | 3.16 | 0 | 1 | 6 | 2.666401 | 2.68 | 4 | 2.439736 | 2.51 | 44 | 1 | 20 | 91 | 66.096821 | 38.245935 | 3.530394 | 0.1666667 | 0.9604863 | 0 | 0.3412969 | 0.8571429 | 0.8104563 | 0.8145897 | 1 | 0.7720682 | 0.7943038 | 0.4833333 | 0.1666667 | 0.3333333 | 0.01187215 | 0.3640867 | 0.4850746 | 0.3651116 |  | 159 | 361.3636 | 1029.545 | 776.9509 | 0 | 0.4366197 | 0.1156734 | 0.7272442 | 0.3830778 | 0
| 1 | 3.16 | 0 | 1 | 6 | 2.666401 | 2.68 | 4 | 2.439736 | 2.51 | 44 | 6 | 0 | 7 | 33.734876 | 25.0069575 | 2.4712758 | 0.1666667 | 0.9604863 | 0 | 0.3412969 | 0.8571429 | 0.8104563 | 0.8145897 | 1 | 0.7720682 | 0.7943038 | 0.4833333 | 1 | 0 | 0.000913242 | 0.1597523 | 0.3171642 | 0.2555781 |  | 159 | 361.3636 | 1029.545 | 776.9509 | 0 | 0.4366197 | 0.1156734 | 0.7272442 | 0.3830778 | 0
| 1 | 3.16 | 0 | 1 | 6 | 2.666401 | 2.68 | 4 | 2.439736 | 2.51 | 44 | 6 | 0 | 28 | 38.7362675 | 26.281822 | 2.5693423 | 0.1666667 | 0.9604863 | 0 | 0.3412969 | 0.8571429 | 0.8104563 | 0.8145897 | 1 | 0.7720682 | 0.7943038 | 0.4833333 | 1 | 0 | 0.003652968 | 0.1913313 | 0.3333333 | 0.2657201 |  | 159 | 361.3636 | 1029.545 | 776.9509 | 0 | 0.4366197 | 0.1156734 | 0.7272442 | 0.3830778 | 0
| 1 | 3.16 | 0 | 1 | 6 | 2.666401 | 2.68 | 4 | 2.439736 | 2.51 | 44 | 6 | 0 | 91 | 41.18793 | 27.7528195 | 2.2163029 | 0.1666667 | 0.9604863 | 0 | 0.3412969 | 0.8571429 | 0.8104563 | 0.8145897 | 1 | 0.7720682 | 0.7943038 | 0.4833333 | 1 | 0 | 0.01187215 | 0.2068111 | 0.35199 | 0.2292089 |  | 159 | 361.3636 | 1029.545 | 776.9509 | 0 | 0.4366197 | 0.1156734 | 0.7272442 | 0.3830778 | 0
| 1 | 3.16 | 0 | 1 | 1 | 2.585101 | 2.62 | 2 | 2.630798 | 2.66 | 55 | 1 | 20 | 28 | 35.30394 | 26.085689 | 0 | 0.1666667 | 0.9604863 | 0 | 0.3412969 | 0.1428571 | 0.785745 | 0.7963526 | 0.5 | 0.8325311 | 0.8417722 | 0.6666667 | 0.1666667 | 0.3333333 | 0.003652968 | 0.1696594 | 0.3308458 | 0 |  | 179 | 325.4545 | 915.3081 | 864.0678 | 0 | 0.5774648 | 0.07780796 | 0.6465501 | 0.426031 | 0
| 1 | 3.16 | 0 | 1 | 1 | 2.585101 | 2.62 | 2 | 2.630798 | 2.66 | 55 | 1 | 20 | 365 | 42.953127 | 27.262487 | 0 | 0.1666667 | 0.9604863 | 0 | 0.3412969 | 0.1428571 | 0.785745 | 0.7963526 | 0.5 | 0.8325311 | 0.8417722 | 0.6666667 | 0.1666667 | 0.3333333 | 0.04761905 | 0.2179567 | 0.3457711 | 0 |  | 179 | 325.4545 | 915.3081 | 864.0678 | 0 | 0.5774648 | 0.07780796 | 0.6465501 | 0.426031 | 0
| 1 | 3.16 | 0 | 1 | 1 | 2.585101 | 2.62 | 2 | 2.630798 | 2.66 | 55 | 1 | 20 | 28 | 34.127142 | 25.105024 | 0 | 0.1666667 | 0.9604863 | 0 | 0.3412969 | 0.1428571 | 0.785745 | 0.7963526 | 0.5 | 0.8325311 | 0.8417722 | 0.6666667 | 0.1666667 | 0.3333333 | 0.003652968 | 0.1622291 | 0.318408 | 0 |  | 179 | 325.4545 | 915.3081 | 864.0678 | 0 | 0.5774648 | 0.07780796 | 0.6465501 | 0.426031 | 0
| 1 | 3.16 | 0 | 1 | 1 | 2.585101 | 2.62 | 2 | 2.630798 | 2.66 | 55 | 1 | 20 | 365 | 41.776329 | 29.41995 | 0 | 0.1666667 | 0.9604863 | 0 | 0.3412969 | 0.1428571 | 0.785745 | 0.7963526 | 0.5 | 0.8325311 | 0.8417722 | 0.6666667 | 0.1666667 | 0.3333333 | 0.04761905 | 0.2105263 | 0.3731343 | 0 |  | 179 | 325.4545 | 915.3081 | 864.0678 | 0 | 0.5774648 | 0.07780796 | 0.6465501 | 0.426031 | 0
| 1 | 3.16 | 0 | 1 | 1 | 2.585101 | 2.62 | 2 | 2.630798 | 2.66 | 55 | 1 | 20 | 28 | 32.8522775 | 25.889556 | 0 | 0.1666667 | 0.9604863 | 0 | 0.3412969 | 0.1428571 | 0.785745 | 0.7963526 | 0.5 | 0.8325311 | 0.8417722 | 0.6666667 | 0.1666667 | 0.3333333 | 0.003652968 | 0.1541796 | 0.3283582 | 0 |  | 179 | 325.4545 | 915.3081 | 864.0678 | 0 | 0.5774648 | 0.07780796 | 0.6465501 | 0.426031 | 0
| 1 | 3.16 | 0 | 1 | 1 | 2.585101 | 2.62 | 2 | 2.630798 | 2.66 | 55 | 1 | 20 | 365 | 40.6975975 | 30.989014 | 0 | 0.1666667 | 0.9604863 | 0 | 0.3412969 | 0.1428571 | 0.785745 | 0.7963526 | 0.5 | 0.8325311 | 0.8417722 | 0.6666667 | 0.1666667 | 0.3333333 | 0.04761905 | 0.2037152 | 0.3930348 | 0 |  | 179 | 325.4545 | 915.3081 | 864.0678 | 0 | 0.5774648 | 0.07780796 | 0.6465501 | 0.426031 | 0
| 1 | 3.16 | 0 | 1 | 1 | 2.585101 | 2.62 | 2 | 2.630798 | 2.66 | 55 | 1 | 20 | 28 | 32.754211 | 25.9876225 | 0 | 0.1666667 | 0.9604863 | 0 | 0.3412969 | 0.1428571 | 0.785745 | 0.7963526 | 0.5 | 0.8325311 | 0.8417722 | 0.6666667 | 0.1666667 | 0.3333333 | 0.003652968 | 0.1535604 | 0.329602 | 0 |  | 181 | 329.0909 | 910.0173 | 861.0729 | 0 | 0.5915493 | 0.08164243 | 0.6428128 | 0.4245544 | 0
| 1 | 3.16 | 0 | 1 | 1 | 2.585101 | 2.62 | 2 | 2.630798 | 2.66 | 55 | 1 | 20 | 28 | 30.1064155 | 24.516625 | 0 | 0.1666667 | 0.9604863 | 0 | 0.3412969 | 0.1428571 | 0.785745 | 0.7963526 | 0.5 | 0.8325311 | 0.8417722 | 0.6666667 | 0.1666667 | 0.3333333 | 0.003652968 | 0.1368421 | 0.3109453 | 0 |  | 179 | 325.4545 | 915.3081 | 864.0678 | 0 | 0.5774648 | 0.07780796 | 0.6465501 | 0.426031 | 0
| 4 | 3.09 | 0 | 1 | 1 | 2.585101 | 2.62 | 2 | 2.630798 | 2.66 | 55 | 1 | 20 | 28 | 29.223817 | 24.124359 | 0 | 0.6666667 | 0.9392097 | 0 | 0.3412969 | 0.1428571 | 0.785745 | 0.7963526 | 0.5 | 0.8325311 | 0.8417722 | 0.6666667 | 0.1666667 | 0.3333333 | 0.003652968 | 0.1312693 | 0.3059701 | 0 |  | 179 | 325.4545 | 912.6627 | 860.5982 | 0 | 0.5774648 | 0.07780796 | 0.6446815 | 0.4243203 | 0
| 4 | 2.99 | 0 | 1 | 1 | 2.585101 | 2.62 | 2 | 2.630798 | 2.66 | 55 | 1 | 20 | 28 | 26.1837555 | 22.2610955 | 0 | 0.6666667 | 0.9088146 | 0 | 0.3412969 | 0.1428571 | 0.785745 | 0.7963526 | 0.5 | 0.8325311 | 0.8417722 | 0.6666667 | 0.1666667 | 0.3333333 | 0.003652968 | 0.1120743 | 0.2823383 | 0 |  | 178 | 323.6364 | 907.3719 | 860.8207 | 0 | 0.5704225 | 0.07589072 | 0.6409442 | 0.42443 | 0
| 4 | 2.99 | 0 | 1 | 1 | 2.585101 | 2.62 | 2 | 2.630798 | 2.66 | 55 | 1 | 20 | 365 | 41.972462 | 31.6754795 | 0 | 0.6666667 | 0.9088146 | 0 | 0.3412969 | 0.1428571 | 0.785745 | 0.7963526 | 0.5 | 0.8325311 | 0.8417722 | 0.6666667 | 0.1666667 | 0.3333333 | 0.04761905 | 0.2117647 | 0.4017413 | 0 |  | 178 | 323.6364 | 907.3719 | 860.8207 | 0 | 0.5704225 | 0.07589072 | 0.6409442 | 0.42443 | 0
| 4 | 2.99 | 0 | 1 | 1 | 2.585101 | 2.62 | 2 | 2.630798 | 2.66 | 55 | 1 | 20 | 28 | 25.2030905 | 24.0262925 | 0 | 0.6666667 | 0.9088146 | 0 | 0.3412969 | 0.1428571 | 0.785745 | 0.7963526 | 0.5 | 0.8325311 | 0.8417722 | 0.6666667 | 0.1666667 | 0.3333333 | 0.003652968 | 0.1058824 | 0.3047264 | 0 |  | 178 | 323.6364 | 907.3719 | 860.8207 | 0 | 0.5704225 | 0.07589072 | 0.6409442 | 0.42443 | 0
| 4 | 2.99 | 0 | 1 | 1 | 2.585101 | 2.62 | 2 | 2.630798 | 2.66 | 55 | 1 | 20 | 365 | 39.422733 | 30.989014 | 0 | 0.6666667 | 0.9088146 | 0 | 0.3412969 | 0.1428571 | 0.785745 | 0.7963526 | 0.5 | 0.8325311 | 0.8417722 | 0.6666667 | 0.1666667 | 0.3333333 | 0.04761905 | 0.1956656 | 0.3930348 | 0 |  | 178 | 323.6364 | 907.3719 | 860.8207 | 0 | 0.5704225 | 0.07589072 | 0.6409442 | 0.42443 | 0
| 4 | 2.99 | 0 | 1 | 1 | 2.585101 | 2.62 | 2 | 2.630798 | 2.66 | 55 | 1 | 20 | 28 | 24.8108245 | 23.928226 | 0 | 0.6666667 | 0.9088146 | 0 | 0.3412969 | 0.1428571 | 0.785745 | 0.7963526 | 0.5 | 0.8325311 | 0.8417722 | 0.6666667 | 0.1666667 | 0.3333333 | 0.003652968 | 0.1034056 | 0.3034826 | 0 |  | 178 | 323.6364 | 907.3719 | 860.8207 | 0 | 0.5704225 | 0.07589072 | 0.6409442 | 0.42443 | 0
| 4 | 2.99 | 0 | 1 | 1 | 2.585101 | 2.62 | 2 | 2.630798 | 2.66 | 55 | 1 | 20 | 365 | 40.5014645 | 30.8909475 | 0 | 0.6666667 | 0.9088146 | 0 | 0.3412969 | 0.1428571 | 0.785745 | 0.7963526 | 0.5 | 0.8325311 | 0.8417722 | 0.6666667 | 0.1666667 | 0.3333333 | 0.04761905 | 0.2024768 | 0.391791 | 0 |  | 178 | 323.6364 | 907.3719 | 860.8207 | 0 | 0.5704225 | 0.07589072 | 0.6409442 | 0.42443 | 0
| 4 | 2.9 | 0 | 1 | 1 | 2.585101 | 2.62 | 2 | 2.630798 | 2.66 | 55 | 1 | 20 | 28 | 22.0649625 | 22.6533615 | 0 | 0.6666667 | 0.881459 | 0 | 0.3412969 | 0.1428571 | 0.785745 | 0.7963526 | 0.5 | 0.8325311 | 0.8417722 | 0.6666667 | 0.1666667 | 0.3333333 | 0.003652968 | 0.08606811 | 0.2873134 | 0 |  | 173 | 314.5455 | 915.3081 | 865.4419 | 0 | 0.5352113 | 0.06630452 | 0.6465501 | 0.4267085 | 0
| 3 | 3.1 | 0 | 1 | 1 | 2.585101 | 2.62 | 2 | 2.630798 | 2.66 | 55 | 1 | 20 | 28 | 35.5981395 | 26.3798885 | 0 | 0.5 | 0.9422492 | 0 | 0.3412969 | 0.1428571 | 0.785745 | 0.7963526 | 0.5 | 0.8325311 | 0.8417722 | 0.6666667 | 0.1666667 | 0.3333333 | 0.003652968 | 0.171517 | 0.3345771 | 0 |  | 185 | 336.3636 | 899.4357 | 849.7213 | 0 | 0.6197183 | 0.08931139 | 0.6353383 | 0.4189574 | 0
| 3 | 3.03 | 0 | 1 | 1 | 2.585101 | 2.62 | 2 | 2.630798 | 2.66 | 55 | 1 | 20 | 28 | 30.989014 | 23.339827 | 0 | 0.5 | 0.9209726 | 0 | 0.3412969 | 0.1428571 | 0.785745 | 0.7963526 | 0.5 | 0.8325311 | 0.8417722 | 0.6666667 | 0.1666667 | 0.3333333 | 0.003652968 | 0.1424149 | 0.2960199 | 0 |  | 183 | 332.7273 | 902.0811 | 848.9234 | 0 | 0.6056338 | 0.08547691 | 0.6372069 | 0.418564 | 0
| 3 | 3.03 | 0 | 1 | 1 | 2.585101 | 2.62 | 2 | 2.630798 | 2.66 | 55 | 1 | 20 | 365 | 51.975245 | 31.2832135 | 0 | 0.5 | 0.9209726 | 0 | 0.3412969 | 0.1428571 | 0.785745 | 0.7963526 | 0.5 | 0.8325311 | 0.8417722 | 0.6666667 | 0.1666667 | 0.3333333 | 0.04761905 | 0.2749226 | 0.3967662 | 0 |  | 183 | 332.7273 | 902.0811 | 848.9234 | 0 | 0.6056338 | 0.08547691 | 0.6372069 | 0.418564 | 0
| 3 | 3.03 | 0 | 1 | 1 | 2.585101 | 2.62 | 2 | 2.630798 | 2.66 | 55 | 1 | 20 | 28 | 31.8716125 | 23.2417605 | 0 | 0.5 | 0.9209726 | 0 | 0.3412969 | 0.1428571 | 0.785745 | 0.7963526 | 0.5 | 0.8325311 | 0.8417722 | 0.6666667 | 0.1666667 | 0.3333333 | 0.003652968 | 0.1479876 | 0.2947761 | 0 |  | 183 | 332.7273 | 902.0811 | 848.9234 | 0 | 0.6056338 | 0.08547691 | 0.6372069 | 0.418564 | 0
| 3 | 3.03 | 0 | 1 | 1 | 2.585101 | 2.62 | 2 | 2.630798 | 2.66 | 55 | 1 | 20 | 365 | 51.6810455 | 34.2252085 | 0 | 0.5 | 0.9209726 | 0 | 0.3412969 | 0.1428571 | 0.785745 | 0.7963526 | 0.5 | 0.8325311 | 0.8417722 | 0.6666667 | 0.1666667 | 0.3333333 | 0.04761905 | 0.273065 | 0.4340796 | 0 |  | 183 | 332.7273 | 902.0811 | 848.9234 | 0 | 0.6056338 | 0.08547691 | 0.6372069 | 0.418564 | 0
| 3 | 3.03 | 0 | 1 | 1 | 2.585101 | 2.62 | 2 | 2.630798 | 2.66 | 55 | 1 | 20 | 28 | 33.2445435 | 23.4378935 | 0 | 0.5 | 0.9209726 | 0 | 0.3412969 | 0.1428571 | 0.785745 | 0.7963526 | 0.5 | 0.8325311 | 0.8417722 | 0.6666667 | 0.1666667 | 0.3333333 | 0.003652968 | 0.1566563 | 0.2972637 | 0 |  | 183 | 332.7273 | 902.0811 | 848.9234 | 0 | 0.6056338 | 0.08547691 | 0.6372069 | 0.418564 | 0
| 3 | 3.03 | 0 | 1 | 1 | 2.585101 | 2.62 | 2 | 2.630798 | 2.66 | 55 | 1 | 20 | 365 | 51.0926465 | 32.754211 | 0 | 0.5 | 0.9209726 | 0 | 0.3412969 | 0.1428571 | 0.785745 | 0.7963526 | 0.5 | 0.8325311 | 0.8417722 | 0.6666667 | 0.1666667 | 0.3333333 | 0.04761905 | 0.2693498 | 0.4154229 | 0 |  | 183 | 332.7273 | 902.0811 | 848.9234 | 0 | 0.6056338 | 0.08547691 | 0.6372069 | 0.418564 | 0
| 3 | 2.99 | 0 | 1 | 1 | 2.585101 | 2.62 | 2 | 2.630798 | 2.66 | 55 | 1 | 20 | 28 | 26.7721545 | 22.359162 | 0 | 0.5 | 0.9088146 | 0 | 0.3412969 | 0.1428571 | 0.785745 | 0.7963526 | 0.5 | 0.8325311 | 0.8417722 | 0.6666667 | 0.1666667 | 0.3333333 | 0.003652968 | 0.1157895 | 0.2835821 | 0 |  | 185 | 336.3636 | 894.1449 | 844.5376 | 0 | 0.6197183 | 0.08931139 | 0.631601 | 0.4164016 | 0
| 5 | 3.2 | 0 | 1 | 1 | 2.585101 | 2.62 | 2 | 2.630798 | 2.66 | 55 | 1 | 20 | 28 | 30.008349 | 24.908891 | 0 | 0.8333333 | 0.9726444 | 0 | 0.3412969 | 0.1428571 | 0.785745 | 0.7963526 | 0.5 | 0.8325311 | 0.8417722 | 0.6666667 | 0.1666667 | 0.3333333 | 0.003652968 | 0.1362229 | 0.3159204 | 0 |  | 179 | 325.4545 | 915.3081 | 867.4183 | 0 | 0.5774648 | 0.07780796 | 0.6465501 | 0.427683 | 0
| 5 | 3.2 | 0 | 1 | 1 | 2.585101 | 2.62 | 2 | 2.630798 | 2.66 | 55 | 1 | 20 | 365 | 48.1506515 | 30.8909475 | 0 | 0.8333333 | 0.9726444 | 0 | 0.3412969 | 0.1428571 | 0.785745 | 0.7963526 | 0.5 | 0.8325311 | 0.8417722 | 0.6666667 | 0.1666667 | 0.3333333 | 0.04761905 | 0.250774 | 0.391791 | 0 |  | 179 | 325.4545 | 915.3081 | 867.4183 | 0 | 0.5774648 | 0.07780796 | 0.6465501 | 0.427683 | 0
| 5 | 3.2 | 0 | 1 | 1 | 2.585101 | 2.62 | 2 | 2.630798 | 2.66 | 55 | 1 | 20 | 28 | 29.616083 | 25.301157 | 0 | 0.8333333 | 0.9726444 | 0 | 0.3412969 | 0.1428571 | 0.785745 | 0.7963526 | 0.5 | 0.8325311 | 0.8417722 | 0.6666667 | 0.1666667 | 0.3333333 | 0.003652968 | 0.1337461 | 0.3208955 | 0 |  | 179 | 325.4545 | 915.3081 | 867.4183 | 0 | 0.5774648 | 0.07780796 | 0.6465501 | 0.427683 | 0
| 5 | 3.2 | 0 | 1 | 1 | 2.585101 | 2.62 | 2 | 2.630798 | 2.66 | 55 | 1 | 20 | 365 | 46.9738535 | 32.165812 | 0 | 0.8333333 | 0.9726444 | 0 | 0.3412969 | 0.1428571 | 0.785745 | 0.7963526 | 0.5 | 0.8325311 | 0.8417722 | 0.6666667 | 0.1666667 | 0.3333333 | 0.04761905 | 0.2433437 | 0.4079602 | 0 |  | 179 | 325.4545 | 915.3081 | 867.4183 | 0 | 0.5774648 | 0.07780796 | 0.6465501 | 0.427683 | 0
| 5 | 3.2 | 0 | 1 | 1 | 2.585101 | 2.62 | 2 | 2.630798 | 2.66 | 55 | 1 | 20 | 28 | 29.5180165 | 25.2030905 | 0 | 0.8333333 | 0.9726444 | 0 | 0.3412969 | 0.1428571 | 0.785745 | 0.7963526 | 0.5 | 0.8325311 | 0.8417722 | 0.6666667 | 0.1666667 | 0.3333333 | 0.003652968 | 0.1331269 | 0.3196517 | 0 |  | 179 | 325.4545 | 915.3081 | 867.4183 | 0 | 0.5774648 | 0.07780796 | 0.6465501 | 0.427683 | 0
| 5 | 3.2 | 0 | 1 | 1 | 2.585101 | 2.62 | 2 | 2.630798 | 2.66 | 55 | 1 | 20 | 365 | 47.07192 | 30.8909475 | 0 | 0.8333333 | 0.9726444 | 0 | 0.3412969 | 0.1428571 | 0.785745 | 0.7963526 | 0.5 | 0.8325311 | 0.8417722 | 0.6666667 | 0.1666667 | 0.3333333 | 0.04761905 | 0.2439628 | 0.391791 | 0 |  | 179 | 325.4545 | 915.3081 | 867.4183 | 0 | 0.5774648 | 0.07780796 | 0.6465501 | 0.427683 | 0
| 6 | 2.97 | 0 | 1 | 1 | 2.585101 | 2.62 | 2 | 2.630798 | 2.66 | 55 | 1 | 20 | 28 | 19.417167 | 22.6533615 | 0 | 1 | 0.9027356 | 0 | 0.3412969 | 0.1428571 | 0.785745 | 0.7963526 | 0.5 | 0.8325311 | 0.8417722 | 0.6666667 | 0.1666667 | 0.3333333 | 0.003652968 | 0.06934985 | 0.2873134 | 0 |  | 173 | 314.5455 | 917.9535 | 869.4925 | 0 | 0.5352113 | 0.06630452 | 0.6484188 | 0.4287057 | 0
| 6 | 2.97 | 0 | 1 | 1 | 2.585101 | 2.62 | 2 | 2.630798 | 2.66 | 55 | 1 | 20 | 365 | 46.7777205 | 33.2445435 | 0 | 1 | 0.9027356 | 0 | 0.3412969 | 0.1428571 | 0.785745 | 0.7963526 | 0.5 | 0.8325311 | 0.8417722 | 0.6666667 | 0.1666667 | 0.3333333 | 0.04761905 | 0.2421053 | 0.4216418 | 0 |  | 173 | 314.5455 | 917.9535 | 869.4925 | 0 | 0.5352113 | 0.06630452 | 0.6484188 | 0.4287057 | 0
| 6 | 2.97 | 0 | 1 | 1 | 2.585101 | 2.62 | 2 | 2.630798 | 2.66 | 55 | 1 | 20 | 28 | 18.436502 | 21.966896 | 0 | 1 | 0.9027356 | 0 | 0.3412969 | 0.1428571 | 0.785745 | 0.7963526 | 0.5 | 0.8325311 | 0.8417722 | 0.6666667 | 0.1666667 | 0.3333333 | 0.003652968 | 0.06315789 | 0.278607 | 0 |  | 173 | 314.5455 | 917.9535 | 869.4925 | 0 | 0.5352113 | 0.06630452 | 0.6484188 | 0.4287057 | 0
| 6 | 2.97 | 0 | 1 | 1 | 2.585101 | 2.62 | 2 | 2.630798 | 2.66 | 55 | 1 | 20 | 365 | 47.464186 | 34.2252085 | 0 | 1 | 0.9027356 | 0 | 0.3412969 | 0.1428571 | 0.785745 | 0.7963526 | 0.5 | 0.8325311 | 0.8417722 | 0.6666667 | 0.1666667 | 0.3333333 | 0.04761905 | 0.2464396 | 0.4340796 | 0 |  | 173 | 314.5455 | 917.9535 | 869.4925 | 0 | 0.5352113 | 0.06630452 | 0.6484188 | 0.4287057 | 0
| 6 | 2.97 | 0 | 1 | 1 | 2.585101 | 2.62 | 2 | 2.630798 | 2.66 | 55 | 1 | 20 | 28 | 19.221034 | 22.163029 | 0 | 1 | 0.9027356 | 0 | 0.3412969 | 0.1428571 | 0.785745 | 0.7963526 | 0.5 | 0.8325311 | 0.8417722 | 0.6666667 | 0.1666667 | 0.3333333 | 0.003652968 | 0.06811146 | 0.2810945 | 0 |  | 173 | 314.5455 | 917.9535 | 869.4925 | 0 | 0.5352113 | 0.06630452 | 0.6484188 | 0.4287057 | 0
| 6 | 2.97 | 0 | 1 | 1 | 2.585101 | 2.62 | 2 | 2.630798 | 2.66 | 55 | 1 | 20 | 365 | 47.268053 | 31.773546 | 0 | 1 | 0.9027356 | 0 | 0.3412969 | 0.1428571 | 0.785745 | 0.7963526 | 0.5 | 0.8325311 | 0.8417722 | 0.6666667 | 0.1666667 | 0.3333333 | 0.04761905 | 0.2452012 | 0.4029851 | 0 |  | 173 | 314.5455 | 917.9535 | 869.4925 | 0 | 0.5352113 | 0.06630452 | 0.6484188 | 0.4287057 | 0
| 1 | 3.16 | 0 | 1 | 1 | 2.6 | 2.6 | 2 | 2.63 | 2.63 | 50 | 0 | 0 | 7 | 29.223817 | 0 | 0 | 0.1666667 | 0.9604863 | 0 | 0.3412969 | 0.1428571 | 0.7902736 | 0.7902736 | 0.5 | 0.8322785 | 0.8322785 | 0.5833333 | 0 | 0 | 0.000913242 | 0.1312693 | 0 | 0 |  | 200 | 400 | 804.78 | 872.0861 | 0 | 0.7253521 | 0.1564148 | 0.5684759 | 0.4299844 | 0
| 1 | 3.16 | 0 | 1 | 1 | 2.6 | 2.6 | 2 | 2.63 | 2.63 | 50 | 0 | 0 | 28 | 43.6395925 | 0 | 0 | 0.1666667 | 0.9604863 | 0 | 0.3412969 | 0.1428571 | 0.7902736 | 0.7902736 | 0.5 | 0.8322785 | 0.8322785 | 0.5833333 | 0 | 0 | 0.003652968 | 0.222291 | 0 | 0 |  | 200 | 400 | 804.78 | 872.0861 | 0 | 0.7253521 | 0.1564148 | 0.5684759 | 0.4299844 | 0
| 2 | 3.13 | 0 | 1 | 1 | 2.612639 | 2.65 | 2 | 2.606283 | 2.63 | 25 | 1 | 20 | 3 | 80.610663 | 37.1672035 | 0 | 0.3333333 | 0.9513678 | 0 | 0.3412969 | 0.1428571 | 0.7941153 | 0.8054711 | 0.5 | 0.824773 | 0.8322785 | 0.1666667 | 0.1666667 | 0.3333333 | 0.0003913894 | 0.4557276 | 0.471393 | 0 |  | 126 | 504 | 1031.548 | 776.1804 | 0 | 0.2042254 | 0.2660808 | 0.7286588 | 0.3826979 | 0
| 2 | 3.13 | 0 | 1 | 1 | 2.612639 | 2.65 | 2 | 2.606283 | 2.63 | 25 | 4 | 20 | 3 | 75.511205 | 32.4600115 | 0 | 0.3333333 | 0.9513678 | 0 | 0.3412969 | 0.1428571 | 0.7941153 | 0.8054711 | 0.5 | 0.824773 | 0.8322785 | 0.1666667 | 0.6666667 | 0.3333333 | 0.0003913894 | 0.4235294 | 0.4116915 | 0 |  | 126 | 504 | 1031.548 | 776.1804 | 0 | 0.2042254 | 0.2660808 | 0.7286588 | 0.3826979 | 0
| 2 | 3.13 | 0 | 1 | 1 | 2.612639 | 2.65 | 2 | 2.606283 | 2.63 | 25 | 1 | 20 | 7 | 87.9656505 | 35.5981395 | 0 | 0.3333333 | 0.9513678 | 0 | 0.3412969 | 0.1428571 | 0.7941153 | 0.8054711 | 0.5 | 0.824773 | 0.8322785 | 0.1666667 | 0.1666667 | 0.3333333 | 0.000913242 | 0.5021672 | 0.4514925 | 0 |  | 126 | 504 | 1031.548 | 776.1804 | 0 | 0.2042254 | 0.2660808 | 0.7286588 | 0.3826979 | 0
| 2 | 3.13 | 0 | 1 | 1 | 2.612639 | 2.65 | 2 | 2.606283 | 2.63 | 25 | 3 | 20 | 7 | 83.6507245 | 33.538743 | 0 | 0.3333333 | 0.9513678 | 0 | 0.3412969 | 0.1428571 | 0.7941153 | 0.8054711 | 0.5 | 0.824773 | 0.8322785 | 0.1666667 | 0.5 | 0.3333333 | 0.000913242 | 0.4749226 | 0.4253731 | 0 |  | 126 | 504 | 1031.548 | 776.1804 | 0 | 0.2042254 | 0.2660808 | 0.7286588 | 0.3826979 | 0
| 2 | 3.13 | 0 | 1 | 1 | 2.612639 | 2.65 | 2 | 2.606283 | 2.63 | 25 | 4 | 20 | 7 | 81.4932615 | 32.4600115 | 0 | 0.3333333 | 0.9513678 | 0 | 0.3412969 | 0.1428571 | 0.7941153 | 0.8054711 | 0.5 | 0.824773 | 0.8322785 | 0.1666667 | 0.6666667 | 0.3333333 | 0.000913242 | 0.4613003 | 0.4116915 | 0 |  | 126 | 504 | 1031.548 | 776.1804 | 0 | 0.2042254 | 0.2660808 | 0.7286588 | 0.3826979 | 0
| 2 | 3.13 | 0 | 1 | 1 | 2.612639 | 2.65 | 2 | 2.606283 | 2.63 | 25 | 1 | 20 | 28 | 98.851032 | 38.9324005 | 0 | 0.3333333 | 0.9513678 | 0 | 0.3412969 | 0.1428571 | 0.7941153 | 0.8054711 | 0.5 | 0.824773 | 0.8322785 | 0.1666667 | 0.1666667 | 0.3333333 | 0.003652968 | 0.5708978 | 0.4937811 | 0 |  | 126 | 504 | 1031.548 | 776.1804 | 0 | 0.2042254 | 0.2660808 | 0.7286588 | 0.3826979 | 0
| 2 | 3.13 | 0 | 1 | 1 | 2.612639 | 2.65 | 2 | 2.606283 | 2.63 | 25 | 3 | 20 | 28 | 96.10517 | 38.7362675 | 0 | 0.3333333 | 0.9513678 | 0 | 0.3412969 | 0.1428571 | 0.7941153 | 0.8054711 | 0.5 | 0.824773 | 0.8322785 | 0.1666667 | 0.5 | 0.3333333 | 0.003652968 | 0.5535604 | 0.4912935 | 0 |  | 126 | 504 | 1031.548 | 776.1804 | 0 | 0.2042254 | 0.2660808 | 0.7286588 | 0.3826979 | 0
| 2 | 3.13 | 0 | 1 | 1 | 2.612639 | 2.65 | 2 | 2.606283 | 2.63 | 25 | 4 | 20 | 28 | 92.18251 | 32.754211 | 0 | 0.3333333 | 0.9513678 | 0 | 0.3412969 | 0.1428571 | 0.7941153 | 0.8054711 | 0.5 | 0.824773 | 0.8322785 | 0.1666667 | 0.6666667 | 0.3333333 | 0.003652968 | 0.5287926 | 0.4154229 | 0 |  | 126 | 504 | 1031.548 | 776.1804 | 0 | 0.2042254 | 0.2660808 | 0.7286588 | 0.3826979 | 0
| 2 | 3.13 | 0 | 1 | 1 | 2.612639 | 2.65 | 2 | 2.606283 | 2.63 | 25 | 1 | 20 | 91 | 106.9905515 | 42.364728 | 0 | 0.3333333 | 0.9513678 | 0 | 0.3412969 | 0.1428571 | 0.7941153 | 0.8054711 | 0.5 | 0.824773 | 0.8322785 | 0.1666667 | 0.1666667 | 0.3333333 | 0.01187215 | 0.622291 | 0.5373134 | 0 |  | 126 | 504 | 1031.548 | 776.1804 | 0 | 0.2042254 | 0.2660808 | 0.7286588 | 0.3826979 | 0
| 2 | 3.13 | 0 | 1 | 1 | 2.612639 | 2.65 | 2 | 2.606283 | 2.63 | 25 | 3 | 20 | 91 | 101.204628 | 40.8937305 | 0 | 0.3333333 | 0.9513678 | 0 | 0.3412969 | 0.1428571 | 0.7941153 | 0.8054711 | 0.5 | 0.824773 | 0.8322785 | 0.1666667 | 0.5 | 0.3333333 | 0.01187215 | 0.5857585 | 0.5186567 | 0 |  | 126 | 504 | 1031.548 | 776.1804 | 0 | 0.2042254 | 0.2660808 | 0.7286588 | 0.3826979 | 0
| 2 | 3.13 | 0 | 1 | 1 | 2.612639 | 2.65 | 2 | 2.606283 | 2.63 | 25 | 4 | 20 | 91 | 92.967042 | 35.696206 | 0 | 0.3333333 | 0.9513678 | 0 | 0.3412969 | 0.1428571 | 0.7941153 | 0.8054711 | 0.5 | 0.824773 | 0.8322785 | 0.1666667 | 0.6666667 | 0.3333333 | 0.01187215 | 0.5337461 | 0.4527363 | 0 |  | 126 | 504 | 1031.548 | 776.1804 | 0 | 0.2042254 | 0.2660808 | 0.7286588 | 0.3826979 | 0
| 2 | 3.13 | 0 | 1 | 1 | 2.612639 | 2.65 | 2 | 2.606283 | 2.63 | 25 | 1 | 20 | 365 | 120.817928 | 43.2473265 | 0 | 0.3333333 | 0.9513678 | 0 | 0.3412969 | 0.1428571 | 0.7941153 | 0.8054711 | 0.5 | 0.824773 | 0.8322785 | 0.1666667 | 0.1666667 | 0.3333333 | 0.04761905 | 0.7095975 | 0.5485075 | 0 |  | 126 | 504 | 1031.548 | 776.1804 | 0 | 0.2042254 | 0.2660808 | 0.7286588 | 0.3826979 | 0
| 2 | 3.13 | 0 | 1 | 1 | 2.612639 | 2.65 | 2 | 2.606283 | 2.63 | 25 | 3 | 20 | 365 | 121.210194 | 43.933792 | 0 | 0.3333333 | 0.9513678 | 0 | 0.3412969 | 0.1428571 | 0.7941153 | 0.8054711 | 0.5 | 0.824773 | 0.8322785 | 0.1666667 | 0.5 | 0.3333333 | 0.04761905 | 0.7120743 | 0.5572139 | 0 |  | 126 | 504 | 1031.548 | 776.1804 | 0 | 0.2042254 | 0.2660808 | 0.7286588 | 0.3826979 | 0
| 2 | 3.13 | 0 | 1 | 1 | 2.612639 | 2.65 | 2 | 2.606283 | 2.63 | 25 | 4 | 20 | 365 | 91.201845 | 36.480738 | 0 | 0.3333333 | 0.9513678 | 0 | 0.3412969 | 0.1428571 | 0.7941153 | 0.8054711 | 0.5 | 0.824773 | 0.8322785 | 0.1666667 | 0.6666667 | 0.3333333 | 0.04761905 | 0.5226006 | 0.4626866 | 0 |  | 126 | 504 | 1031.548 | 776.1804 | 0 | 0.2042254 | 0.2660808 | 0.7286588 | 0.3826979 | 0
| 2 | 3.13 | 0 | 1 | 1 | 2.612639 | 2.65 | 2 | 2.606283 | 2.63 | 30 | 3 | 20 | 1 | 32.361945 | 27.3605535 | 0 | 0.3333333 | 0.9513678 | 0 | 0.3412969 | 0.1428571 | 0.7941153 | 0.8054711 | 0.5 | 0.824773 | 0.8322785 | 0.25 | 0.5 | 0.3333333 | 0.0001304631 | 0.1510836 | 0.3470149 | 0 |  | 139 | 463.3333 | 1031.548 | 781.4235 | 0 | 0.2957746 | 0.2231986 | 0.7286588 | 0.385283 | 0
| 2 | 3.13 | 0 | 1 | 1 | 2.612639 | 2.65 | 2 | 2.606283 | 2.63 | 30 | 1 | 20 | 7 | 82.768126 | 35.892339 | 0 | 0.3333333 | 0.9513678 | 0 | 0.3412969 | 0.1428571 | 0.7941153 | 0.8054711 | 0.5 | 0.824773 | 0.8322785 | 0.25 | 0.1666667 | 0.3333333 | 0.000913242 | 0.4693498 | 0.4552239 | 0 |  | 139 | 463.3333 | 1031.548 | 781.4235 | 0 | 0.2957746 | 0.2231986 | 0.7286588 | 0.385283 | 0
| 2 | 3.13 | 0 | 1 | 1 | 2.612639 | 2.65 | 2 | 2.606283 | 2.63 | 30 | 4 | 20 | 7 | 70.215614 | 30.6948145 | 0 | 0.3333333 | 0.9513678 | 0 | 0.3412969 | 0.1428571 | 0.7941153 | 0.8054711 | 0.5 | 0.824773 | 0.8322785 | 0.25 | 0.6666667 | 0.3333333 | 0.000913242 | 0.3900929 | 0.3893035 | 0 |  | 139 | 463.3333 | 1031.548 | 781.4235 | 0 | 0.2957746 | 0.2231986 | 0.7286588 | 0.385283 | 0
| 2 | 3.13 | 0 | 1 | 1 | 2.612639 | 2.65 | 2 | 2.606283 | 2.63 | 30 | 1 | 20 | 28 | 90.5153795 | 37.7556025 | 0 | 0.3333333 | 0.9513678 | 0 | 0.3412969 | 0.1428571 | 0.7941153 | 0.8054711 | 0.5 | 0.824773 | 0.8322785 | 0.25 | 0.1666667 | 0.3333333 | 0.003652968 | 0.5182663 | 0.4788557 | 0 |  | 139 | 463.3333 | 1031.548 | 781.4235 | 0 | 0.2957746 | 0.2231986 | 0.7286588 | 0.385283 | 0
| 2 | 3.13 | 0 | 1 | 1 | 2.612639 | 2.65 | 2 | 2.606283 | 2.63 | 30 | 4 | 20 | 28 | 77.1783355 | 33.931009 | 0 | 0.3333333 | 0.9513678 | 0 | 0.3412969 | 0.1428571 | 0.7941153 | 0.8054711 | 0.5 | 0.824773 | 0.8322785 | 0.25 | 0.6666667 | 0.3333333 | 0.003652968 | 0.4340557 | 0.4303483 | 0 |  | 139 | 463.3333 | 1031.548 | 781.4235 | 0 | 0.2957746 | 0.2231986 | 0.7286588 | 0.385283 | 0
| 2 | 3.13 | 0 | 1 | 1 | 2.612639 | 2.65 | 2 | 2.606283 | 2.63 | 35 | 3 | 20 | 1 | 27.5566865 | 23.4378935 | 0 | 0.3333333 | 0.9513678 | 0 | 0.3412969 | 0.1428571 | 0.7941153 | 0.8054711 | 0.5 | 0.824773 | 0.8322785 | 0.3333333 | 0.5 | 0.3333333 | 0.0001304631 | 0.120743 | 0.2972637 | 0 |  | 150 | 428.5714 | 1034.166 | 781.7025 | 0 | 0.3732394 | 0.1865428 | 0.7305082 | 0.3854206 | 0
| 2 | 3.13 | 0 | 1 | 1 | 2.612639 | 2.65 | 2 | 2.606283 | 2.63 | 35 | 1 | 20 | 3 | 61.0954295 | 32.0677455 | 0 | 0.3333333 | 0.9513678 | 0 | 0.3412969 | 0.1428571 | 0.7941153 | 0.8054711 | 0.5 | 0.824773 | 0.8322785 | 0.3333333 | 0.1666667 | 0.3333333 | 0.0003913894 | 0.3325077 | 0.4067164 | 0 |  | 150 | 428.5714 | 1034.166 | 781.7025 | 0 | 0.3732394 | 0.1865428 | 0.7305082 | 0.3854206 | 0
| 2 | 3.13 | 0 | 1 | 1 | 2.612639 | 2.65 | 2 | 2.606283 | 2.63 | 35 | 4 | 20 | 3 | 52.6617105 | 27.066354 | 0 | 0.3333333 | 0.9513678 | 0 | 0.3412969 | 0.1428571 | 0.7941153 | 0.8054711 | 0.5 | 0.824773 | 0.8322785 | 0.3333333 | 0.6666667 | 0.3333333 | 0.0003913894 | 0.279257 | 0.3432836 | 0 |  | 150 | 428.5714 | 1034.166 | 781.7025 | 0 | 0.3732394 | 0.1865428 | 0.7305082 | 0.3854206 | 0
| 2 | 3.13 | 0 | 1 | 1 | 2.612639 | 2.65 | 2 | 2.606283 | 2.63 | 35 | 1 | 20 | 7 | 74.4324735 | 36.284605 | 0 | 0.3333333 | 0.9513678 | 0 | 0.3412969 | 0.1428571 | 0.7941153 | 0.8054711 | 0.5 | 0.824773 | 0.8322785 | 0.3333333 | 0.1666667 | 0.3333333 | 0.000913242 | 0.4167183 | 0.460199 | 0 |  | 150 | 428.5714 | 1034.166 | 781.7025 | 0 | 0.3732394 | 0.1865428 | 0.7305082 | 0.3854206 | 0
| 2 | 3.13 | 0 | 1 | 1 | 2.612639 | 2.65 | 2 | 2.606283 | 2.63 | 35 | 3 | 20 | 7 | 67.5678185 | 34.323275 | 0 | 0.3333333 | 0.9513678 | 0 | 0.3412969 | 0.1428571 | 0.7941153 | 0.8054711 | 0.5 | 0.824773 | 0.8322785 | 0.3333333 | 0.5 | 0.3333333 | 0.000913242 | 0.3733746 | 0.4353234 | 0 |  | 150 | 428.5714 | 1034.166 | 781.7025 | 0 | 0.3732394 | 0.1865428 | 0.7305082 | 0.3854206 | 0
| 2 | 3.13 | 0 | 1 | 1 | 2.612639 | 2.65 | 2 | 2.606283 | 2.63 | 35 | 4 | 20 | 7 | 63.350959 | 30.8909475 | 0 | 0.3333333 | 0.9513678 | 0 | 0.3412969 | 0.1428571 | 0.7941153 | 0.8054711 | 0.5 | 0.824773 | 0.8322785 | 0.3333333 | 0.6666667 | 0.3333333 | 0.000913242 | 0.3467492 | 0.391791 | 0 |  | 150 | 428.5714 | 1034.166 | 781.7025 | 0 | 0.3732394 | 0.1865428 | 0.7305082 | 0.3854206 | 0
| 2 | 3.13 | 0 | 1 | 1 | 2.612639 | 2.65 | 2 | 2.606283 | 2.63 | 35 | 1 | 20 | 28 | 85.121722 | 35.7942725 | 0 | 0.3333333 | 0.9513678 | 0 | 0.3412969 | 0.1428571 | 0.7941153 | 0.8054711 | 0.5 | 0.824773 | 0.8322785 | 0.3333333 | 0.1666667 | 0.3333333 | 0.003652968 | 0.4842105 | 0.4539801 | 0 |  | 150 | 428.5714 | 1034.166 | 781.7025 | 0 | 0.3732394 | 0.1865428 | 0.7305082 | 0.3854206 | 0
| 2 | 3.13 | 0 | 1 | 1 | 2.612639 | 2.65 | 2 | 2.606283 | 2.63 | 35 | 3 | 20 | 28 | 81.199062 | 36.1865385 | 0 | 0.3333333 | 0.9513678 | 0 | 0.3412969 | 0.1428571 | 0.7941153 | 0.8054711 | 0.5 | 0.824773 | 0.8322785 | 0.3333333 | 0.5 | 0.3333333 | 0.003652968 | 0.4594427 | 0.4589552 | 0 |  | 150 | 428.5714 | 1034.166 | 781.7025 | 0 | 0.3732394 | 0.1865428 | 0.7305082 | 0.3854206 | 0
| 2 | 3.13 | 0 | 1 | 1 | 2.612639 | 2.65 | 2 | 2.606283 | 2.63 | 35 | 4 | 20 | 28 | 69.431082 | 31.6754795 | 0 | 0.3333333 | 0.9513678 | 0 | 0.3412969 | 0.1428571 | 0.7941153 | 0.8054711 | 0.5 | 0.824773 | 0.8322785 | 0.3333333 | 0.6666667 | 0.3333333 | 0.003652968 | 0.3851393 | 0.4017413 | 0 |  | 150 | 428.5714 | 1034.166 | 781.7025 | 0 | 0.3732394 | 0.1865428 | 0.7305082 | 0.3854206 | 0
| 2 | 3.13 | 0 | 1 | 1 | 2.612639 | 2.65 | 2 | 2.606283 | 2.63 | 35 | 1 | 20 | 91 | 92.770909 | 38.7362675 | 0 | 0.3333333 | 0.9513678 | 0 | 0.3412969 | 0.1428571 | 0.7941153 | 0.8054711 | 0.5 | 0.824773 | 0.8322785 | 0.3333333 | 0.1666667 | 0.3333333 | 0.01187215 | 0.5325077 | 0.4912935 | 0 |  | 150 | 428.5714 | 1034.166 | 781.7025 | 0 | 0.3732394 | 0.1865428 | 0.7305082 | 0.3854206 | 0
| 2 | 3.13 | 0 | 1 | 1 | 2.612639 | 2.65 | 2 | 2.606283 | 2.63 | 35 | 3 | 20 | 91 | 87.475318 | 37.3633365 | 0 | 0.3333333 | 0.9513678 | 0 | 0.3412969 | 0.1428571 | 0.7941153 | 0.8054711 | 0.5 | 0.824773 | 0.8322785 | 0.3333333 | 0.5 | 0.3333333 | 0.01187215 | 0.4990712 | 0.4738806 | 0 |  | 150 | 428.5714 | 1034.166 | 781.7025 | 0 | 0.3732394 | 0.1865428 | 0.7305082 | 0.3854206 | 0
| 2 | 3.13 | 0 | 1 | 1 | 2.612639 | 2.65 | 2 | 2.606283 | 2.63 | 35 | 4 | 20 | 91 | 68.5484835 | 29.7141495 | 0 | 0.3333333 | 0.9513678 | 0 | 0.3412969 | 0.1428571 | 0.7941153 | 0.8054711 | 0.5 | 0.824773 | 0.8322785 | 0.3333333 | 0.6666667 | 0.3333333 | 0.01187215 | 0.3795666 | 0.3768657 | 0 |  | 150 | 428.5714 | 1034.166 | 781.7025 | 0 | 0.3732394 | 0.1865428 | 0.7305082 | 0.3854206 | 0
| 2 | 3.13 | 0 | 1 | 1 | 2.612639 | 2.65 | 2 | 2.606283 | 2.63 | 35 | 1 | 20 | 365 | 100.5181625 | 41.4821295 | 0 | 0.3333333 | 0.9513678 | 0 | 0.3412969 | 0.1428571 | 0.7941153 | 0.8054711 | 0.5 | 0.824773 | 0.8322785 | 0.3333333 | 0.1666667 | 0.3333333 | 0.04761905 | 0.5814241 | 0.5261194 | 0 |  | 150 | 428.5714 | 1034.166 | 781.7025 | 0 | 0.3732394 | 0.1865428 | 0.7305082 | 0.3854206 | 0
| 2 | 3.13 | 0 | 1 | 1 | 2.612639 | 2.65 | 2 | 2.606283 | 2.63 | 35 | 3 | 20 | 365 | 101.4988275 | 41.18793 | 0 | 0.3333333 | 0.9513678 | 0 | 0.3412969 | 0.1428571 | 0.7941153 | 0.8054711 | 0.5 | 0.824773 | 0.8322785 | 0.3333333 | 0.5 | 0.3333333 | 0.04761905 | 0.5876161 | 0.5223881 | 0 |  | 150 | 428.5714 | 1034.166 | 781.7025 | 0 | 0.3732394 | 0.1865428 | 0.7305082 | 0.3854206 | 0
| 2 | 3.13 | 0 | 1 | 1 | 2.612639 | 2.65 | 2 | 2.606283 | 2.63 | 35 | 4 | 20 | 365 | 67.665885 | 33.8329425 | 0 | 0.3333333 | 0.9513678 | 0 | 0.3412969 | 0.1428571 | 0.7941153 | 0.8054711 | 0.5 | 0.824773 | 0.8322785 | 0.3333333 | 0.6666667 | 0.3333333 | 0.04761905 | 0.3739938 | 0.4291045 | 0 |  | 150 | 428.5714 | 1034.166 | 781.7025 | 0 | 0.3732394 | 0.1865428 | 0.7305082 | 0.3854206 | 0
| 2 | 3.13 | 0 | 1 | 1 | 2.612639 | 2.65 | 2 | 2.606283 | 2.63 | 40 | 3 | 20 | 1 | 22.8494945 | 24.516625 | 0 | 0.3333333 | 0.9513678 | 0 | 0.3412969 | 0.1428571 | 0.7941153 | 0.8054711 | 0.5 | 0.824773 | 0.8322785 | 0.4166667 | 0.5 | 0.3333333 | 0.0001304631 | 0.09102167 | 0.3109453 | 0 |  | 159 | 397.5 | 1044.638 | 757.8285 | 0 | 0.4366197 | 0.1537786 | 0.7379058 | 0.3736494 | 0
| 2 | 3.13 | 0 | 1 | 1 | 2.612639 | 2.65 | 2 | 2.606283 | 2.63 | 40 | 1 | 20 | 3 | 52.4655775 | 30.8909475 | 0 | 0.3333333 | 0.9513678 | 0 | 0.3412969 | 0.1428571 | 0.7941153 | 0.8054711 | 0.5 | 0.824773 | 0.8322785 | 0.4166667 | 0.1666667 | 0.3333333 | 0.0003913894 | 0.2780186 | 0.391791 | 0 |  | 159 | 397.5 | 1044.638 | 757.8285 | 0 | 0.4366197 | 0.1537786 | 0.7379058 | 0.3736494 | 0
| 2 | 3.13 | 0 | 1 | 1 | 2.612639 | 2.65 | 2 | 2.606283 | 2.63 | 40 | 4 | 20 | 3 | 44.326058 | 27.45862 | 0 | 0.3333333 | 0.9513678 | 0 | 0.3412969 | 0.1428571 | 0.7941153 | 0.8054711 | 0.5 | 0.824773 | 0.8322785 | 0.4166667 | 0.6666667 | 0.3333333 | 0.0003913894 | 0.2266254 | 0.3482587 | 0 |  | 159 | 397.5 | 1044.638 | 757.8285 | 0 | 0.4366197 | 0.1537786 | 0.7379058 | 0.3736494 | 0
| 2 | 3.13 | 0 | 1 | 1 | 2.612639 | 2.65 | 2 | 2.606283 | 2.63 | 40 | 1 | 20 | 7 | 62.370294 | 33.0484105 | 0 | 0.3333333 | 0.9513678 | 0 | 0.3412969 | 0.1428571 | 0.7941153 | 0.8054711 | 0.5 | 0.824773 | 0.8322785 | 0.4166667 | 0.1666667 | 0.3333333 | 0.000913242 | 0.3405573 | 0.4191542 | 0 |  | 159 | 397.5 | 1044.638 | 757.8285 | 0 | 0.4366197 | 0.1537786 | 0.7379058 | 0.3736494 | 0
| 2 | 3.13 | 0 | 1 | 1 | 2.612639 | 2.65 | 2 | 2.606283 | 2.63 | 40 | 3 | 20 | 7 | 56.094038 | 32.165812 | 0 | 0.3333333 | 0.9513678 | 0 | 0.3412969 | 0.1428571 | 0.7941153 | 0.8054711 | 0.5 | 0.824773 | 0.8322785 | 0.4166667 | 0.5 | 0.3333333 | 0.000913242 | 0.3009288 | 0.4079602 | 0 |  | 159 | 397.5 | 1044.638 | 757.8285 | 0 | 0.4366197 | 0.1537786 | 0.7379058 | 0.3736494 | 0
| 2 | 3.13 | 0 | 1 | 1 | 2.612639 | 2.65 | 2 | 2.606283 | 2.63 | 40 | 4 | 20 | 7 | 50.5042475 | 28.7334845 | 0 | 0.3333333 | 0.9513678 | 0 | 0.3412969 | 0.1428571 | 0.7941153 | 0.8054711 | 0.5 | 0.824773 | 0.8322785 | 0.4166667 | 0.6666667 | 0.3333333 | 0.000913242 | 0.2656347 | 0.3644279 | 0 |  | 159 | 397.5 | 1044.638 | 757.8285 | 0 | 0.4366197 | 0.1537786 | 0.7379058 | 0.3736494 | 0
| 2 | 3.13 | 0 | 1 | 1 | 2.612639 | 2.65 | 2 | 2.606283 | 2.63 | 40 | 1 | 20 | 28 | 73.942141 | 33.34261 | 0 | 0.3333333 | 0.9513678 | 0 | 0.3412969 | 0.1428571 | 0.7941153 | 0.8054711 | 0.5 | 0.824773 | 0.8322785 | 0.4166667 | 0.1666667 | 0.3333333 | 0.003652968 | 0.4136223 | 0.4228856 | 0 |  | 159 | 397.5 | 1044.638 | 757.8285 | 0 | 0.4366197 | 0.1537786 | 0.7379058 | 0.3736494 | 0
| 2 | 3.13 | 0 | 1 | 1 | 2.612639 | 2.65 | 2 | 2.606283 | 2.63 | 40 | 3 | 20 | 28 | 68.3523505 | 33.931009 | 0 | 0.3333333 | 0.9513678 | 0 | 0.3412969 | 0.1428571 | 0.7941153 | 0.8054711 | 0.5 | 0.824773 | 0.8322785 | 0.4166667 | 0.5 | 0.3333333 | 0.003652968 | 0.3783282 | 0.4303483 | 0 |  | 159 | 397.5 | 1044.638 | 757.8285 | 0 | 0.4366197 | 0.1537786 | 0.7379058 | 0.3736494 | 0
| 2 | 3.13 | 0 | 1 | 1 | 2.612639 | 2.65 | 2 | 2.606283 | 2.63 | 40 | 4 | 20 | 28 | 56.9766365 | 34.323275 | 0 | 0.3333333 | 0.9513678 | 0 | 0.3412969 | 0.1428571 | 0.7941153 | 0.8054711 | 0.5 | 0.824773 | 0.8322785 | 0.4166667 | 0.6666667 | 0.3333333 | 0.003652968 | 0.3065015 | 0.4353234 | 0 |  | 159 | 397.5 | 1044.638 | 757.8285 | 0 | 0.4366197 | 0.1537786 | 0.7379058 | 0.3736494 | 0
| 2 | 3.13 | 0 | 1 | 1 | 2.612639 | 2.65 | 2 | 2.606283 | 2.63 | 40 | 1 | 20 | 91 | 78.257067 | 36.088472 | 0 | 0.3333333 | 0.9513678 | 0 | 0.3412969 | 0.1428571 | 0.7941153 | 0.8054711 | 0.5 | 0.824773 | 0.8322785 | 0.4166667 | 0.1666667 | 0.3333333 | 0.01187215 | 0.4408669 | 0.4577114 | 0 |  | 159 | 397.5 | 1044.638 | 757.8285 | 0 | 0.4366197 | 0.1537786 | 0.7379058 | 0.3736494 | 0
| 2 | 3.13 | 0 | 1 | 1 | 2.612639 | 2.65 | 2 | 2.606283 | 2.63 | 40 | 3 | 20 | 91 | 73.2556755 | 35.5981395 | 0 | 0.3333333 | 0.9513678 | 0 | 0.3412969 | 0.1428571 | 0.7941153 | 0.8054711 | 0.5 | 0.824773 | 0.8322785 | 0.4166667 | 0.5 | 0.3333333 | 0.01187215 | 0.4092879 | 0.4514925 | 0 |  | 159 | 397.5 | 1044.638 | 757.8285 | 0 | 0.4366197 | 0.1537786 | 0.7379058 | 0.3736494 | 0
| 2 | 3.13 | 0 | 1 | 1 | 2.612639 | 2.65 | 2 | 2.606283 | 2.63 | 40 | 4 | 20 | 91 | 57.7611685 | 28.831551 | 0 | 0.3333333 | 0.9513678 | 0 | 0.3412969 | 0.1428571 | 0.7941153 | 0.8054711 | 0.5 | 0.824773 | 0.8322785 | 0.4166667 | 0.6666667 | 0.3333333 | 0.01187215 | 0.3114551 | 0.3656716 | 0 |  | 159 | 397.5 | 1044.638 | 757.8285 | 0 | 0.4366197 | 0.1537786 | 0.7379058 | 0.3736494 | 0
| 2 | 3.13 | 0 | 1 | 1 | 2.612639 | 2.65 | 2 | 2.606283 | 2.63 | 40 | 1 | 20 | 365 | 81.591328 | 39.814999 | 0 | 0.3333333 | 0.9513678 | 0 | 0.3412969 | 0.1428571 | 0.7941153 | 0.8054711 | 0.5 | 0.824773 | 0.8322785 | 0.4166667 | 0.1666667 | 0.3333333 | 0.04761905 | 0.4619195 | 0.5049751 | 0 |  | 159 | 397.5 | 1044.638 | 757.8285 | 0 | 0.4366197 | 0.1537786 | 0.7379058 | 0.3736494 | 0
| 2 | 3.13 | 0 | 1 | 1 | 2.612639 | 2.65 | 2 | 2.606283 | 2.63 | 40 | 3 | 20 | 365 | 82.0816605 | 38.7362675 | 0 | 0.3333333 | 0.9513678 | 0 | 0.3412969 | 0.1428571 | 0.7941153 | 0.8054711 | 0.5 | 0.824773 | 0.8322785 | 0.4166667 | 0.5 | 0.3333333 | 0.04761905 | 0.4650155 | 0.4912935 | 0 |  | 159 | 397.5 | 1044.638 | 757.8285 | 0 | 0.4366197 | 0.1537786 | 0.7379058 | 0.3736494 | 0
| 2 | 3.13 | 0 | 1 | 1 | 2.612639 | 2.65 | 2 | 2.606283 | 2.63 | 40 | 4 | 20 | 365 | 56.3882375 | 30.4986815 | 0 | 0.3333333 | 0.9513678 | 0 | 0.3412969 | 0.1428571 | 0.7941153 | 0.8054711 | 0.5 | 0.824773 | 0.8322785 | 0.4166667 | 0.6666667 | 0.3333333 | 0.04761905 | 0.3027864 | 0.3868159 | 0 |  | 159 | 397.5 | 1044.638 | 757.8285 | 0 | 0.4366197 | 0.1537786 | 0.7379058 | 0.3736494 | 0
| 2 | 3.13 | 0 | 1 | 1 | 2.612639 | 2.65 | 2 | 2.606283 | 2.63 | 45 | 3 | 20 | 1 | 18.632635 | 25.693423 | 0 | 0.3333333 | 0.9513678 | 0 | 0.3412969 | 0.1428571 | 0.7941153 | 0.8054711 | 0.5 | 0.824773 | 0.8322785 | 0.5 | 0.5 | 0.3333333 | 0.0001304631 | 0.06439628 | 0.3258706 | 0 |  | 167 | 371.1111 | 1047.257 | 758.9624 | 0 | 0.4929577 | 0.125952 | 0.7397551 | 0.3742085 | 0
| 2 | 3.13 | 0 | 1 | 1 | 2.612639 | 2.65 | 2 | 2.606283 | 2.63 | 45 | 1 | 20 | 3 | 43.4434595 | 29.41995 | 0 | 0.3333333 | 0.9513678 | 0 | 0.3412969 | 0.1428571 | 0.7941153 | 0.8054711 | 0.5 | 0.824773 | 0.8322785 | 0.5 | 0.1666667 | 0.3333333 | 0.0003913894 | 0.2210526 | 0.3731343 | 0 |  | 167 | 371.1111 | 1047.257 | 758.9624 | 0 | 0.4929577 | 0.125952 | 0.7397551 | 0.3742085 | 0
| 2 | 3.13 | 0 | 1 | 1 | 2.612639 | 2.65 | 2 | 2.606283 | 2.63 | 45 | 4 | 20 | 3 | 36.676871 | 27.654753 | 0 | 0.3333333 | 0.9513678 | 0 | 0.3412969 | 0.1428571 | 0.7941153 | 0.8054711 | 0.5 | 0.824773 | 0.8322785 | 0.5 | 0.6666667 | 0.3333333 | 0.0003913894 | 0.1783282 | 0.3507463 | 0 |  | 167 | 371.1111 | 1047.257 | 758.9624 | 0 | 0.4929577 | 0.125952 | 0.7397551 | 0.3742085 | 0
| 2 | 3.13 | 0 | 1 | 1 | 2.612639 | 2.65 | 2 | 2.606283 | 2.63 | 45 | 1 | 20 | 7 | 52.0733115 | 32.4600115 | 0 | 0.3333333 | 0.9513678 | 0 | 0.3412969 | 0.1428571 | 0.7941153 | 0.8054711 | 0.5 | 0.824773 | 0.8322785 | 0.5 | 0.1666667 | 0.3333333 | 0.000913242 | 0.2755418 | 0.4116915 | 0 |  | 167 | 371.1111 | 1047.257 | 758.9624 | 0 | 0.4929577 | 0.125952 | 0.7397551 | 0.3742085 | 0
| 2 | 3.13 | 0 | 1 | 1 | 2.612639 | 2.65 | 2 | 2.606283 | 2.63 | 45 | 3 | 20 | 7 | 47.3661195 | 31.773546 | 0 | 0.3333333 | 0.9513678 | 0 | 0.3412969 | 0.1428571 | 0.7941153 | 0.8054711 | 0.5 | 0.824773 | 0.8322785 | 0.5 | 0.5 | 0.3333333 | 0.000913242 | 0.2458204 | 0.4029851 | 0 |  | 167 | 371.1111 | 1047.257 | 758.9624 | 0 | 0.4929577 | 0.125952 | 0.7397551 | 0.3742085 | 0
| 2 | 3.13 | 0 | 1 | 1 | 2.612639 | 2.65 | 2 | 2.606283 | 2.63 | 45 | 4 | 20 | 7 | 42.8550605 | 26.870221 | 0 | 0.3333333 | 0.9513678 | 0 | 0.3412969 | 0.1428571 | 0.7941153 | 0.8054711 | 0.5 | 0.824773 | 0.8322785 | 0.5 | 0.6666667 | 0.3333333 | 0.000913242 | 0.2173375 | 0.340796 | 0 |  | 167 | 371.1111 | 1047.257 | 758.9624 | 0 | 0.4929577 | 0.125952 | 0.7397551 | 0.3742085 | 0
| 2 | 3.13 | 0 | 1 | 1 | 2.612639 | 2.65 | 2 | 2.606283 | 2.63 | 45 | 1 | 20 | 28 | 64.331624 | 32.754211 | 0 | 0.3333333 | 0.9513678 | 0 | 0.3412969 | 0.1428571 | 0.7941153 | 0.8054711 | 0.5 | 0.824773 | 0.8322785 | 0.5 | 0.1666667 | 0.3333333 | 0.003652968 | 0.3529412 | 0.4154229 | 0 |  | 167 | 371.1111 | 1047.257 | 758.9624 | 0 | 0.4929577 | 0.125952 | 0.7397551 | 0.3742085 | 0
| 2 | 3.13 | 0 | 1 | 1 | 2.612639 | 2.65 | 2 | 2.606283 | 2.63 | 45 | 3 | 20 | 28 | 57.7611685 | 32.950344 | 0 | 0.3333333 | 0.9513678 | 0 | 0.3412969 | 0.1428571 | 0.7941153 | 0.8054711 | 0.5 | 0.824773 | 0.8322785 | 0.5 | 0.5 | 0.3333333 | 0.003652968 | 0.3114551 | 0.4179104 | 0 |  | 167 | 371.1111 | 1047.257 | 758.9624 | 0 | 0.4929577 | 0.125952 | 0.7397551 | 0.3742085 | 0
| 2 | 3.13 | 0 | 1 | 1 | 2.612639 | 2.65 | 2 | 2.606283 | 2.63 | 45 | 4 | 20 | 28 | 48.444851 | 29.223817 | 0 | 0.3333333 | 0.9513678 | 0 | 0.3412969 | 0.1428571 | 0.7941153 | 0.8054711 | 0.5 | 0.824773 | 0.8322785 | 0.5 | 0.6666667 | 0.3333333 | 0.003652968 | 0.2526316 | 0.3706468 | 0 |  | 167 | 371.1111 | 1047.257 | 758.9624 | 0 | 0.4929577 | 0.125952 | 0.7397551 | 0.3742085 | 0
| 2 | 3.13 | 0 | 1 | 1 | 2.612639 | 2.65 | 2 | 2.606283 | 2.63 | 45 | 1 | 20 | 91 | 69.038816 | 35.107807 | 0 | 0.3333333 | 0.9513678 | 0 | 0.3412969 | 0.1428571 | 0.7941153 | 0.8054711 | 0.5 | 0.824773 | 0.8322785 | 0.5 | 0.1666667 | 0.3333333 | 0.01187215 | 0.3826625 | 0.4452736 | 0 |  | 167 | 371.1111 | 1047.257 | 758.9624 | 0 | 0.4929577 | 0.125952 | 0.7397551 | 0.3742085 | 0
| 2 | 3.13 | 0 | 1 | 1 | 2.612639 | 2.65 | 2 | 2.606283 | 2.63 | 45 | 3 | 20 | 91 | 63.743225 | 34.519408 | 0 | 0.3333333 | 0.9513678 | 0 | 0.3412969 | 0.1428571 | 0.7941153 | 0.8054711 | 0.5 | 0.824773 | 0.8322785 | 0.5 | 0.5 | 0.3333333 | 0.01187215 | 0.349226 | 0.4378109 | 0 |  | 167 | 371.1111 | 1047.257 | 758.9624 | 0 | 0.4929577 | 0.125952 | 0.7397551 | 0.3742085 | 0
| 2 | 3.13 | 0 | 1 | 1 | 2.612639 | 2.65 | 2 | 2.606283 | 2.63 | 45 | 4 | 20 | 91 | 48.1506515 | 26.5760215 | 0 | 0.3333333 | 0.9513678 | 0 | 0.3412969 | 0.1428571 | 0.7941153 | 0.8054711 | 0.5 | 0.824773 | 0.8322785 | 0.5 | 0.6666667 | 0.3333333 | 0.01187215 | 0.250774 | 0.3370647 | 0 |  | 167 | 371.1111 | 1047.257 | 758.9624 | 0 | 0.4929577 | 0.125952 | 0.7397551 | 0.3742085 | 0
| 2 | 3.13 | 0 | 1 | 1 | 2.612639 | 2.65 | 2 | 2.606283 | 2.63 | 45 | 1 | 20 | 365 | 74.334407 | 39.422733 | 0 | 0.3333333 | 0.9513678 | 0 | 0.3412969 | 0.1428571 | 0.7941153 | 0.8054711 | 0.5 | 0.824773 | 0.8322785 | 0.5 | 0.1666667 | 0.3333333 | 0.04761905 | 0.4160991 | 0.5 | 0 |  | 167 | 371.1111 | 1047.257 | 758.9624 | 0 | 0.4929577 | 0.125952 | 0.7397551 | 0.3742085 | 0
| 2 | 3.13 | 0 | 1 | 1 | 2.612639 | 2.65 | 2 | 2.606283 | 2.63 | 45 | 3 | 20 | 365 | 70.1175475 | 37.3633365 | 0 | 0.3333333 | 0.9513678 | 0 | 0.3412969 | 0.1428571 | 0.7941153 | 0.8054711 | 0.5 | 0.824773 | 0.8322785 | 0.5 | 0.5 | 0.3333333 | 0.04761905 | 0.3894737 | 0.4738806 | 0 |  | 167 | 371.1111 | 1047.257 | 758.9624 | 0 | 0.4929577 | 0.125952 | 0.7397551 | 0.3742085 | 0
| 2 | 3.13 | 0 | 1 | 1 | 2.612639 | 2.65 | 2 | 2.606283 | 2.63 | 45 | 4 | 20 | 365 | 47.856452 | 29.1257505 | 0 | 0.3333333 | 0.9513678 | 0 | 0.3412969 | 0.1428571 | 0.7941153 | 0.8054711 | 0.5 | 0.824773 | 0.8322785 | 0.5 | 0.6666667 | 0.3333333 | 0.04761905 | 0.2489164 | 0.369403 | 0 |  | 167 | 371.1111 | 1047.257 | 758.9624 | 0 | 0.4929577 | 0.125952 | 0.7397551 | 0.3742085 | 0
| 2 | 3.13 | 0 | 1 | 1 | 2.612639 | 2.65 | 2 | 2.606283 | 2.63 | 50 | 3 | 20 | 1 | 15.102241 | 18.240369 | 0 | 0.3333333 | 0.9513678 | 0 | 0.3412969 | 0.1428571 | 0.7941153 | 0.8054711 | 0.5 | 0.824773 | 0.8322785 | 0.5833333 | 0.5 | 0.3333333 | 0.0001304631 | 0.04210526 | 0.2313433 | 0 |  | 175 | 350 | 1042.02 | 771.4474 | 0 | 0.5492958 | 0.1036907 | 0.7360564 | 0.3803643 | 0
| 2 | 3.13 | 0 | 1 | 1 | 2.612639 | 2.65 | 2 | 2.606283 | 2.63 | 50 | 1 | 20 | 7 | 48.3467845 | 30.1064155 | 0 | 0.3333333 | 0.9513678 | 0 | 0.3412969 | 0.1428571 | 0.7941153 | 0.8054711 | 0.5 | 0.824773 | 0.8322785 | 0.5833333 | 0.1666667 | 0.3333333 | 0.000913242 | 0.2520124 | 0.3818408 | 0 |  | 175 | 350 | 1042.02 | 771.4474 | 0 | 0.5492958 | 0.1036907 | 0.7360564 | 0.3803643 | 0
| 2 | 3.13 | 0 | 1 | 1 | 2.612639 | 2.65 | 2 | 2.606283 | 2.63 | 50 | 4 | 20 | 7 | 36.088472 | 25.301157 | 0 | 0.3333333 | 0.9513678 | 0 | 0.3412969 | 0.1428571 | 0.7941153 | 0.8054711 | 0.5 | 0.824773 | 0.8322785 | 0.5833333 | 0.6666667 | 0.3333333 | 0.000913242 | 0.174613 | 0.3208955 | 0 |  | 175 | 350 | 1042.02 | 771.4474 | 0 | 0.5492958 | 0.1036907 | 0.7360564 | 0.3803643 | 0
| 2 | 3.13 | 0 | 1 | 1 | 2.612639 | 2.65 | 2 | 2.606283 | 2.63 | 50 | 1 | 20 | 28 | 58.447634 | 33.2445435 | 0 | 0.3333333 | 0.9513678 | 0 | 0.3412969 | 0.1428571 | 0.7941153 | 0.8054711 | 0.5 | 0.824773 | 0.8322785 | 0.5833333 | 0.1666667 | 0.3333333 | 0.003652968 | 0.3157895 | 0.4216418 | 0 |  | 175 | 350 | 1042.02 | 771.4474 | 0 | 0.5492958 | 0.1036907 | 0.7360564 | 0.3803643 | 0
| 2 | 3.13 | 0 | 1 | 1 | 2.612639 | 2.65 | 2 | 2.606283 | 2.63 | 50 | 4 | 20 | 28 | 42.0705285 | 26.3798885 | 0 | 0.3333333 | 0.9513678 | 0 | 0.3412969 | 0.1428571 | 0.7941153 | 0.8054711 | 0.5 | 0.824773 | 0.8322785 | 0.5833333 | 0.6666667 | 0.3333333 | 0.003652968 | 0.2123839 | 0.3345771 | 0 |  | 175 | 350 | 1042.02 | 771.4474 | 0 | 0.5492958 | 0.1036907 | 0.7360564 | 0.3803643 | 0
| 2 | 3.13 | 0 | 1 | 1 | 2.612639 | 2.65 | 2 | 2.606283 | 2.63 | 55 | 3 | 20 | 1 | 11.4737805 | 16.867438 | 0 | 0.3333333 | 0.9513678 | 0 | 0.3412969 | 0.1428571 | 0.7941153 | 0.8054711 | 0.5 | 0.824773 | 0.8322785 | 0.6666667 | 0.5 | 0.3333333 | 0.0001304631 | 0.01919505 | 0.2139303 | 0 |  | 177 | 321.8182 | 1042.02 | 753.0381 | 0 | 0.5633803 | 0.07397348 | 0.7360564 | 0.3712875 | 0
| 2 | 3.13 | 0 | 1 | 1 | 2.612639 | 2.65 | 2 | 2.606283 | 2.63 | 55 | 1 | 20 | 3 | 27.7528195 | 24.2224255 | 0 | 0.3333333 | 0.9513678 | 0 | 0.3412969 | 0.1428571 | 0.7941153 | 0.8054711 | 0.5 | 0.824773 | 0.8322785 | 0.6666667 | 0.1666667 | 0.3333333 | 0.0003913894 | 0.1219814 | 0.3072139 | 0 |  | 177 | 321.8182 | 1042.02 | 753.0381 | 0 | 0.5633803 | 0.07397348 | 0.7360564 | 0.3712875 | 0
| 2 | 3.13 | 0 | 1 | 1 | 2.612639 | 2.65 | 2 | 2.606283 | 2.63 | 55 | 4 | 20 | 3 | 22.947561 | 21.57463 | 0 | 0.3333333 | 0.9513678 | 0 | 0.3412969 | 0.1428571 | 0.7941153 | 0.8054711 | 0.5 | 0.824773 | 0.8322785 | 0.6666667 | 0.6666667 | 0.3333333 | 0.0003913894 | 0.09164087 | 0.2736318 | 0 |  | 177 | 321.8182 | 1042.02 | 753.0381 | 0 | 0.5633803 | 0.07397348 | 0.7360564 | 0.3712875 | 0
| 2 | 3.13 | 0 | 1 | 1 | 2.612639 | 2.65 | 2 | 2.606283 | 2.63 | 55 | 1 | 20 | 7 | 39.618866 | 28.439285 | 0 | 0.3333333 | 0.9513678 | 0 | 0.3412969 | 0.1428571 | 0.7941153 | 0.8054711 | 0.5 | 0.824773 | 0.8322785 | 0.6666667 | 0.1666667 | 0.3333333 | 0.000913242 | 0.196904 | 0.3606965 | 0 |  | 177 | 321.8182 | 1042.02 | 753.0381 | 0 | 0.5633803 | 0.07397348 | 0.7360564 | 0.3712875 | 0
| 2 | 3.13 | 0 | 1 | 1 | 2.612639 | 2.65 | 2 | 2.606283 | 2.63 | 55 | 3 | 20 | 7 | 33.931009 | 28.439285 | 0 | 0.3333333 | 0.9513678 | 0 | 0.3412969 | 0.1428571 | 0.7941153 | 0.8054711 | 0.5 | 0.824773 | 0.8322785 | 0.6666667 | 0.5 | 0.3333333 | 0.000913242 | 0.1609907 | 0.3606965 | 0 |  | 177 | 321.8182 | 1042.02 | 753.0381 | 0 | 0.5633803 | 0.07397348 | 0.7360564 | 0.3712875 | 0
| 2 | 3.13 | 0 | 1 | 1 | 2.612639 | 2.65 | 2 | 2.606283 | 2.63 | 55 | 4 | 20 | 7 | 28.243152 | 25.301157 | 0 | 0.3333333 | 0.9513678 | 0 | 0.3412969 | 0.1428571 | 0.7941153 | 0.8054711 | 0.5 | 0.824773 | 0.8322785 | 0.6666667 | 0.6666667 | 0.3333333 | 0.000913242 | 0.1250774 | 0.3208955 | 0 |  | 177 | 321.8182 | 1042.02 | 753.0381 | 0 | 0.5633803 | 0.07397348 | 0.7360564 | 0.3712875 | 0
| 2 | 3.13 | 0 | 1 | 1 | 2.612639 | 2.65 | 2 | 2.606283 | 2.63 | 55 | 1 | 20 | 28 | 49.3274495 | 29.7141495 | 0 | 0.3333333 | 0.9513678 | 0 | 0.3412969 | 0.1428571 | 0.7941153 | 0.8054711 | 0.5 | 0.824773 | 0.8322785 | 0.6666667 | 0.1666667 | 0.3333333 | 0.003652968 | 0.2582043 | 0.3768657 | 0 |  | 177 | 321.8182 | 1042.02 | 753.0381 | 0 | 0.5633803 | 0.07397348 | 0.7360564 | 0.3712875 | 0
| 2 | 3.13 | 0 | 1 | 1 | 2.612639 | 2.65 | 2 | 2.606283 | 2.63 | 55 | 3 | 20 | 28 | 41.4821295 | 29.7141495 | 0 | 0.3333333 | 0.9513678 | 0 | 0.3412969 | 0.1428571 | 0.7941153 | 0.8054711 | 0.5 | 0.824773 | 0.8322785 | 0.6666667 | 0.5 | 0.3333333 | 0.003652968 | 0.2086687 | 0.3768657 | 0 |  | 177 | 321.8182 | 1042.02 | 753.0381 | 0 | 0.5633803 | 0.07397348 | 0.7360564 | 0.3712875 | 0
| 2 | 3.13 | 0 | 1 | 1 | 2.612639 | 2.65 | 2 | 2.606283 | 2.63 | 55 | 4 | 20 | 28 | 35.2058735 | 25.301157 | 0 | 0.3333333 | 0.9513678 | 0 | 0.3412969 | 0.1428571 | 0.7941153 | 0.8054711 | 0.5 | 0.824773 | 0.8322785 | 0.6666667 | 0.6666667 | 0.3333333 | 0.003652968 | 0.1690402 | 0.3208955 | 0 |  | 177 | 321.8182 | 1042.02 | 753.0381 | 0 | 0.5633803 | 0.07397348 | 0.7360564 | 0.3712875 | 0
| 2 | 3.13 | 0 | 1 | 1 | 2.612639 | 2.65 | 2 | 2.606283 | 2.63 | 55 | 1 | 20 | 91 | 54.0346415 | 33.4406765 | 0 | 0.3333333 | 0.9513678 | 0 | 0.3412969 | 0.1428571 | 0.7941153 | 0.8054711 | 0.5 | 0.824773 | 0.8322785 | 0.6666667 | 0.1666667 | 0.3333333 | 0.01187215 | 0.2879257 | 0.4241294 | 0 |  | 177 | 321.8182 | 1042.02 | 753.0381 | 0 | 0.5633803 | 0.07397348 | 0.7360564 | 0.3712875 | 0
| 2 | 3.13 | 0 | 1 | 1 | 2.612639 | 2.65 | 2 | 2.606283 | 2.63 | 55 | 3 | 20 | 91 | 45.0125235 | 32.0677455 | 0 | 0.3333333 | 0.9513678 | 0 | 0.3412969 | 0.1428571 | 0.7941153 | 0.8054711 | 0.5 | 0.824773 | 0.8322785 | 0.6666667 | 0.5 | 0.3333333 | 0.01187215 | 0.2309598 | 0.4067164 | 0 |  | 177 | 321.8182 | 1042.02 | 753.0381 | 0 | 0.5633803 | 0.07397348 | 0.7360564 | 0.3712875 | 0
| 2 | 3.13 | 0 | 1 | 1 | 2.612639 | 2.65 | 2 | 2.606283 | 2.63 | 55 | 4 | 20 | 91 | 33.34261 | 24.6146915 | 0 | 0.3333333 | 0.9513678 | 0 | 0.3412969 | 0.1428571 | 0.7941153 | 0.8054711 | 0.5 | 0.824773 | 0.8322785 | 0.6666667 | 0.6666667 | 0.3333333 | 0.01187215 | 0.1572755 | 0.3121891 | 0 |  | 177 | 321.8182 | 1042.02 | 753.0381 | 0 | 0.5633803 | 0.07397348 | 0.7360564 | 0.3712875 | 0
| 2 | 3.13 | 0 | 1 | 1 | 2.612639 | 2.65 | 2 | 2.606283 | 2.63 | 55 | 1 | 20 | 365 | 54.524974 | 33.8329425 | 0 | 0.3333333 | 0.9513678 | 0 | 0.3412969 | 0.1428571 | 0.7941153 | 0.8054711 | 0.5 | 0.824773 | 0.8322785 | 0.6666667 | 0.1666667 | 0.3333333 | 0.04761905 | 0.2910217 | 0.4291045 | 0 |  | 177 | 321.8182 | 1042.02 | 753.0381 | 0 | 0.5633803 | 0.07397348 | 0.7360564 | 0.3712875 | 0
| 2 | 3.13 | 0 | 1 | 1 | 2.612639 | 2.65 | 2 | 2.606283 | 2.63 | 55 | 3 | 20 | 365 | 49.621649 | 30.989014 | 0 | 0.3333333 | 0.9513678 | 0 | 0.3412969 | 0.1428571 | 0.7941153 | 0.8054711 | 0.5 | 0.824773 | 0.8322785 | 0.6666667 | 0.5 | 0.3333333 | 0.04761905 | 0.2600619 | 0.3930348 | 0 |  | 177 | 321.8182 | 1042.02 | 753.0381 | 0 | 0.5633803 | 0.07397348 | 0.7360564 | 0.3712875 | 0
| 2 | 3.13 | 0 | 1 | 1 | 2.612639 | 2.65 | 2 | 2.606283 | 2.63 | 55 | 4 | 20 | 365 | 31.8716125 | 23.8301595 | 0 | 0.3333333 | 0.9513678 | 0 | 0.3412969 | 0.1428571 | 0.7941153 | 0.8054711 | 0.5 | 0.824773 | 0.8322785 | 0.6666667 | 0.6666667 | 0.3333333 | 0.04761905 | 0.1479876 | 0.3022388 | 0 |  | 177 | 321.8182 | 1042.02 | 753.0381 | 0 | 0.5633803 | 0.07397348 | 0.7360564 | 0.3712875 | 0
| 2 | 3.13 | 0 | 1 | 1 | 2.612639 | 2.65 | 2 | 2.606283 | 2.63 | 25 | 4 | 20 | 365 | 115.0320045 | 40.991797 | 0 | 0.3333333 | 0.9513678 | 0 | 0.3412969 | 0.1428571 | 0.7941153 | 0.8054711 | 0.5 | 0.824773 | 0.8322785 | 0.1666667 | 0.6666667 | 0.3333333 | 0.04761905 | 0.673065 | 0.5199005 | 0 |  | 127 | 508 | 1034.166 | 775.4491 | 0 | 0.2112676 | 0.2702988 | 0.7305082 | 0.3823373 | 0
| 2 | 3.13 | 0 | 1 | 1 | 2.612639 | 2.65 | 2 | 2.606283 | 2.63 | 30 | 4 | 20 | 365 | 99.7336305 | 40.5014645 | 0 | 0.3333333 | 0.9513678 | 0 | 0.3412969 | 0.1428571 | 0.7941153 | 0.8054711 | 0.5 | 0.824773 | 0.8322785 | 0.25 | 0.6666667 | 0.3333333 | 0.04761905 | 0.5764706 | 0.5136816 | 0 |  | 140 | 466.6667 | 1034.166 | 770.7273 | 0 | 0.3028169 | 0.2267135 | 0.7305082 | 0.3800092 | 0
| 2 | 3.13 | 0 | 1 | 1 | 2.612639 | 2.65 | 2 | 2.606283 | 2.63 | 35 | 4 | 20 | 365 | 91.790244 | 39.7169325 | 0 | 0.3333333 | 0.9513678 | 0 | 0.3412969 | 0.1428571 | 0.7941153 | 0.8054711 | 0.5 | 0.824773 | 0.8322785 | 0.3333333 | 0.6666667 | 0.3333333 | 0.04761905 | 0.5263158 | 0.5037313 | 0 |  | 152 | 434.2857 | 1036.784 | 771.636 | 0 | 0.3873239 | 0.1925684 | 0.7323576 | 0.3804572 | 0
| 2 | 3.13 | 0 | 1 | 1 | 2.612639 | 2.65 | 2 | 2.606283 | 2.63 | 40 | 4 | 20 | 365 | 79.5319315 | 34.519408 | 0 | 0.3333333 | 0.9513678 | 0 | 0.3412969 | 0.1428571 | 0.7941153 | 0.8054711 | 0.5 | 0.824773 | 0.8322785 | 0.4166667 | 0.6666667 | 0.3333333 | 0.04761905 | 0.4489164 | 0.4378109 | 0 |  | 161 | 402.5 | 1034.166 | 774.6756 | 0 | 0.4507042 | 0.159051 | 0.7305082 | 0.381956 | 0
| 2 | 3.13 | 0 | 1 | 1 | 2.612639 | 2.65 | 2 | 2.606283 | 2.63 | 45 | 4 | 20 | 365 | 68.058151 | 32.950344 | 0 | 0.3333333 | 0.9513678 | 0 | 0.3412969 | 0.1428571 | 0.7941153 | 0.8054711 | 0.5 | 0.824773 | 0.8322785 | 0.5 | 0.6666667 | 0.3333333 | 0.04761905 | 0.3764706 | 0.4179104 | 0 |  | 171 | 380 | 1039.402 | 772.5403 | 0 | 0.5211268 | 0.1353251 | 0.734207 | 0.3809031 | 0
| 2 | 3.13 | 0 | 1 | 1 | 2.612639 | 2.65 | 2 | 2.606283 | 2.63 | 50 | 4 | 20 | 365 | 62.6644935 | 32.0677455 | 0 | 0.3333333 | 0.9513678 | 0 | 0.3412969 | 0.1428571 | 0.7941153 | 0.8054711 | 0.5 | 0.824773 | 0.8322785 | 0.5833333 | 0.6666667 | 0.3333333 | 0.04761905 | 0.3424149 | 0.4067164 | 0 |  | 177 | 354 | 1039.402 | 781.2413 | 0 | 0.5633803 | 0.1079086 | 0.734207 | 0.3851932 | 0
| 2 | 3.13 | 0 | 1 | 1 | 2.612639 | 2.65 | 2 | 2.606283 | 2.63 | 55 | 4 | 20 | 365 | 56.3882375 | 31.8716125 | 0 | 0.3333333 | 0.9513678 | 0 | 0.3412969 | 0.1428571 | 0.7941153 | 0.8054711 | 0.5 | 0.824773 | 0.8322785 | 0.6666667 | 0.6666667 | 0.3333333 | 0.04761905 | 0.3027864 | 0.4042289 | 0 |  | 185 | 336.3636 | 1042.02 | 782.9112 | 0 | 0.6197183 | 0.08931139 | 0.7360564 | 0.3860165 | 0
| 1 | 0 | 0 | 0 | 0 | 0 | 0 | 2 | 0 | 0 | 42 | 1 | 20 | 28 | 42.8550605 | 0 | 3.16754795 | 0.1666667 | 0 | 0 | 0 | 0 | 0 | 0 | 0.5 | 0 | 0 | 0.45 | 0.1666667 | 0.3333333 | 0.003652968 | 0.2173375 | 0 | 0.3275862 |  | 160 | 380.9524 | 0 | 0 | 0 | 0.443662 | 0.1363294 | 0 | 0 | 0
| 1 | 0 | 0 | 0 | 0 | 0 | 0 | 2 | 0 | 0 | 42 | 1 | 20 | 28 | 39.618866 | 0 | 2.9223817 | 0.1666667 | 0 | 0 | 0 | 0 | 0 | 0 | 0.5 | 0 | 0 | 0.45 | 0.1666667 | 0.3333333 | 0.003652968 | 0.196904 | 0 | 0.3022312 |  | 163 | 388.0952 | 0 | 0 | 0 | 0.4647887 | 0.1438614 | 0 | 0 | 0
| 5 | 0 | 3 | 0 | 7 | 0 | 0 | 2 | 0 | 0 | 41 | 3 | 20 | 182 | 61.193496 | 36.1865385 | 0 | 0.8333333 | 0 | 0.75 | 0 | 1 | 0 | 0 | 0.5 | 0 | 0 | 0.4333333 | 0.5 | 0.3333333 | 0.02374429 | 0.3331269 | 0.4589552 | 0 |  | 164 | 400 | 0 | 0 | 80 | 0.471831 | 0.1564148 | 0 | 0 | 0.1904762
| 5 | 0 | 3 | 0 | 7 | 0 | 0 | 2 | 0 | 0 | 41 | 6 | 0 | 182 | 56.7805035 | 35.892339 | 0 | 0.8333333 | 0 | 0.75 | 0 | 1 | 0 | 0 | 0.5 | 0 | 0 | 0.4333333 | 1 | 0 | 0.02374429 | 0.3052632 | 0.4552239 | 0 |  | 164 | 400 | 0 | 0 | 80 | 0.471831 | 0.1564148 | 0 | 0 | 0.1904762
| 5 | 0 | 3 | 0 | 7 | 0 | 0 | 2 | 0 | 0 | 41 | 3 | 20 | 182 | 50.1119815 | 33.931009 | 0 | 0.8333333 | 0 | 0.75 | 0 | 1 | 0 | 0 | 0.5 | 0 | 0 | 0.4333333 | 0.5 | 0.3333333 | 0.02374429 | 0.2631579 | 0.4303483 | 0 |  | 163 | 397.561 | 0 | 0 | 79.5122 | 0.4647887 | 0.1538429 | 0 | 0 | 0.1893148
| 5 | 0 | 3 | 0 | 7 | 0 | 0 | 2 | 0 | 0 | 41 | 6 | 0 | 182 | 45.895122 | 36.284605 | 0 | 0.8333333 | 0 | 0.75 | 0 | 1 | 0 | 0 | 0.5 | 0 | 0 | 0.4333333 | 1 | 0 | 0.02374429 | 0.2365325 | 0.460199 | 0 |  | 163 | 397.561 | 0 | 0 | 79.5122 | 0.4647887 | 0.1538429 | 0 | 0 | 0.1893148
| 5 | 0 | 3 | 0 | 7 | 0 | 0 | 2 | 0 | 0 | 41 | 1 | 20 | 91 | 62.958693 | 33.8329425 | 0 | 0.8333333 | 0 | 0.75 | 0 | 1 | 0 | 0 | 0.5 | 0 | 0 | 0.4333333 | 0.1666667 | 0.3333333 | 0.01187215 | 0.3442724 | 0.4291045 | 0 |  | 164 | 400 | 0 | 0 | 80 | 0.471831 | 0.1564148 | 0 | 0 | 0.1904762
| 5 | 0 | 3 | 0 | 7 | 0 | 0 | 2 | 0 | 0 | 41 | 1 | 20 | 182 | 66.881353 | 35.5981395 | 0 | 0.8333333 | 0 | 0.75 | 0 | 1 | 0 | 0 | 0.5 | 0 | 0 | 0.4333333 | 0.1666667 | 0.3333333 | 0.02374429 | 0.3690402 | 0.4514925 | 0 |  | 164 | 400 | 0 | 0 | 80 | 0.471831 | 0.1564148 | 0 | 0 | 0.1904762
| 5 | 0 | 3 | 0 | 7 | 0 | 0 | 2 | 0 | 0 | 41 | 1 | 20 | 365 | 77.3744685 | 37.853669 | 0 | 0.8333333 | 0 | 0.75 | 0 | 1 | 0 | 0 | 0.5 | 0 | 0 | 0.4333333 | 0.1666667 | 0.3333333 | 0.04761905 | 0.4352941 | 0.4800995 | 0 |  | 164 | 400 | 0 | 0 | 80 | 0.471831 | 0.1564148 | 0 | 0 | 0.1904762
| 5 | 0 | 3 | 0 | 7 | 0 | 0 | 2 | 0 | 0 | 41 | 6 | 0 | 28 | 40.599531 | 30.3025485 | 0 | 0.8333333 | 0 | 0.75 | 0 | 1 | 0 | 0 | 0.5 | 0 | 0 | 0.4333333 | 1 | 0 | 0.003652968 | 0.203096 | 0.3843284 | 0 |  | 164 | 400 | 0 | 0 | 80 | 0.471831 | 0.1564148 | 0 | 0 | 0.1904762
| 5 | 0 | 3 | 0 | 7 | 0 | 0 | 2 | 0 | 0 | 41 | 6 | 0 | 91 | 50.013915 | 31.2832135 | 0 | 0.8333333 | 0 | 0.75 | 0 | 1 | 0 | 0 | 0.5 | 0 | 0 | 0.4333333 | 1 | 0 | 0.01187215 | 0.2625387 | 0.3967662 | 0 |  | 164 | 400 | 0 | 0 | 80 | 0.471831 | 0.1564148 | 0 | 0 | 0.1904762
| 5 | 0 | 3 | 0 | 7 | 0 | 0 | 2 | 0 | 0 | 41 | 6 | 0 | 182 | 55.309506 | 35.500073 | 0 | 0.8333333 | 0 | 0.75 | 0 | 1 | 0 | 0 | 0.5 | 0 | 0 | 0.4333333 | 1 | 0 | 0.02374429 | 0.2959752 | 0.4502488 | 0 |  | 164 | 400 | 0 | 0 | 80 | 0.471831 | 0.1564148 | 0 | 0 | 0.1904762
| 5 | 0 | 3 | 0 | 7 | 0 | 0 | 2 | 0 | 0 | 41 | 6 | 0 | 365 | 70.411747 | 37.069137 | 0 | 0.8333333 | 0 | 0.75 | 0 | 1 | 0 | 0 | 0.5 | 0 | 0 | 0.4333333 | 1 | 0 | 0.04761905 | 0.3913313 | 0.4701493 | 0 |  | 164 | 400 | 0 | 0 | 80 | 0.471831 | 0.1564148 | 0 | 0 | 0.1904762
| 5 | 0 | 3 | 0 | 7 | 0 | 0 | 2 | 0 | 0 | 41 | 1 | 20 | 28 | 33.734876 | 27.3605535 | 0 | 0.8333333 | 0 | 0.75 | 0 | 1 | 0 | 0 | 0.5 | 0 | 0 | 0.4333333 | 0.1666667 | 0.3333333 | 0.003652968 | 0.1597523 | 0.3470149 | 0 |  | 163 | 397.561 | 0 | 0 | 79.5122 | 0.4647887 | 0.1538429 | 0 | 0 | 0.1893148
| 5 | 0 | 3 | 0 | 7 | 0 | 0 | 2 | 0 | 0 | 41 | 1 | 20 | 91 | 48.1506515 | 29.223817 | 0 | 0.8333333 | 0 | 0.75 | 0 | 1 | 0 | 0 | 0.5 | 0 | 0 | 0.4333333 | 0.1666667 | 0.3333333 | 0.01187215 | 0.250774 | 0.3706468 | 0 |  | 163 | 397.561 | 0 | 0 | 79.5122 | 0.4647887 | 0.1538429 | 0 | 0 | 0.1893148
| 5 | 0 | 3 | 0 | 7 | 0 | 0 | 2 | 0 | 0 | 41 | 1 | 20 | 182 | 54.0346415 | 33.538743 | 0 | 0.8333333 | 0 | 0.75 | 0 | 1 | 0 | 0 | 0.5 | 0 | 0 | 0.4333333 | 0.1666667 | 0.3333333 | 0.02374429 | 0.2879257 | 0.4253731 | 0 |  | 163 | 397.561 | 0 | 0 | 79.5122 | 0.4647887 | 0.1538429 | 0 | 0 | 0.1893148
| 5 | 0 | 3 | 0 | 7 | 0 | 0 | 2 | 0 | 0 | 41 | 1 | 20 | 365 | 52.6617105 | 33.4406765 | 0 | 0.8333333 | 0 | 0.75 | 0 | 1 | 0 | 0 | 0.5 | 0 | 0 | 0.4333333 | 0.1666667 | 0.3333333 | 0.04761905 | 0.279257 | 0.4241294 | 0 |  | 163 | 397.561 | 0 | 0 | 79.5122 | 0.4647887 | 0.1538429 | 0 | 0 | 0.1893148
| 5 | 0 | 3 | 0 | 7 | 0 | 0 | 2 | 0 | 0 | 41 | 6 | 0 | 28 | 44.522191 | 28.831551 | 0 | 0.8333333 | 0 | 0.75 | 0 | 1 | 0 | 0 | 0.5 | 0 | 0 | 0.4333333 | 1 | 0 | 0.003652968 | 0.2278638 | 0.3656716 | 0 |  | 163 | 397.561 | 0 | 0 | 79.5122 | 0.4647887 | 0.1538429 | 0 | 0 | 0.1893148
| 5 | 0 | 3 | 0 | 7 | 0 | 0 | 2 | 0 | 0 | 41 | 6 | 0 | 91 | 45.502856 | 30.204482 | 0 | 0.8333333 | 0 | 0.75 | 0 | 1 | 0 | 0 | 0.5 | 0 | 0 | 0.4333333 | 1 | 0 | 0.01187215 | 0.2340557 | 0.3830846 | 0 |  | 163 | 397.561 | 0 | 0 | 79.5122 | 0.4647887 | 0.1538429 | 0 | 0 | 0.1893148
| 5 | 0 | 3 | 0 | 7 | 0 | 0 | 2 | 0 | 0 | 41 | 6 | 0 | 182 | 43.8357255 | 30.400615 | 0 | 0.8333333 | 0 | 0.75 | 0 | 1 | 0 | 0 | 0.5 | 0 | 0 | 0.4333333 | 1 | 0 | 0.02374429 | 0.2235294 | 0.3855721 | 0 |  | 163 | 397.561 | 0 | 0 | 79.5122 | 0.4647887 | 0.1538429 | 0 | 0 | 0.1893148
| 5 | 0 | 3 | 0 | 7 | 0 | 0 | 2 | 0 | 0 | 41 | 6 | 0 | 365 | 47.268053 | 33.34261 | 0 | 0.8333333 | 0 | 0.75 | 0 | 1 | 0 | 0 | 0.5 | 0 | 0 | 0.4333333 | 1 | 0 | 0.04761905 | 0.2452012 | 0.4228856 | 0 |  | 163 | 397.561 | 0 | 0 | 79.5122 | 0.4647887 | 0.1538429 | 0 | 0 | 0.1893148
| 1 | 3.16 | 0 | 1 | 1 | 2.56 | 2.62 | 3 | 1.24 | 1.59 | 30 | 1 | 20 | 7 | 50.8965135 | 18.9268345 | 0 | 0.1666667 | 0.9604863 | 0 | 0.3412969 | 0.1428571 | 0.7781155 | 0.7963526 | 0.75 | 0.3924051 | 0.5031646 | 0.25 | 0.1666667 | 0.3333333 | 0.000913242 | 0.2681115 | 0.2400498 | 0 |  | 170 | 566.6667 | 500.91 | 646.6585 | 0 | 0.5140845 | 0.3321617 | 0.35383 | 0.3188368 | 0
| 1 | 3.16 | 0 | 1 | 1 | 2.56 | 2.62 | 3 | 1.24 | 1.59 | 35 | 1 | 20 | 7 | 46.3854545 | 17.65197 | 0 | 0.1666667 | 0.9604863 | 0 | 0.3412969 | 0.1428571 | 0.7781155 | 0.7963526 | 0.75 | 0.3924051 | 0.5031646 | 0.3333333 | 0.1666667 | 0.3333333 | 0.000913242 | 0.2396285 | 0.2238806 | 0 |  | 170 | 485.7143 | 513.645 | 689.6987 | 0 | 0.5140845 | 0.2467989 | 0.3628256 | 0.3400579 | 0
| 1 | 3.16 | 0 | 1 | 1 | 2.56 | 2.62 | 3 | 1.24 | 1.59 | 40 | 1 | 20 | 7 | 38.7362675 | 16.082906 | 0 | 0.1666667 | 0.9604863 | 0 | 0.3412969 | 0.1428571 | 0.7781155 | 0.7963526 | 0.75 | 0.3924051 | 0.5031646 | 0.4166667 | 0.1666667 | 0.3333333 | 0.000913242 | 0.1913313 | 0.2039801 | 0 |  | 170 | 425 | 520.72 | 716.1514 | 0 | 0.5140845 | 0.1827768 | 0.3678232 | 0.3531004 | 0
| 1 | 3.16 | 0 | 1 | 1 | 2.56 | 2.62 | 3 | 1.24 | 1.59 | 45 | 1 | 20 | 7 | 34.2252085 | 15.9848395 | 0 | 0.1666667 | 0.9604863 | 0 | 0.3412969 | 0.1428571 | 0.7781155 | 0.7963526 | 0.75 | 0.3924051 | 0.5031646 | 0.5 | 0.1666667 | 0.3333333 | 0.000913242 | 0.1628483 | 0.2027363 | 0 |  | 170 | 377.7778 | 523.55 | 754.8557 | 0 | 0.5140845 | 0.1329818 | 0.3698223 | 0.3721837 | 0
| 1 | 3.16 | 0 | 1 | 1 | 2.56 | 2.62 | 3 | 1.24 | 1.59 | 30 | 1 | 20 | 28 | 55.9959715 | 23.732093 | 4.2168595 | 0.1666667 | 0.9604863 | 0 | 0.3412969 | 0.1428571 | 0.7781155 | 0.7963526 | 0.75 | 0.3924051 | 0.5031646 | 0.25 | 0.1666667 | 0.3333333 | 0.003652968 | 0.3003096 | 0.300995 | 0.4361055 |  | 170 | 566.6667 | 500.91 | 646.6585 | 0 | 0.5140845 | 0.3321617 | 0.35383 | 0.3188368 | 0
| 1 | 3.16 | 0 | 1 | 1 | 2.56 | 2.62 | 3 | 1.24 | 1.59 | 35 | 1 | 20 | 28 | 52.8578435 | 20.790098 | 4.14821295 | 0.1666667 | 0.9604863 | 0 | 0.3412969 | 0.1428571 | 0.7781155 | 0.7963526 | 0.75 | 0.3924051 | 0.5031646 | 0.3333333 | 0.1666667 | 0.3333333 | 0.003652968 | 0.2804954 | 0.2636816 | 0.4290061 |  | 170 | 485.7143 | 513.645 | 689.6987 | 0 | 0.5140845 | 0.2467989 | 0.3628256 | 0.3400579 | 0
| 1 | 3.16 | 0 | 1 | 1 | 2.56 | 2.62 | 3 | 1.24 | 1.59 | 40 | 1 | 20 | 28 | 47.07192 | 19.6133 | 3.9422733 | 0.1666667 | 0.9604863 | 0 | 0.3412969 | 0.1428571 | 0.7781155 | 0.7963526 | 0.75 | 0.3924051 | 0.5031646 | 0.4166667 | 0.1666667 | 0.3333333 | 0.003652968 | 0.2439628 | 0.2487562 | 0.4077079 |  | 170 | 425 | 520.72 | 716.1514 | 0 | 0.5140845 | 0.1827768 | 0.3678232 | 0.3531004 | 0
| 1 | 3.16 | 0 | 1 | 1 | 2.56 | 2.62 | 3 | 1.24 | 1.59 | 45 | 1 | 20 | 28 | 45.7970555 | 18.7307015 | 3.7853669 | 0.1666667 | 0.9604863 | 0 | 0.3412969 | 0.1428571 | 0.7781155 | 0.7963526 | 0.75 | 0.3924051 | 0.5031646 | 0.5 | 0.1666667 | 0.3333333 | 0.003652968 | 0.2359133 | 0.2375622 | 0.3914807 |  | 170 | 377.7778 | 523.55 | 754.8557 | 0 | 0.5140845 | 0.1329818 | 0.3698223 | 0.3721837 | 0
| 1 | 3.16 | 0 | 1 | 1 | 2.56 | 2.62 | 3 | 1.24 | 1.59 | 30 | 1 | 20 | 91 | 59.232166 | 23.143694 | 0 | 0.1666667 | 0.9604863 | 0 | 0.3412969 | 0.1428571 | 0.7781155 | 0.7963526 | 0.75 | 0.3924051 | 0.5031646 | 0.25 | 0.1666667 | 0.3333333 | 0.01187215 | 0.320743 | 0.2935323 | 0 |  | 170 | 566.6667 | 500.91 | 646.6585 | 0 | 0.5140845 | 0.3321617 | 0.35383 | 0.3188368 | 0
| 1 | 3.16 | 0 | 1 | 1 | 2.56 | 2.62 | 3 | 1.24 | 1.59 | 35 | 1 | 20 | 91 | 58.055368 | 20.986231 | 0 | 0.1666667 | 0.9604863 | 0 | 0.3412969 | 0.1428571 | 0.7781155 | 0.7963526 | 0.75 | 0.3924051 | 0.5031646 | 0.3333333 | 0.1666667 | 0.3333333 | 0.01187215 | 0.3133127 | 0.2661692 | 0 |  | 170 | 485.7143 | 513.645 | 689.6987 | 0 | 0.5140845 | 0.2467989 | 0.3628256 | 0.3400579 | 0
| 1 | 3.16 | 0 | 1 | 1 | 2.56 | 2.62 | 3 | 1.24 | 1.59 | 40 | 1 | 20 | 91 | 53.152043 | 20.986231 | 0 | 0.1666667 | 0.9604863 | 0 | 0.3412969 | 0.1428571 | 0.7781155 | 0.7963526 | 0.75 | 0.3924051 | 0.5031646 | 0.4166667 | 0.1666667 | 0.3333333 | 0.01187215 | 0.2823529 | 0.2661692 | 0 |  | 170 | 425 | 520.72 | 716.1514 | 0 | 0.5140845 | 0.1827768 | 0.3678232 | 0.3531004 | 0
| 1 | 3.16 | 0 | 1 | 1 | 2.56 | 2.62 | 3 | 1.24 | 1.59 | 45 | 1 | 20 | 91 | 51.975245 | 19.417167 | 0 | 0.1666667 | 0.9604863 | 0 | 0.3412969 | 0.1428571 | 0.7781155 | 0.7963526 | 0.75 | 0.3924051 | 0.5031646 | 0.5 | 0.1666667 | 0.3333333 | 0.01187215 | 0.2749226 | 0.2462687 | 0 |  | 170 | 377.7778 | 523.55 | 754.8557 | 0 | 0.5140845 | 0.1329818 | 0.3698223 | 0.3721837 | 0
| 1 | 3.16 | 0 | 1 | 4 | 1.69 | 1.95 | 3 | 1.24 | 1.59 | 30 | 1 | 20 | 7 | 50.210048 | 16.279039 | 0 | 0.1666667 | 0.9604863 | 0 | 0.3412969 | 0.5714286 | 0.5136778 | 0.5927052 | 0.75 | 0.3924051 | 0.5031646 | 0.25 | 0.1666667 | 0.3333333 | 0.000913242 | 0.2637771 | 0.2064677 | 0 |  | 170 | 566.6667 | 500.91 | 467.1487 | 0 | 0.5140845 | 0.3321617 | 0.35383 | 0.2303289 | 0
| 1 | 3.16 | 0 | 1 | 4 | 1.69 | 1.95 | 3 | 1.24 | 1.59 | 35 | 1 | 20 | 7 | 40.1091985 | 14.121576 | 0 | 0.1666667 | 0.9604863 | 0 | 0.3412969 | 0.5714286 | 0.5136778 | 0.5927052 | 0.75 | 0.3924051 | 0.5031646 | 0.3333333 | 0.1666667 | 0.3333333 | 0.000913242 | 0.2 | 0.1791045 | 0 |  | 170 | 485.7143 | 513.645 | 482.8332 | 0 | 0.5140845 | 0.2467989 | 0.3628256 | 0.2380622 | 0
| 1 | 3.16 | 0 | 1 | 4 | 1.69 | 1.95 | 3 | 1.24 | 1.59 | 40 | 1 | 20 | 7 | 34.127142 | 13.337044 | 0 | 0.1666667 | 0.9604863 | 0 | 0.3412969 | 0.5714286 | 0.5136778 | 0.5927052 | 0.75 | 0.3924051 | 0.5031646 | 0.4166667 | 0.1666667 | 0.3333333 | 0.000913242 | 0.1622291 | 0.1691542 | 0 |  | 170 | 425 | 520.72 | 505.0615 | 0 | 0.5140845 | 0.1827768 | 0.3678232 | 0.249022 | 0
| 1 | 3.16 | 0 | 1 | 4 | 1.69 | 1.95 | 3 | 1.24 | 1.59 | 45 | 1 | 20 | 7 | 28.243152 | 12.748645 | 0 | 0.1666667 | 0.9604863 | 0 | 0.3412969 | 0.5714286 | 0.5136778 | 0.5927052 | 0.75 | 0.3924051 | 0.5031646 | 0.5 | 0.1666667 | 0.3333333 | 0.000913242 | 0.1250774 | 0.1616915 | 0 |  | 170 | 377.7778 | 523.55 | 532.2591 | 0 | 0.5140845 | 0.1329818 | 0.3698223 | 0.2624318 | 0
| 1 | 3.16 | 0 | 1 | 4 | 1.69 | 1.95 | 3 | 1.24 | 1.59 | 30 | 1 | 20 | 28 | 56.7805035 | 18.5345685 | 4.314926 | 0.1666667 | 0.9604863 | 0 | 0.3412969 | 0.5714286 | 0.5136778 | 0.5927052 | 0.75 | 0.3924051 | 0.5031646 | 0.25 | 0.1666667 | 0.3333333 | 0.003652968 | 0.3052632 | 0.2350746 | 0.4462475 |  | 170 | 566.6667 | 500.91 | 467.1487 | 0 | 0.5140845 | 0.3321617 | 0.35383 | 0.2303289 | 0
| 1 | 3.16 | 0 | 1 | 4 | 1.69 | 1.95 | 3 | 1.24 | 1.59 | 35 | 1 | 20 | 28 | 48.7390505 | 16.475172 | 3.79517355 | 0.1666667 | 0.9604863 | 0 | 0.3412969 | 0.5714286 | 0.5136778 | 0.5927052 | 0.75 | 0.3924051 | 0.5031646 | 0.3333333 | 0.1666667 | 0.3333333 | 0.003652968 | 0.2544892 | 0.2089552 | 0.3924949 |  | 170 | 485.7143 | 513.645 | 482.8332 | 0 | 0.5140845 | 0.2467989 | 0.3628256 | 0.2380622 | 0
| 1 | 3.16 | 0 | 1 | 4 | 1.69 | 1.95 | 3 | 1.24 | 1.59 | 40 | 1 | 20 | 28 | 46.3854545 | 15.5925735 | 3.6873004 | 0.1666667 | 0.9604863 | 0 | 0.3412969 | 0.5714286 | 0.5136778 | 0.5927052 | 0.75 | 0.3924051 | 0.5031646 | 0.4166667 | 0.1666667 | 0.3333333 | 0.003652968 | 0.2396285 | 0.1977612 | 0.3813387 |  | 170 | 425 | 520.72 | 505.0615 | 0 | 0.5140845 | 0.1827768 | 0.3678232 | 0.249022 | 0
| 1 | 3.16 | 0 | 1 | 4 | 1.69 | 1.95 | 3 | 1.24 | 1.59 | 45 | 1 | 20 | 28 | 42.8550605 | 14.8080415 | 3.7069137 | 0.1666667 | 0.9604863 | 0 | 0.3412969 | 0.5714286 | 0.5136778 | 0.5927052 | 0.75 | 0.3924051 | 0.5031646 | 0.5 | 0.1666667 | 0.3333333 | 0.003652968 | 0.2173375 | 0.1878109 | 0.3833671 |  | 170 | 377.7778 | 523.55 | 532.2591 | 0 | 0.5140845 | 0.1329818 | 0.3698223 | 0.2624318 | 0
| 1 | 3.16 | 0 | 1 | 4 | 1.69 | 1.95 | 3 | 1.24 | 1.59 | 30 | 1 | 20 | 91 | 58.447634 | 19.9074995 | 0 | 0.1666667 | 0.9604863 | 0 | 0.3412969 | 0.5714286 | 0.5136778 | 0.5927052 | 0.75 | 0.3924051 | 0.5031646 | 0.25 | 0.1666667 | 0.3333333 | 0.01187215 | 0.3157895 | 0.2524876 | 0 |  | 170 | 566.6667 | 500.91 | 467.1487 | 0 | 0.5140845 | 0.3321617 | 0.35383 | 0.2303289 | 0
| 1 | 3.16 | 0 | 1 | 4 | 1.69 | 1.95 | 3 | 1.24 | 1.59 | 35 | 1 | 20 | 91 | 51.190713 | 18.1423025 | 0 | 0.1666667 | 0.9604863 | 0 | 0.3412969 | 0.5714286 | 0.5136778 | 0.5927052 | 0.75 | 0.3924051 | 0.5031646 | 0.3333333 | 0.1666667 | 0.3333333 | 0.01187215 | 0.269969 | 0.2300995 | 0 |  | 170 | 485.7143 | 513.645 | 482.8332 | 0 | 0.5140845 | 0.2467989 | 0.3628256 | 0.2380622 | 0
| 1 | 3.16 | 0 | 1 | 4 | 1.69 | 1.95 | 3 | 1.24 | 1.59 | 40 | 1 | 20 | 91 | 51.779112 | 17.5539035 | 0 | 0.1666667 | 0.9604863 | 0 | 0.3412969 | 0.5714286 | 0.5136778 | 0.5927052 | 0.75 | 0.3924051 | 0.5031646 | 0.4166667 | 0.1666667 | 0.3333333 | 0.01187215 | 0.2736842 | 0.2226368 | 0 |  | 170 | 425 | 520.72 | 505.0615 | 0 | 0.5140845 | 0.1827768 | 0.3678232 | 0.249022 | 0
| 1 | 3.16 | 0 | 1 | 4 | 1.69 | 1.95 | 3 | 1.24 | 1.59 | 45 | 1 | 20 | 91 | 47.660319 | 16.475172 | 0 | 0.1666667 | 0.9604863 | 0 | 0.3412969 | 0.5714286 | 0.5136778 | 0.5927052 | 0.75 | 0.3924051 | 0.5031646 | 0.5 | 0.1666667 | 0.3333333 | 0.01187215 | 0.247678 | 0.2089552 | 0 |  | 170 | 377.7778 | 523.55 | 532.2591 | 0 | 0.5140845 | 0.1329818 | 0.3698223 | 0.2624318 | 0
| 1 | 3.16 | 0 | 1 | 1 | 2.56 | 2.62 | 3 | 1.25 | 1.6 | 30 | 1 | 20 | 7 | 53.152043 | 19.6133 | 0 | 0.1666667 | 0.9604863 | 0 | 0.3412969 | 0.1428571 | 0.7781155 | 0.7963526 | 0.75 | 0.3955696 | 0.5063291 | 0.25 | 0.1666667 | 0.3333333 | 0.000913242 | 0.2823529 | 0.2487562 | 0 |  | 170 | 566.6667 | 504.45 | 657.0185 | 0 | 0.5140845 | 0.3321617 | 0.3563305 | 0.3239448 | 0
| 1 | 3.16 | 0 | 1 | 1 | 2.56 | 2.62 | 3 | 1.25 | 1.6 | 35 | 1 | 20 | 7 | 46.875787 | 19.1229675 | 0 | 0.1666667 | 0.9604863 | 0 | 0.3412969 | 0.1428571 | 0.7781155 | 0.7963526 | 0.75 | 0.3955696 | 0.5063291 | 0.3333333 | 0.1666667 | 0.3333333 | 0.000913242 | 0.2427245 | 0.2425373 | 0 |  | 170 | 485.7143 | 517.275 | 702.6487 | 0 | 0.5140845 | 0.2467989 | 0.3653898 | 0.3464429 | 0
| 1 | 3.16 | 0 | 1 | 1 | 2.56 | 2.62 | 3 | 1.25 | 1.6 | 40 | 1 | 20 | 7 | 41.2859965 | 18.1423025 | 0 | 0.1666667 | 0.9604863 | 0 | 0.3412969 | 0.1428571 | 0.7781155 | 0.7963526 | 0.75 | 0.3955696 | 0.5063291 | 0.4166667 | 0.1666667 | 0.3333333 | 0.000913242 | 0.2074303 | 0.2300995 | 0 |  | 170 | 425 | 524.4 | 723.9214 | 0 | 0.5140845 | 0.1827768 | 0.3704227 | 0.3569314 | 0
| 1 | 3.16 | 0 | 1 | 1 | 2.56 | 2.62 | 3 | 1.25 | 1.6 | 45 | 1 | 20 | 7 | 33.734876 | 15.9848395 | 0 | 0.1666667 | 0.9604863 | 0 | 0.3412969 | 0.1428571 | 0.7781155 | 0.7963526 | 0.75 | 0.3955696 | 0.5063291 | 0.5 | 0.1666667 | 0.3333333 | 0.000913242 | 0.1597523 | 0.2027363 | 0 |  | 170 | 377.7778 | 527.25 | 757.4457 | 0 | 0.5140845 | 0.1329818 | 0.3724359 | 0.3734607 | 0
| 1 | 3.16 | 0 | 1 | 1 | 2.56 | 2.62 | 3 | 1.25 | 1.6 | 30 | 1 | 20 | 28 | 59.5263655 | 22.947561 | 4.56009225 | 0.1666667 | 0.9604863 | 0 | 0.3412969 | 0.1428571 | 0.7781155 | 0.7963526 | 0.75 | 0.3955696 | 0.5063291 | 0.25 | 0.1666667 | 0.3333333 | 0.003652968 | 0.3226006 | 0.2910448 | 0.4716024 |  | 170 | 566.6667 | 504.45 | 657.0185 | 0 | 0.5140845 | 0.3321617 | 0.3563305 | 0.3239448 | 0
| 1 | 3.16 | 0 | 1 | 1 | 2.56 | 2.62 | 3 | 1.25 | 1.6 | 35 | 1 | 20 | 28 | 52.367511 | 20.6920315 | 4.46202575 | 0.1666667 | 0.9604863 | 0 | 0.3412969 | 0.1428571 | 0.7781155 | 0.7963526 | 0.75 | 0.3955696 | 0.5063291 | 0.3333333 | 0.1666667 | 0.3333333 | 0.003652968 | 0.2773994 | 0.2624378 | 0.4614604 |  | 170 | 485.7143 | 517.275 | 702.6487 | 0 | 0.5140845 | 0.2467989 | 0.3653898 | 0.3464429 | 0
| 1 | 3.16 | 0 | 1 | 1 | 2.56 | 2.62 | 3 | 1.25 | 1.6 | 40 | 1 | 20 | 28 | 48.444851 | 19.7113665 | 3.7657536 | 0.1666667 | 0.9604863 | 0 | 0.3412969 | 0.1428571 | 0.7781155 | 0.7963526 | 0.75 | 0.3955696 | 0.5063291 | 0.4166667 | 0.1666667 | 0.3333333 | 0.003652968 | 0.2526316 | 0.25 | 0.3894523 |  | 170 | 425 | 524.4 | 723.9214 | 0 | 0.5140845 | 0.1827768 | 0.3704227 | 0.3569314 | 0
| 1 | 3.16 | 0 | 1 | 1 | 2.56 | 2.62 | 3 | 1.25 | 1.6 | 45 | 1 | 20 | 28 | 43.4434595 | 18.632635 | 3.40290755 | 0.1666667 | 0.9604863 | 0 | 0.3412969 | 0.1428571 | 0.7781155 | 0.7963526 | 0.75 | 0.3955696 | 0.5063291 | 0.5 | 0.1666667 | 0.3333333 | 0.003652968 | 0.2210526 | 0.2363184 | 0.351927 |  | 170 | 377.7778 | 527.25 | 757.4457 | 0 | 0.5140845 | 0.1329818 | 0.3724359 | 0.3734607 | 0
| 1 | 3.16 | 0 | 1 | 1 | 2.56 | 2.62 | 3 | 1.25 | 1.6 | 30 | 1 | 20 | 91 | 67.5678185 | 24.8108245 | 0 | 0.1666667 | 0.9604863 | 0 | 0.3412969 | 0.1428571 | 0.7781155 | 0.7963526 | 0.75 | 0.3955696 | 0.5063291 | 0.25 | 0.1666667 | 0.3333333 | 0.01187215 | 0.3733746 | 0.3146766 | 0 |  | 170 | 566.6667 | 504.45 | 657.0185 | 0 | 0.5140845 | 0.3321617 | 0.3563305 | 0.3239448 | 0
| 1 | 3.16 | 0 | 1 | 1 | 2.56 | 2.62 | 3 | 1.25 | 1.6 | 35 | 1 | 20 | 91 | 60.605097 | 23.0456275 | 0 | 0.1666667 | 0.9604863 | 0 | 0.3412969 | 0.1428571 | 0.7781155 | 0.7963526 | 0.75 | 0.3955696 | 0.5063291 | 0.3333333 | 0.1666667 | 0.3333333 | 0.01187215 | 0.3294118 | 0.2922886 | 0 |  | 170 | 485.7143 | 517.275 | 702.6487 | 0 | 0.5140845 | 0.2467989 | 0.3653898 | 0.3464429 | 0
| 1 | 3.16 | 0 | 1 | 1 | 2.56 | 2.62 | 3 | 1.25 | 1.6 | 40 | 1 | 20 | 91 | 57.7611685 | 21.966896 | 0 | 0.1666667 | 0.9604863 | 0 | 0.3412969 | 0.1428571 | 0.7781155 | 0.7963526 | 0.75 | 0.3955696 | 0.5063291 | 0.4166667 | 0.1666667 | 0.3333333 | 0.01187215 | 0.3114551 | 0.278607 | 0 |  | 170 | 425 | 524.4 | 723.9214 | 0 | 0.5140845 | 0.1827768 | 0.3704227 | 0.3569314 | 0
| 1 | 3.16 | 0 | 1 | 1 | 2.56 | 2.62 | 3 | 1.25 | 1.6 | 45 | 1 | 20 | 91 | 52.95591 | 20.593965 | 0 | 0.1666667 | 0.9604863 | 0 | 0.3412969 | 0.1428571 | 0.7781155 | 0.7963526 | 0.75 | 0.3955696 | 0.5063291 | 0.5 | 0.1666667 | 0.3333333 | 0.01187215 | 0.2811146 | 0.261194 | 0 |  | 170 | 377.7778 | 527.25 | 757.4457 | 0 | 0.5140845 | 0.1329818 | 0.3724359 | 0.3734607 | 0
| 1 | 3.16 | 0 | 1 | 4 | 1.6 | 1.86 | 3 | 1.25 | 1.6 | 30 | 1 | 20 | 7 | 52.6617105 | 19.3191005 | 0 | 0.1666667 | 0.9604863 | 0 | 0.3412969 | 0.5714286 | 0.4863222 | 0.5653495 | 0.75 | 0.3955696 | 0.5063291 | 0.25 | 0.1666667 | 0.3333333 | 0.000913242 | 0.279257 | 0.2450249 | 0 |  | 170 | 566.6667 | 504.45 | 459.6179 | 0 | 0.5140845 | 0.3321617 | 0.3563305 | 0.2266159 | 0
| 1 | 3.16 | 0 | 1 | 4 | 1.6 | 1.86 | 3 | 1.25 | 1.6 | 35 | 1 | 20 | 7 | 45.698989 | 14.709975 | 0 | 0.1666667 | 0.9604863 | 0 | 0.3412969 | 0.5714286 | 0.4863222 | 0.5653495 | 0.75 | 0.3955696 | 0.5063291 | 0.3333333 | 0.1666667 | 0.3333333 | 0.000913242 | 0.2352941 | 0.1865672 | 0 |  | 170 | 485.7143 | 517.275 | 472.7968 | 0 | 0.5140845 | 0.2467989 | 0.3653898 | 0.2331138 | 0
| 1 | 3.16 | 0 | 1 | 4 | 1.6 | 1.86 | 3 | 1.25 | 1.6 | 40 | 1 | 20 | 7 | 39.5207995 | 13.925443 | 0 | 0.1666667 | 0.9604863 | 0 | 0.3412969 | 0.5714286 | 0.4863222 | 0.5653495 | 0.75 | 0.3955696 | 0.5063291 | 0.4166667 | 0.1666667 | 0.3333333 | 0.000913242 | 0.1962848 | 0.1766169 | 0 |  | 170 | 425 | 524.4 | 495.6559 | 0 | 0.5140845 | 0.1827768 | 0.3704227 | 0.2443845 | 0
| 1 | 3.16 | 0 | 1 | 4 | 1.6 | 1.86 | 3 | 1.25 | 1.6 | 45 | 1 | 20 | 7 | 34.519408 | 12.6505785 | 0 | 0.1666667 | 0.9604863 | 0 | 0.3412969 | 0.5714286 | 0.4863222 | 0.5653495 | 0.75 | 0.3955696 | 0.5063291 | 0.5 | 0.1666667 | 0.3333333 | 0.000913242 | 0.1647059 | 0.1604478 | 0 |  | 170 | 377.7778 | 527.25 | 511.1286 | 0 | 0.5140845 | 0.1329818 | 0.3724359 | 0.2520134 | 0
| 1 | 3.16 | 0 | 1 | 4 | 1.6 | 1.86 | 3 | 1.25 | 1.6 | 30 | 1 | 20 | 28 | 55.6037055 | 18.1423025 | 3.65788045 | 0.1666667 | 0.9604863 | 0 | 0.3412969 | 0.5714286 | 0.4863222 | 0.5653495 | 0.75 | 0.3955696 | 0.5063291 | 0.25 | 0.1666667 | 0.3333333 | 0.003652968 | 0.2978328 | 0.2300995 | 0.3782961 |  | 170 | 566.6667 | 504.45 | 459.6179 | 0 | 0.5140845 | 0.3321617 | 0.3563305 | 0.2266159 | 0
| 1 | 3.16 | 0 | 1 | 4 | 1.6 | 1.86 | 3 | 1.25 | 1.6 | 35 | 1 | 20 | 28 | 53.8385085 | 16.7693715 | 3.85401345 | 0.1666667 | 0.9604863 | 0 | 0.3412969 | 0.5714286 | 0.4863222 | 0.5653495 | 0.75 | 0.3955696 | 0.5063291 | 0.3333333 | 0.1666667 | 0.3333333 | 0.003652968 | 0.2866873 | 0.2126866 | 0.3985801 |  | 170 | 485.7143 | 517.275 | 472.7968 | 0 | 0.5140845 | 0.2467989 | 0.3653898 | 0.2331138 | 0
| 1 | 3.16 | 0 | 1 | 4 | 1.6 | 1.86 | 3 | 1.25 | 1.6 | 40 | 1 | 20 | 28 | 45.7970555 | 15.3964405 | 3.3734876 | 0.1666667 | 0.9604863 | 0 | 0.3412969 | 0.5714286 | 0.4863222 | 0.5653495 | 0.75 | 0.3955696 | 0.5063291 | 0.4166667 | 0.1666667 | 0.3333333 | 0.003652968 | 0.2359133 | 0.1952736 | 0.3488844 |  | 170 | 425 | 524.4 | 495.6559 | 0 | 0.5140845 | 0.1827768 | 0.3704227 | 0.2443845 | 0
| 1 | 3.16 | 0 | 1 | 4 | 1.6 | 1.86 | 3 | 1.25 | 1.6 | 45 | 1 | 20 | 28 | 40.6975975 | 14.8080415 | 3.69710705 | 0.1666667 | 0.9604863 | 0 | 0.3412969 | 0.5714286 | 0.4863222 | 0.5653495 | 0.75 | 0.3955696 | 0.5063291 | 0.5 | 0.1666667 | 0.3333333 | 0.003652968 | 0.2037152 | 0.1878109 | 0.3823529 |  | 170 | 377.7778 | 527.25 | 511.1286 | 0 | 0.5140845 | 0.1329818 | 0.3724359 | 0.2520134 | 0
| 1 | 3.16 | 0 | 1 | 4 | 1.6 | 1.86 | 3 | 1.25 | 1.6 | 30 | 1 | 20 | 91 | 63.2528925 | 19.3191005 | 0 | 0.1666667 | 0.9604863 | 0 | 0.3412969 | 0.5714286 | 0.4863222 | 0.5653495 | 0.75 | 0.3955696 | 0.5063291 | 0.25 | 0.1666667 | 0.3333333 | 0.01187215 | 0.34613 | 0.2450249 | 0 |  | 170 | 566.6667 | 504.45 | 459.6179 | 0 | 0.5140845 | 0.3321617 | 0.3563305 | 0.2266159 | 0
| 1 | 3.16 | 0 | 1 | 4 | 1.6 | 1.86 | 3 | 1.25 | 1.6 | 35 | 1 | 20 | 91 | 55.7998385 | 17.65197 | 0 | 0.1666667 | 0.9604863 | 0 | 0.3412969 | 0.5714286 | 0.4863222 | 0.5653495 | 0.75 | 0.3955696 | 0.5063291 | 0.3333333 | 0.1666667 | 0.3333333 | 0.01187215 | 0.2990712 | 0.2238806 | 0 |  | 170 | 485.7143 | 517.275 | 472.7968 | 0 | 0.5140845 | 0.2467989 | 0.3653898 | 0.2331138 | 0
| 1 | 3.16 | 0 | 1 | 4 | 1.6 | 1.86 | 3 | 1.25 | 1.6 | 40 | 1 | 20 | 91 | 51.190713 | 17.1616375 | 0 | 0.1666667 | 0.9604863 | 0 | 0.3412969 | 0.5714286 | 0.4863222 | 0.5653495 | 0.75 | 0.3955696 | 0.5063291 | 0.4166667 | 0.1666667 | 0.3333333 | 0.01187215 | 0.269969 | 0.2176617 | 0 |  | 170 | 425 | 524.4 | 495.6559 | 0 | 0.5140845 | 0.1827768 | 0.3704227 | 0.2443845 | 0
| 1 | 3.16 | 0 | 1 | 4 | 1.6 | 1.86 | 3 | 1.25 | 1.6 | 45 | 1 | 20 | 91 | 48.640984 | 15.69064 | 0 | 0.1666667 | 0.9604863 | 0 | 0.3412969 | 0.5714286 | 0.4863222 | 0.5653495 | 0.75 | 0.3955696 | 0.5063291 | 0.5 | 0.1666667 | 0.3333333 | 0.01187215 | 0.25387 | 0.199005 | 0 |  | 170 | 377.7778 | 527.25 | 511.1286 | 0 | 0.5140845 | 0.1329818 | 0.3724359 | 0.2520134 | 0
| 1 | 3.16 | 0 | 1 | 1 | 2.56 | 2.62 | 3 | 1.28 | 1.64 | 30 | 1 | 20 | 7 | 43.0511935 | 20.593965 | 0 | 0.1666667 | 0.9604863 | 0 | 0.3412969 | 0.1428571 | 0.7781155 | 0.7963526 | 0.75 | 0.4050633 | 0.5189873 | 0.25 | 0.1666667 | 0.3333333 | 0.000913242 | 0.2185759 | 0.261194 | 0 |  | 170 | 566.6667 | 516.84 | 664.7885 | 0 | 0.5140845 | 0.3321617 | 0.3650825 | 0.3277758 | 0
| 1 | 3.16 | 0 | 1 | 1 | 2.56 | 2.62 | 3 | 1.28 | 1.64 | 35 | 1 | 20 | 7 | 38.834334 | 17.3577705 | 0 | 0.1666667 | 0.9604863 | 0 | 0.3412969 | 0.1428571 | 0.7781155 | 0.7963526 | 0.75 | 0.4050633 | 0.5189873 | 0.3333333 | 0.1666667 | 0.3333333 | 0.000913242 | 0.1919505 | 0.2201493 | 0 |  | 170 | 485.7143 | 529.98 | 687.1087 | 0 | 0.5140845 | 0.2467989 | 0.3743643 | 0.3387809 | 0
| 1 | 3.16 | 0 | 1 | 1 | 2.56 | 2.62 | 3 | 1.28 | 1.64 | 40 | 1 | 20 | 7 | 35.107807 | 16.3771055 | 0 | 0.1666667 | 0.9604863 | 0 | 0.3412969 | 0.1428571 | 0.7781155 | 0.7963526 | 0.75 | 0.4050633 | 0.5189873 | 0.4166667 | 0.1666667 | 0.3333333 | 0.000913242 | 0.1684211 | 0.2077114 | 0 |  | 170 | 425 | 537.28 | 703.2014 | 0 | 0.5140845 | 0.1827768 | 0.3795208 | 0.3467154 | 0
| 1 | 3.16 | 0 | 1 | 1 | 2.56 | 2.62 | 3 | 1.28 | 1.64 | 45 | 1 | 20 | 7 | 32.361945 | 16.082906 | 0 | 0.1666667 | 0.9604863 | 0 | 0.3412969 | 0.1428571 | 0.7781155 | 0.7963526 | 0.75 | 0.4050633 | 0.5189873 | 0.5 | 0.1666667 | 0.3333333 | 0.000913242 | 0.1510836 | 0.2039801 | 0 |  | 170 | 377.7778 | 540.2 | 754.8557 | 0 | 0.5140845 | 0.1329818 | 0.3815834 | 0.3721837 | 0
| 1 | 3.16 | 0 | 1 | 1 | 2.56 | 2.62 | 3 | 1.28 | 1.64 | 30 | 1 | 20 | 28 | 54.328841 | 22.555295 | 4.4326058 | 0.1666667 | 0.9604863 | 0 | 0.3412969 | 0.1428571 | 0.7781155 | 0.7963526 | 0.75 | 0.4050633 | 0.5189873 | 0.25 | 0.1666667 | 0.3333333 | 0.003652968 | 0.2897833 | 0.2860697 | 0.4584178 |  | 170 | 566.6667 | 516.84 | 664.7885 | 0 | 0.5140845 | 0.3321617 | 0.3650825 | 0.3277758 | 0
| 1 | 3.16 | 0 | 1 | 1 | 2.56 | 2.62 | 3 | 1.28 | 1.64 | 35 | 1 | 20 | 28 | 46.287388 | 21.2804305 | 4.4326058 | 0.1666667 | 0.9604863 | 0 | 0.3412969 | 0.1428571 | 0.7781155 | 0.7963526 | 0.75 | 0.4050633 | 0.5189873 | 0.3333333 | 0.1666667 | 0.3333333 | 0.003652968 | 0.2390093 | 0.2699005 | 0.4584178 |  | 170 | 485.7143 | 529.98 | 687.1087 | 0 | 0.5140845 | 0.2467989 | 0.3743643 | 0.3387809 | 0
| 1 | 3.16 | 0 | 1 | 1 | 2.56 | 2.62 | 3 | 1.28 | 1.64 | 40 | 1 | 20 | 28 | 42.2666615 | 19.024901 | 3.32445435 | 0.1666667 | 0.9604863 | 0 | 0.3412969 | 0.1428571 | 0.7781155 | 0.7963526 | 0.75 | 0.4050633 | 0.5189873 | 0.4166667 | 0.1666667 | 0.3333333 | 0.003652968 | 0.2136223 | 0.2412935 | 0.3438134 |  | 170 | 425 | 537.28 | 703.2014 | 0 | 0.5140845 | 0.1827768 | 0.3795208 | 0.3467154 | 0
| 1 | 3.16 | 0 | 1 | 1 | 2.56 | 2.62 | 3 | 1.28 | 1.64 | 45 | 1 | 20 | 28 | 40.403398 | 18.3384355 | 3.4127142 | 0.1666667 | 0.9604863 | 0 | 0.3412969 | 0.1428571 | 0.7781155 | 0.7963526 | 0.75 | 0.4050633 | 0.5189873 | 0.5 | 0.1666667 | 0.3333333 | 0.003652968 | 0.2018576 | 0.2325871 | 0.3529412 |  | 170 | 377.7778 | 540.2 | 754.8557 | 0 | 0.5140845 | 0.1329818 | 0.3815834 | 0.3721837 | 0
| 1 | 3.16 | 0 | 1 | 1 | 2.56 | 2.62 | 3 | 1.28 | 1.64 | 30 | 1 | 20 | 91 | 61.978028 | 23.928226 | 0 | 0.1666667 | 0.9604863 | 0 | 0.3412969 | 0.1428571 | 0.7781155 | 0.7963526 | 0.75 | 0.4050633 | 0.5189873 | 0.25 | 0.1666667 | 0.3333333 | 0.01187215 | 0.3380805 | 0.3034826 | 0 |  | 170 | 566.6667 | 516.84 | 664.7885 | 0 | 0.5140845 | 0.3321617 | 0.3650825 | 0.3277758 | 0
| 1 | 3.16 | 0 | 1 | 1 | 2.56 | 2.62 | 3 | 1.28 | 1.64 | 35 | 1 | 20 | 91 | 55.505639 | 23.0456275 | 0 | 0.1666667 | 0.9604863 | 0 | 0.3412969 | 0.1428571 | 0.7781155 | 0.7963526 | 0.75 | 0.4050633 | 0.5189873 | 0.3333333 | 0.1666667 | 0.3333333 | 0.01187215 | 0.2972136 | 0.2922886 | 0 |  | 170 | 485.7143 | 529.98 | 687.1087 | 0 | 0.5140845 | 0.2467989 | 0.3743643 | 0.3387809 | 0
| 1 | 3.16 | 0 | 1 | 1 | 2.56 | 2.62 | 3 | 1.28 | 1.64 | 40 | 1 | 20 | 91 | 49.5235825 | 21.4765635 | 0 | 0.1666667 | 0.9604863 | 0 | 0.3412969 | 0.1428571 | 0.7781155 | 0.7963526 | 0.75 | 0.4050633 | 0.5189873 | 0.4166667 | 0.1666667 | 0.3333333 | 0.01187215 | 0.2594427 | 0.2723881 | 0 |  | 170 | 425 | 537.28 | 703.2014 | 0 | 0.5140845 | 0.1827768 | 0.3795208 | 0.3467154 | 0
| 1 | 3.16 | 0 | 1 | 1 | 2.56 | 2.62 | 3 | 1.28 | 1.64 | 45 | 1 | 20 | 91 | 43.541526 | 21.0842975 | 0 | 0.1666667 | 0.9604863 | 0 | 0.3412969 | 0.1428571 | 0.7781155 | 0.7963526 | 0.75 | 0.4050633 | 0.5189873 | 0.5 | 0.1666667 | 0.3333333 | 0.01187215 | 0.2216718 | 0.2674129 | 0 |  | 170 | 377.7778 | 540.2 | 754.8557 | 0 | 0.5140845 | 0.1329818 | 0.3815834 | 0.3721837 | 0
| 1 | 3.16 | 0 | 1 | 4 | 1.63 | 1.83 | 3 | 1.28 | 1.64 | 30 | 1 | 20 | 7 | 48.444851 | 16.867438 | 0 | 0.1666667 | 0.9604863 | 0 | 0.3412969 | 0.5714286 | 0.4954407 | 0.556231 | 0.75 | 0.4050633 | 0.5189873 | 0.25 | 0.1666667 | 0.3333333 | 0.000913242 | 0.2526316 | 0.2139303 | 0 |  | 170 | 566.6667 | 516.84 | 426.7479 | 0 | 0.5140845 | 0.3321617 | 0.3650825 | 0.2104092 | 0
| 1 | 3.16 | 0 | 1 | 4 | 1.63 | 1.83 | 3 | 1.28 | 1.64 | 35 | 1 | 20 | 7 | 41.972462 | 14.906108 | 0 | 0.1666667 | 0.9604863 | 0 | 0.3412969 | 0.5714286 | 0.4954407 | 0.556231 | 0.75 | 0.4050633 | 0.5189873 | 0.3333333 | 0.1666667 | 0.3333333 | 0.000913242 | 0.2117647 | 0.1890547 | 0 |  | 170 | 485.7143 | 529.98 | 460.6868 | 0 | 0.5140845 | 0.2467989 | 0.3743643 | 0.2271429 | 0
| 1 | 3.16 | 0 | 1 | 4 | 1.63 | 1.83 | 3 | 1.28 | 1.64 | 40 | 1 | 20 | 7 | 36.1865385 | 14.0235095 | 0 | 0.1666667 | 0.9604863 | 0 | 0.3412969 | 0.5714286 | 0.4954407 | 0.556231 | 0.75 | 0.4050633 | 0.5189873 | 0.4166667 | 0.1666667 | 0.3333333 | 0.000913242 | 0.1752322 | 0.1778607 | 0 |  | 170 | 425 | 537.28 | 481.8159 | 0 | 0.5140845 | 0.1827768 | 0.3795208 | 0.2375607 | 0
| 1 | 3.16 | 0 | 1 | 4 | 1.63 | 1.83 | 3 | 1.28 | 1.64 | 45 | 1 | 20 | 7 | 29.41995 | 12.8467115 | 0 | 0.1666667 | 0.9604863 | 0 | 0.3412969 | 0.5714286 | 0.4954407 | 0.556231 | 0.75 | 0.4050633 | 0.5189873 | 0.5 | 0.1666667 | 0.3333333 | 0.000913242 | 0.1325077 | 0.1629353 | 0 |  | 170 | 377.7778 | 540.2 | 499.0186 | 0 | 0.5140845 | 0.1329818 | 0.3815834 | 0.2460425 | 0
| 1 | 3.16 | 0 | 1 | 4 | 1.63 | 1.83 | 3 | 1.28 | 1.64 | 30 | 1 | 20 | 28 | 52.759777 | 18.828768 | 3.5696206 | 0.1666667 | 0.9604863 | 0 | 0.3412969 | 0.5714286 | 0.4954407 | 0.556231 | 0.75 | 0.4050633 | 0.5189873 | 0.25 | 0.1666667 | 0.3333333 | 0.003652968 | 0.2798762 | 0.238806 | 0.3691684 |  | 170 | 566.6667 | 516.84 | 426.7479 | 0 | 0.5140845 | 0.3321617 | 0.3650825 | 0.2104092 | 0
| 1 | 3.16 | 0 | 1 | 4 | 1.63 | 1.83 | 3 | 1.28 | 1.64 | 35 | 1 | 20 | 28 | 48.444851 | 17.063571 | 3.54020065 | 0.1666667 | 0.9604863 | 0 | 0.3412969 | 0.5714286 | 0.4954407 | 0.556231 | 0.75 | 0.4050633 | 0.5189873 | 0.3333333 | 0.1666667 | 0.3333333 | 0.003652968 | 0.2526316 | 0.2164179 | 0.3661258 |  | 170 | 485.7143 | 529.98 | 460.6868 | 0 | 0.5140845 | 0.2467989 | 0.3743643 | 0.2271429 | 0
| 1 | 3.16 | 0 | 1 | 4 | 1.63 | 1.83 | 3 | 1.28 | 1.64 | 40 | 1 | 20 | 28 | 45.7970555 | 15.9848395 | 3.46174745 | 0.1666667 | 0.9604863 | 0 | 0.3412969 | 0.5714286 | 0.4954407 | 0.556231 | 0.75 | 0.4050633 | 0.5189873 | 0.4166667 | 0.1666667 | 0.3333333 | 0.003652968 | 0.2359133 | 0.2027363 | 0.3580122 |  | 170 | 425 | 537.28 | 481.8159 | 0 | 0.5140845 | 0.1827768 | 0.3795208 | 0.2375607 | 0
| 1 | 3.16 | 0 | 1 | 4 | 1.63 | 1.83 | 3 | 1.28 | 1.64 | 45 | 1 | 20 | 28 | 37.9517355 | 14.513842 | 3.40290755 | 0.1666667 | 0.9604863 | 0 | 0.3412969 | 0.5714286 | 0.4954407 | 0.556231 | 0.75 | 0.4050633 | 0.5189873 | 0.5 | 0.1666667 | 0.3333333 | 0.003652968 | 0.1863777 | 0.1840796 | 0.351927 |  | 170 | 377.7778 | 540.2 | 499.0186 | 0 | 0.5140845 | 0.1329818 | 0.3815834 | 0.2460425 | 0
| 1 | 3.16 | 0 | 1 | 4 | 1.63 | 1.83 | 3 | 1.28 | 1.64 | 30 | 1 | 20 | 91 | 53.4462425 | 20.005566 | 0 | 0.1666667 | 0.9604863 | 0 | 0.3412969 | 0.5714286 | 0.4954407 | 0.556231 | 0.75 | 0.4050633 | 0.5189873 | 0.25 | 0.1666667 | 0.3333333 | 0.01187215 | 0.2842105 | 0.2537313 | 0 |  | 170 | 566.6667 | 516.84 | 426.7479 | 0 | 0.5140845 | 0.3321617 | 0.3650825 | 0.2104092 | 0
| 1 | 3.16 | 0 | 1 | 4 | 1.63 | 1.83 | 3 | 1.28 | 1.64 | 35 | 1 | 20 | 91 | 49.425516 | 18.044236 | 0 | 0.1666667 | 0.9604863 | 0 | 0.3412969 | 0.5714286 | 0.4954407 | 0.556231 | 0.75 | 0.4050633 | 0.5189873 | 0.3333333 | 0.1666667 | 0.3333333 | 0.01187215 | 0.2588235 | 0.2288557 | 0 |  | 170 | 485.7143 | 529.98 | 460.6868 | 0 | 0.5140845 | 0.2467989 | 0.3743643 | 0.2271429 | 0
| 1 | 3.16 | 0 | 1 | 4 | 1.63 | 1.83 | 3 | 1.28 | 1.64 | 40 | 1 | 20 | 91 | 45.502856 | 18.240369 | 0 | 0.1666667 | 0.9604863 | 0 | 0.3412969 | 0.5714286 | 0.4954407 | 0.556231 | 0.75 | 0.4050633 | 0.5189873 | 0.4166667 | 0.1666667 | 0.3333333 | 0.01187215 | 0.2340557 | 0.2313433 | 0 |  | 170 | 425 | 537.28 | 481.8159 | 0 | 0.5140845 | 0.1827768 | 0.3795208 | 0.2375607 | 0
| 1 | 3.16 | 0 | 1 | 4 | 1.63 | 1.83 | 3 | 1.28 | 1.64 | 45 | 1 | 20 | 91 | 38.1478685 | 16.7693715 | 0 | 0.1666667 | 0.9604863 | 0 | 0.3412969 | 0.5714286 | 0.4954407 | 0.556231 | 0.75 | 0.4050633 | 0.5189873 | 0.5 | 0.1666667 | 0.3333333 | 0.01187215 | 0.1876161 | 0.2126866 | 0 |  | 170 | 377.7778 | 540.2 | 499.0186 | 0 | 0.5140845 | 0.1329818 | 0.3815834 | 0.2460425 | 0
| 1 | 3.16 | 0 | 1 | 1 | 2.56 | 2.62 | 1 | 2.54 | 2.59 | 30 | 1 | 20 | 7 | 58.9379665 | 29.027684 | 0 | 0.1666667 | 0.9604863 | 0 | 0.3412969 | 0.1428571 | 0.7781155 | 0.7963526 | 0.25 | 0.8037975 | 0.8196203 | 0.25 | 0.1666667 | 0.3333333 | 0.000913242 | 0.3188854 | 0.3681592 | 0 |  | 170 | 566.6667 | 923.4 | 669.9685 | 0 | 0.5140845 | 0.3321617 | 0.652266 | 0.3303298 | 0
| 1 | 3.16 | 0 | 1 | 1 | 2.56 | 2.62 | 1 | 2.54 | 2.59 | 35 | 1 | 20 | 7 | 48.9351835 | 28.5373515 | 0 | 0.1666667 | 0.9604863 | 0 | 0.3412969 | 0.1428571 | 0.7781155 | 0.7963526 | 0.25 | 0.8037975 | 0.8196203 | 0.3333333 | 0.1666667 | 0.3333333 | 0.000913242 | 0.2557276 | 0.3619403 | 0 |  | 170 | 485.7143 | 946.485 | 718.1887 | 0 | 0.5140845 | 0.2467989 | 0.6685727 | 0.3541049 | 0
| 1 | 3.16 | 0 | 1 | 1 | 2.56 | 2.62 | 1 | 2.54 | 2.59 | 40 | 1 | 20 | 7 | 38.1478685 | 26.870221 | 0 | 0.1666667 | 0.9604863 | 0 | 0.3412969 | 0.1428571 | 0.7781155 | 0.7963526 | 0.25 | 0.8037975 | 0.8196203 | 0.4166667 | 0.1666667 | 0.3333333 | 0.000913242 | 0.1876161 | 0.340796 | 0 |  | 170 | 425 | 959.31 | 747.2314 | 0 | 0.5140845 | 0.1827768 | 0.677632 | 0.3684245 | 0
| 1 | 3.16 | 0 | 1 | 1 | 2.56 | 2.62 | 1 | 2.54 | 2.59 | 45 | 1 | 20 | 7 | 32.361945 | 25.49729 | 0 | 0.1666667 | 0.9604863 | 0 | 0.3412969 | 0.1428571 | 0.7781155 | 0.7963526 | 0.25 | 0.8037975 | 0.8196203 | 0.5 | 0.1666667 | 0.3333333 | 0.000913242 | 0.1510836 | 0.3233831 | 0 |  | 170 | 377.7778 | 961.875 | 785.9357 | 0 | 0.5140845 | 0.1329818 | 0.6794438 | 0.3875078 | 0
| 1 | 3.16 | 0 | 1 | 1 | 2.56 | 2.62 | 1 | 2.54 | 2.59 | 30 | 1 | 20 | 28 | 72.765343 | 32.8522775 | 4.95235825 | 0.1666667 | 0.9604863 | 0 | 0.3412969 | 0.1428571 | 0.7781155 | 0.7963526 | 0.25 | 0.8037975 | 0.8196203 | 0.25 | 0.1666667 | 0.3333333 | 0.003652968 | 0.406192 | 0.4166667 | 0.5121704 |  | 170 | 566.6667 | 923.4 | 669.9685 | 0 | 0.5140845 | 0.3321617 | 0.652266 | 0.3303298 | 0
| 1 | 3.16 | 0 | 1 | 1 | 2.56 | 2.62 | 1 | 2.54 | 2.59 | 35 | 1 | 20 | 28 | 60.7031635 | 31.577413 | 4.7660319 | 0.1666667 | 0.9604863 | 0 | 0.3412969 | 0.1428571 | 0.7781155 | 0.7963526 | 0.25 | 0.8037975 | 0.8196203 | 0.3333333 | 0.1666667 | 0.3333333 | 0.003652968 | 0.330031 | 0.4004975 | 0.4929006 |  | 170 | 485.7143 | 946.485 | 718.1887 | 0 | 0.5140845 | 0.2467989 | 0.6685727 | 0.3541049 | 0
| 1 | 3.16 | 0 | 1 | 1 | 2.56 | 2.62 | 1 | 2.54 | 2.59 | 40 | 1 | 20 | 28 | 48.9351835 | 30.989014 | 3.83440015 | 0.1666667 | 0.9604863 | 0 | 0.3412969 | 0.1428571 | 0.7781155 | 0.7963526 | 0.25 | 0.8037975 | 0.8196203 | 0.4166667 | 0.1666667 | 0.3333333 | 0.003652968 | 0.2557276 | 0.3930348 | 0.3965517 |  | 170 | 425 | 959.31 | 747.2314 | 0 | 0.5140845 | 0.1827768 | 0.677632 | 0.3684245 | 0
| 1 | 3.16 | 0 | 1 | 1 | 2.56 | 2.62 | 1 | 2.54 | 2.59 | 45 | 1 | 20 | 28 | 43.541526 | 29.1257505 | 3.69710705 | 0.1666667 | 0.9604863 | 0 | 0.3412969 | 0.1428571 | 0.7781155 | 0.7963526 | 0.25 | 0.8037975 | 0.8196203 | 0.5 | 0.1666667 | 0.3333333 | 0.003652968 | 0.2216718 | 0.369403 | 0.3823529 |  | 170 | 377.7778 | 961.875 | 785.9357 | 0 | 0.5140845 | 0.1329818 | 0.6794438 | 0.3875078 | 0
| 1 | 3.16 | 0 | 1 | 1 | 2.56 | 2.62 | 1 | 2.54 | 2.59 | 30 | 1 | 20 | 91 | 80.7087295 | 35.30394 | 0 | 0.1666667 | 0.9604863 | 0 | 0.3412969 | 0.1428571 | 0.7781155 | 0.7963526 | 0.25 | 0.8037975 | 0.8196203 | 0.25 | 0.1666667 | 0.3333333 | 0.01187215 | 0.4563467 | 0.4477612 | 0 |  | 170 | 566.6667 | 923.4 | 669.9685 | 0 | 0.5140845 | 0.3321617 | 0.652266 | 0.3303298 | 0
| 1 | 3.16 | 0 | 1 | 1 | 2.56 | 2.62 | 1 | 2.54 | 2.59 | 35 | 1 | 20 | 91 | 69.234949 | 35.0097405 | 0 | 0.1666667 | 0.9604863 | 0 | 0.3412969 | 0.1428571 | 0.7781155 | 0.7963526 | 0.25 | 0.8037975 | 0.8196203 | 0.3333333 | 0.1666667 | 0.3333333 | 0.01187215 | 0.3839009 | 0.4440299 | 0 |  | 170 | 485.7143 | 946.485 | 718.1887 | 0 | 0.5140845 | 0.2467989 | 0.6685727 | 0.3541049 | 0
| 1 | 3.16 | 0 | 1 | 1 | 2.56 | 2.62 | 1 | 2.54 | 2.59 | 40 | 1 | 20 | 91 | 60.016698 | 33.734876 | 0 | 0.1666667 | 0.9604863 | 0 | 0.3412969 | 0.1428571 | 0.7781155 | 0.7963526 | 0.25 | 0.8037975 | 0.8196203 | 0.4166667 | 0.1666667 | 0.3333333 | 0.01187215 | 0.3256966 | 0.4278607 | 0 |  | 170 | 425 | 959.31 | 747.2314 | 0 | 0.5140845 | 0.1827768 | 0.677632 | 0.3684245 | 0
| 1 | 3.16 | 0 | 1 | 1 | 2.56 | 2.62 | 1 | 2.54 | 2.59 | 45 | 1 | 20 | 91 | 48.052585 | 32.754211 | 0 | 0.1666667 | 0.9604863 | 0 | 0.3412969 | 0.1428571 | 0.7781155 | 0.7963526 | 0.25 | 0.8037975 | 0.8196203 | 0.5 | 0.1666667 | 0.3333333 | 0.01187215 | 0.2501548 | 0.4154229 | 0 |  | 170 | 377.7778 | 961.875 | 785.9357 | 0 | 0.5140845 | 0.1329818 | 0.6794438 | 0.3875078 | 0
| 1 | 3.16 | 0 | 1 | 1 | 2.48 | 2.537784 | 2 | 2.58 | 2.640114 | 30 | 1 | 20 | 28 | 75.118939 | 30.400615 | 5.5309506 | 0.1666667 | 0.9604863 | 0 | 0.3412969 | 0.1428571 | 0.7537994 | 0.7713629 | 0.5 | 0.8164557 | 0.8354791 | 0.25 | 0.1666667 | 0.3333333 | 0.003652968 | 0.4210526 | 0.3855721 | 0.5720081 |  | 175 | 583.3333 | 999.651831 | 555.4708 | 0 | 0.5492958 | 0.3497364 | 0.7061284 | 0.2738764 | 0
| 1 | 3.16 | 0 | 1 | 1 | 2.48 | 2.537784 | 2 | 2.58 | 2.640114 | 30 | 1 | 20 | 91 | 77.276402 | 32.4600115 | 5.8251501 | 0.1666667 | 0.9604863 | 0 | 0.3412969 | 0.1428571 | 0.7537994 | 0.7713629 | 0.5 | 0.8164557 | 0.8354791 | 0.25 | 0.1666667 | 0.3333333 | 0.01187215 | 0.4346749 | 0.4116915 | 0.6024341 |  | 175 | 583.3333 | 999.651831 | 555.4708 | 0 | 0.5492958 | 0.3497364 | 0.7061284 | 0.2738764 | 0
| 1 | 3.16 | 0 | 1 | 1 | 2.48 | 2.537784 | 2 | 2.58 | 2.640114 | 32 | 1 | 20 | 28 | 72.373077 | 29.027684 | 5.40346415 | 0.1666667 | 0.9604863 | 0 | 0.3412969 | 0.1428571 | 0.7537994 | 0.7713629 | 0.5 | 0.8164557 | 0.8354791 | 0.2833333 | 0.1666667 | 0.3333333 | 0.003652968 | 0.4037152 | 0.3681592 | 0.5588235 |  | 175 | 546.875 | 1002.261888 | 586.9259 | 0 | 0.5492958 | 0.3112917 | 0.7079721 | 0.2893854 | 0
| 1 | 3.16 | 0 | 1 | 1 | 2.48 | 2.537784 | 2 | 2.58 | 2.640114 | 32 | 1 | 20 | 91 | 78.7473995 | 31.38128 | 5.5897905 | 0.1666667 | 0.9604863 | 0 | 0.3412969 | 0.1428571 | 0.7537994 | 0.7713629 | 0.5 | 0.8164557 | 0.8354791 | 0.2833333 | 0.1666667 | 0.3333333 | 0.01187215 | 0.4439628 | 0.39801 | 0.5780933 |  | 175 | 546.875 | 1002.261888 | 586.9259 | 0 | 0.5492958 | 0.3112917 | 0.7079721 | 0.2893854 | 0
| 1 | 3.16 | 0 | 1 | 1 | 2.48 | 2.537784 | 2 | 2.58 | 2.640114 | 36 | 1 | 20 | 28 | 61.193496 | 28.635418 | 4.50125235 | 0.1666667 | 0.9604863 | 0 | 0.3412969 | 0.1428571 | 0.7537994 | 0.7713629 | 0.5 | 0.8164557 | 0.8354791 | 0.35 | 0.1666667 | 0.3333333 | 0.003652968 | 0.3331269 | 0.3631841 | 0.4655172 |  | 175 | 486.1111 | 999.651831 | 647.714 | 0 | 0.5492958 | 0.2472173 | 0.7061284 | 0.3193572 | 0
| 1 | 3.16 | 0 | 1 | 1 | 2.48 | 2.537784 | 2 | 2.58 | 2.640114 | 36 | 1 | 20 | 91 | 71.0982125 | 30.596748 | 5.26617105 | 0.1666667 | 0.9604863 | 0 | 0.3412969 | 0.1428571 | 0.7537994 | 0.7713629 | 0.5 | 0.8164557 | 0.8354791 | 0.35 | 0.1666667 | 0.3333333 | 0.01187215 | 0.3956656 | 0.3880597 | 0.5446247 |  | 175 | 486.1111 | 999.651831 | 647.714 | 0 | 0.5492958 | 0.2472173 | 0.7061284 | 0.3193572 | 0
| 1 | 3.16 | 0 | 1 | 1 | 2.48 | 2.537784 | 2 | 2.58 | 2.640114 | 40 | 1 | 20 | 28 | 56.094038 | 27.262487 | 4.3541526 | 0.1666667 | 0.9604863 | 0 | 0.3412969 | 0.1428571 | 0.7537994 | 0.7713629 | 0.5 | 0.8164557 | 0.8354791 | 0.4166667 | 0.1666667 | 0.3333333 | 0.003652968 | 0.3009288 | 0.3457711 | 0.4503043 |  | 175 | 437.5 | 986.601546 | 708.889 | 0 | 0.5492958 | 0.1959578 | 0.69691 | 0.3495197 | 0
| 1 | 3.16 | 0 | 1 | 1 | 2.48 | 2.537784 | 2 | 2.58 | 2.640114 | 40 | 1 | 20 | 91 | 63.2528925 | 30.3025485 | 4.59931885 | 0.1666667 | 0.9604863 | 0 | 0.3412969 | 0.1428571 | 0.7537994 | 0.7713629 | 0.5 | 0.8164557 | 0.8354791 | 0.4166667 | 0.1666667 | 0.3333333 | 0.01187215 | 0.34613 | 0.3843284 | 0.4756592 |  | 175 | 437.5 | 986.601546 | 708.889 | 0 | 0.5492958 | 0.1959578 | 0.69691 | 0.3495197 | 0
| 1 | 3.16 | 0 | 1 | 1 | 2.48 | 2.537784 | 3 | 1.27 | 1.58115 | 30 | 1 | 20 | 28 | 59.3302325 | 20.4958985 | 3.6284605 | 0.1666667 | 0.9604863 | 0 | 0.3412969 | 0.1428571 | 0.7537994 | 0.7713629 | 0.75 | 0.4018987 | 0.5003639 | 0.25 | 0.1666667 | 0.3333333 | 0.003652968 | 0.3213622 | 0.2599502 | 0.3752535 |  | 175 | 583.3333 | 655.7645 | 344.7239 | 0 | 0.5492958 | 0.3497364 | 0.4632152 | 0.1699671 | 0
| 1 | 3.16 | 0 | 1 | 1 | 2.48 | 2.537784 | 3 | 1.27 | 1.58115 | 30 | 1 | 20 | 91 | 60.8992965 | 23.2417605 | 3.03025485 | 0.1666667 | 0.9604863 | 0 | 0.3412969 | 0.1428571 | 0.7537994 | 0.7713629 | 0.75 | 0.4018987 | 0.5003639 | 0.25 | 0.1666667 | 0.3333333 | 0.01187215 | 0.3312693 | 0.2947761 | 0.3133874 |  | 175 | 583.3333 | 655.7645 | 344.7239 | 0 | 0.5492958 | 0.3497364 | 0.4632152 | 0.1699671 | 0
| 1 | 3.16 | 0 | 1 | 1 | 2.48 | 2.537784 | 3 | 1.27 | 1.58115 | 34 | 1 | 20 | 28 | 53.8385085 | 20.6920315 | 3.3146477 | 0.1666667 | 0.9604863 | 0 | 0.3412969 | 0.1428571 | 0.7537994 | 0.7713629 | 0.75 | 0.4018987 | 0.5003639 | 0.3166667 | 0.1666667 | 0.3333333 | 0.003652968 | 0.2866873 | 0.2624378 | 0.3427992 |  | 175 | 514.7059 | 647.21105 | 389.1753 | 0 | 0.5492958 | 0.27737 | 0.4571733 | 0.1918839 | 0
| 1 | 3.16 | 0 | 1 | 1 | 2.48 | 2.537784 | 3 | 1.27 | 1.58115 | 34 | 1 | 20 | 91 | 55.7998385 | 22.359162 | 2.6085689 | 0.1666667 | 0.9604863 | 0 | 0.3412969 | 0.1428571 | 0.7537994 | 0.7713629 | 0.75 | 0.4018987 | 0.5003639 | 0.3166667 | 0.1666667 | 0.3333333 | 0.01187215 | 0.2990712 | 0.2835821 | 0.2697769 |  | 175 | 514.7059 | 647.21105 | 389.1753 | 0 | 0.5492958 | 0.27737 | 0.4571733 | 0.1918839 | 0
| 1 | 3.16 | 0 | 1 | 1 | 2.48 | 2.537784 | 3 | 1.27 | 1.58115 | 40 | 1 | 20 | 28 | 44.326058 | 19.221034 | 3.22638785 | 0.1666667 | 0.9604863 | 0 | 0.3412969 | 0.1428571 | 0.7537994 | 0.7713629 | 0.75 | 0.4018987 | 0.5003639 | 0.4166667 | 0.1666667 | 0.3333333 | 0.003652968 | 0.2266254 | 0.2437811 | 0.3336714 |  | 175 | 437.5 | 637.232025 | 452.982 | 0 | 0.5492958 | 0.1959578 | 0.4501243 | 0.223344 | 0
| 1 | 3.16 | 0 | 1 | 1 | 2.48 | 2.537784 | 3 | 1.27 | 1.58115 | 40 | 1 | 20 | 91 | 47.464186 | 20.8881645 | 3.14793465 | 0.1666667 | 0.9604863 | 0 | 0.3412969 | 0.1428571 | 0.7537994 | 0.7713629 | 0.75 | 0.4018987 | 0.5003639 | 0.4166667 | 0.1666667 | 0.3333333 | 0.01187215 | 0.2464396 | 0.2649254 | 0.3255578 |  | 175 | 437.5 | 637.232025 | 452.982 | 0 | 0.5492958 | 0.1959578 | 0.4501243 | 0.223344 | 0
| 1 | 0 | 0 | 0 | 7 | 0 | 0 | 2 | 0 | 0 | 38 | 1 | 20 | 28 | 42.953127 | 32.8522775 | 0 | 0.1666667 | 0 | 0 | 0 | 1 | 0 | 0 | 0.5 | 0 | 0 | 0.3833333 | 0.1666667 | 0.3333333 | 0.003652968 | 0.2179567 | 0.4166667 | 0 |  | 175 | 460.5263 | 0 | 0 | 0 | 0.5492958 | 0.2202386 | 0 | 0 | 0
| 1 | 0 | 0 | 0 | 7 | 0 | 0 | 2 | 0 | 0 | 38 | 6 | 0 | 28 | 46.679654 | 30.6948145 | 0 | 0.1666667 | 0 | 0 | 0 | 1 | 0 | 0 | 0.5 | 0 | 0 | 0.3833333 | 1 | 0 | 0.003652968 | 0.2414861 | 0.3893035 | 0 |  | 175 | 460.5263 | 0 | 0 | 0 | 0.5492958 | 0.2202386 | 0 | 0 | 0
| 1 | 0 | 0 | 0 | 7 | 0 | 0 | 2 | 0 | 0 | 38 | 6 | 0 | 28 | 44.4241245 | 31.2832135 | 0 | 0.1666667 | 0 | 0 | 0 | 1 | 0 | 0 | 0.5 | 0 | 0 | 0.3833333 | 1 | 0 | 0.003652968 | 0.2272446 | 0.3967662 | 0 |  | 175 | 460.5263 | 0 | 0 | 0 | 0.5492958 | 0.2202386 | 0 | 0 | 0
| 2 | 0 | 0 | 0 | 1 | 0 | 0 | 1 | 0 | 0 | 37.7 | 6 | 0 | 7665 | 61.0954295 | 35.500073 | 0 | 0.3333333 | 0 | 0 | 0 | 0.1428571 | 0 | 0 | 0.25 | 0 | 0 | 0.3783333 | 1 | 0 | 1 | 0.3325077 | 0.4502488 | 0 |  | 181 | 480.1061 | 0 | 0 | 0 | 0.5915493 | 0.2408852 | 0 | 0 | 0
| 2 | 0 | 0 | 0 | 1 | 0 | 0 | 1 | 0 | 0 | 37.7 | 6 | 0 | 7665 | 53.0539765 | 35.4020065 | 0 | 0.3333333 | 0 | 0 | 0 | 0.1428571 | 0 | 0 | 0.25 | 0 | 0 | 0.3783333 | 1 | 0 | 1 | 0.2817337 | 0.449005 | 0 |  | 181 | 480.1061 | 0 | 0 | 0 | 0.5915493 | 0.2408852 | 0 | 0 | 0
| 2 | 0 | 0 | 0 | 1 | 0 | 0 | 1 | 0 | 0 | 37.7 | 6 | 0 | 7665 | 61.389629 | 34.0290755 | 3.530394 | 0.3333333 | 0 | 0 | 0 | 0.1428571 | 0 | 0 | 0.25 | 0 | 0 | 0.3783333 | 1 | 0 | 1 | 0.3343653 | 0.431592 | 0.3651116 |  | 181 | 480.1061 | 0 | 0 | 0 | 0.5915493 | 0.2408852 | 0 | 0 | 0
| 2 | 0 | 0 | 0 | 1 | 0 | 0 | 1 | 0 | 0 | 37.7 | 6 | 0 | 7665 | 48.052585 | 27.850886 | 2.65760215 | 0.3333333 | 0 | 0 | 0 | 0.1428571 | 0 | 0 | 0.25 | 0 | 0 | 0.3783333 | 1 | 0 | 1 | 0.2501548 | 0.3532338 | 0.2748479 |  | 181 | 480.1061 | 0 | 0 | 0 | 0.5915493 | 0.2408852 | 0 | 0 | 0
| 2 | 0 | 0 | 0 | 1 | 0 | 0 | 1 | 0 | 0 | 37.7 | 6 | 0 | 7665 | 50.99458 | 34.519408 | 0 | 0.3333333 | 0 | 0 | 0 | 0.1428571 | 0 | 0 | 0.25 | 0 | 0 | 0.3783333 | 1 | 0 | 1 | 0.2687307 | 0.4378109 | 0 |  | 181 | 480.1061 | 0 | 0 | 0 | 0.5915493 | 0.2408852 | 0 | 0 | 0
| 2 | 0 | 0 | 0 | 1 | 0 | 0 | 1 | 0 | 0 | 37.7 | 6 | 0 | 7665 | 56.486304 | 34.4213415 | 0 | 0.3333333 | 0 | 0 | 0 | 0.1428571 | 0 | 0 | 0.25 | 0 | 0 | 0.3783333 | 1 | 0 | 1 | 0.3034056 | 0.4365672 | 0 |  | 181 | 480.1061 | 0 | 0 | 0 | 0.5915493 | 0.2408852 | 0 | 0 | 0
| 2 | 0 | 0 | 0 | 1 | 0 | 0 | 1 | 0 | 0 | 37.7 | 6 | 0 | 7665 | 65.116156 | 37.7556025 | 3.9814999 | 0.3333333 | 0 | 0 | 0 | 0.1428571 | 0 | 0 | 0.25 | 0 | 0 | 0.3783333 | 1 | 0 | 1 | 0.3578947 | 0.4788557 | 0.4117647 |  | 181 | 480.1061 | 0 | 0 | 0 | 0.5915493 | 0.2408852 | 0 | 0 | 0
| 1 | 3.16 | 0 | 1 | 1 | 2.502453 | 2.55 | 4 | 2.626123 | 2.66 | 40 | 1 | 20 | 28 | 50.602314 | 33.0484105 | 4.4129925 | 0.1666667 | 0.9604863 | 0 | 0.3412969 | 0.1428571 | 0.7606241 | 0.775076 | 1 | 0.8310516 | 0.8417722 | 0.4166667 | 0.1666667 | 0.3333333 | 0.003652968 | 0.2662539 | 0.4191542 | 0.4563895 |  | 157 | 392.5 | 1099.514 | 643.6602 | 0 | 0.4225352 | 0.1485062 | 0.7766682 | 0.3173584 | 0
| 1 | 3.16 | 0 | 1 | 1 | 2.502453 | 2.55 | 4 | 2.626123 | 2.66 | 40 | 1 | 20 | 28 | 48.9351835 | 32.0677455 | 4.118793 | 0.1666667 | 0.9604863 | 0 | 0.3412969 | 0.1428571 | 0.7606241 | 0.775076 | 1 | 0.8310516 | 0.8417722 | 0.4166667 | 0.1666667 | 0.3333333 | 0.003652968 | 0.2557276 | 0.4067164 | 0.4259635 |  | 157 | 392.5 | 1099.514 | 663.87 | 0 | 0.4225352 | 0.1485062 | 0.7766682 | 0.3273229 | 0
| 1 | 3.16 | 0 | 1 | 1 | 2.502453 | 2.55 | 4 | 2.626123 | 2.66 | 40 | 1 | 20 | 28 | 48.5429175 | 32.754211 | 4.0207265 | 0.1666667 | 0.9604863 | 0 | 0.3412969 | 0.1428571 | 0.7606241 | 0.775076 | 1 | 0.8310516 | 0.8417722 | 0.4166667 | 0.1666667 | 0.3333333 | 0.003652968 | 0.2532508 | 0.4154229 | 0.4158215 |  | 163 | 407.5 | 1081.012 | 641.7735 | 0 | 0.4647887 | 0.1643234 | 0.7635992 | 0.3164282 | 0
| 1 | 3.16 | 0 | 1 | 1 | 2.502453 | 2.55 | 4 | 2.626123 | 2.66 | 40 | 1 | 20 | 28 | 44.914457 | 31.2832135 | 3.8245935 | 0.1666667 | 0.9604863 | 0 | 0.3412969 | 0.1428571 | 0.7606241 | 0.775076 | 1 | 0.8310516 | 0.8417722 | 0.4166667 | 0.1666667 | 0.3333333 | 0.003652968 | 0.2303406 | 0.3967662 | 0.3955375 |  | 163 | 407.5 | 1081.012 | 540.7244 | 0 | 0.4647887 | 0.1643234 | 0.7635992 | 0.2666057 | 0
| 1 | 3.16 | 0 | 1 | 1 | 2.502453 | 2.55 | 4 | 2.626123 | 2.66 | 40 | 1 | 20 | 28 | 53.740442 | 33.0484105 | 4.6091255 | 0.1666667 | 0.9604863 | 0 | 0.3412969 | 0.1428571 | 0.7606241 | 0.775076 | 1 | 0.8310516 | 0.8417722 | 0.4166667 | 0.1666667 | 0.3333333 | 0.003652968 | 0.2860681 | 0.4191542 | 0.4766734 |  | 177 | 442.5 | 1017.579 | 649.1603 | 0 | 0.5633803 | 0.2012302 | 0.7187915 | 0.3200703 | 0
| 1 | 3.16 | 0 | 1 | 1 | 2.502453 | 2.55 | 4 | 2.626123 | 2.66 | 40 | 1 | 20 | 28 | 45.9931885 | 31.185147 | 3.726527 | 0.1666667 | 0.9604863 | 0 | 0.3412969 | 0.1428571 | 0.7606241 | 0.775076 | 1 | 0.8310516 | 0.8417722 | 0.4166667 | 0.1666667 | 0.3333333 | 0.003652968 | 0.2371517 | 0.3955224 | 0.3853955 |  | 177 | 442.5 | 1017.579 | 553.1637 | 0 | 0.5633803 | 0.2012302 | 0.7187915 | 0.2727389 | 0
| 1 | 3.16 | 0 | 1 | 1 | 2.502453 | 2.55 | 4 | 2.626123 | 2.66 | 50 | 1 | 20 | 28 | 40.8937305 | 31.185147 | 3.6284605 | 0.1666667 | 0.9604863 | 0 | 0.3412969 | 0.1428571 | 0.7606241 | 0.775076 | 1 | 0.8310516 | 0.8417722 | 0.5833333 | 0.1666667 | 0.3333333 | 0.003652968 | 0.2049536 | 0.3955224 | 0.3752535 |  | 147 | 294 | 1099.514 | 752.7196 | 0 | 0.3521127 | 0.04463972 | 0.7766682 | 0.3711305 | 0
| 1 | 3.16 | 0 | 1 | 1 | 2.502453 | 2.55 | 4 | 2.626123 | 2.66 | 50 | 1 | 20 | 28 | 28.831551 | 24.320492 | 2.549729 | 0.1666667 | 0.9604863 | 0 | 0.3412969 | 0.1428571 | 0.7606241 | 0.775076 | 1 | 0.8310516 | 0.8417722 | 0.5833333 | 0.1666667 | 0.3333333 | 0.003652968 | 0.1287926 | 0.3084577 | 0.2636917 |  | 147 | 294 | 1099.514 | 616.3034 | 0 | 0.3521127 | 0.04463972 | 0.7766682 | 0.3038701 | 0
| 1 | 3.16 | 0 | 1 | 1 | 2.502453 | 2.55 | 4 | 2.626123 | 2.66 | 50 | 1 | 20 | 28 | 41.2859965 | 30.008349 | 3.4323275 | 0.1666667 | 0.9604863 | 0 | 0.3412969 | 0.1428571 | 0.7606241 | 0.775076 | 1 | 0.8310516 | 0.8417722 | 0.5833333 | 0.1666667 | 0.3333333 | 0.003652968 | 0.2074303 | 0.380597 | 0.3549696 |  | 158 | 316 | 1081.012 | 697.2386 | 0 | 0.4295775 | 0.06783831 | 0.7635992 | 0.3437754 | 0
| 1 | 3.16 | 0 | 1 | 1 | 2.502453 | 2.55 | 4 | 2.626123 | 2.66 | 50 | 1 | 20 | 28 | 34.6174745 | 26.5760215 | 2.4516625 | 0.1666667 | 0.9604863 | 0 | 0.3412969 | 0.1428571 | 0.7606241 | 0.775076 | 1 | 0.8310516 | 0.8417722 | 0.5833333 | 0.1666667 | 0.3333333 | 0.003652968 | 0.1653251 | 0.3370647 | 0.2535497 |  | 158 | 316 | 1081.012 | 626.5042 | 0 | 0.4295775 | 0.06783831 | 0.7635992 | 0.3088996 | 0
| 1 | 3.16 | 0 | 1 | 1 | 2.502453 | 2.55 | 4 | 2.626123 | 2.66 | 50 | 1 | 20 | 28 | 42.364728 | 30.1064155 | 3.92266 | 0.1666667 | 0.9604863 | 0 | 0.3412969 | 0.1428571 | 0.7606241 | 0.775076 | 1 | 0.8310516 | 0.8417722 | 0.5833333 | 0.1666667 | 0.3333333 | 0.003652968 | 0.2142415 | 0.3818408 | 0.4056795 |  | 168 | 336 | 1017.579 | 741.8792 | 0 | 0.5 | 0.08892794 | 0.7187915 | 0.3657856 | 0
| 1 | 3.16 | 0 | 1 | 1 | 2.502453 | 2.55 | 4 | 2.626123 | 2.66 | 50 | 1 | 20 | 28 | 37.657536 | 25.889556 | 3.530394 | 0.1666667 | 0.9604863 | 0 | 0.3412969 | 0.1428571 | 0.7606241 | 0.775076 | 1 | 0.8310516 | 0.8417722 | 0.5833333 | 0.1666667 | 0.3333333 | 0.003652968 | 0.1845201 | 0.3283582 | 0.3651116 |  | 168 | 336 | 1017.579 | 663.5662 | 0 | 0.5 | 0.08892794 | 0.7187915 | 0.3271731 | 0
| 1 | 3.16 | 0 | 1 | 1 | 2.502453 | 2.55 | 4 | 2.626123 | 2.66 | 60 | 1 | 20 | 28 | 29.41995 | 26.9682875 | 3.2361945 | 0.1666667 | 0.9604863 | 0 | 0.3412969 | 0.1428571 | 0.7606241 | 0.775076 | 1 | 0.8310516 | 0.8417722 | 0.75 | 0.1666667 | 0.3333333 | 0.003652968 | 0.1325077 | 0.3420398 | 0.3346856 |  | 151 | 251.6667 | 1099.514 | 746.1429 | 0 | 0.3802817 | 0 | 0.7766682 | 0.3678878 | 0
| 1 | 3.16 | 0 | 1 | 1 | 2.502453 | 2.55 | 4 | 2.626123 | 2.66 | 60 | 1 | 20 | 28 | 21.0842975 | 23.339827 | 2.157463 | 0.1666667 | 0.9604863 | 0 | 0.3412969 | 0.1428571 | 0.7606241 | 0.775076 | 1 | 0.8310516 | 0.8417722 | 0.75 | 0.1666667 | 0.3333333 | 0.003652968 | 0.07987616 | 0.2960199 | 0.2231237 |  | 151 | 251.6667 | 1099.514 | 640.0414 | 0 | 0.3802817 | 0 | 0.7766682 | 0.3155742 | 0
| 1 | 3.16 | 0 | 1 | 1 | 2.502453 | 2.55 | 4 | 2.626123 | 2.66 | 60 | 1 | 20 | 28 | 33.2445435 | 27.7528195 | 3.530394 | 0.1666667 | 0.9604863 | 0 | 0.3412969 | 0.1428571 | 0.7606241 | 0.775076 | 1 | 0.8310516 | 0.8417722 | 0.75 | 0.1666667 | 0.3333333 | 0.003652968 | 0.1566563 | 0.35199 | 0.3651116 |  | 157 | 261.6667 | 1081.012 | 753.3059 | 0 | 0.4225352 | 0.01054482 | 0.7635992 | 0.3714195 | 0
| 1 | 3.16 | 0 | 1 | 1 | 2.502453 | 2.55 | 4 | 2.626123 | 2.66 | 60 | 1 | 20 | 28 | 27.262487 | 25.105024 | 2.745862 | 0.1666667 | 0.9604863 | 0 | 0.3412969 | 0.1428571 | 0.7606241 | 0.775076 | 1 | 0.8310516 | 0.8417722 | 0.75 | 0.1666667 | 0.3333333 | 0.003652968 | 0.1188854 | 0.318408 | 0.2839757 |  | 157 | 261.6667 | 1081.012 | 715.4125 | 0 | 0.4225352 | 0.01054482 | 0.7635992 | 0.3527361 | 0
| 1 | 3.16 | 0 | 1 | 1 | 2.502453 | 2.55 | 4 | 2.626123 | 2.66 | 60 | 1 | 20 | 28 | 35.4020065 | 27.654753 | 3.8245935 | 0.1666667 | 0.9604863 | 0 | 0.3412969 | 0.1428571 | 0.7606241 | 0.775076 | 1 | 0.8310516 | 0.8417722 | 0.75 | 0.1666667 | 0.3333333 | 0.003652968 | 0.1702786 | 0.3507463 | 0.3955375 |  | 165 | 275 | 1017.579 | 808.3286 | 0 | 0.4788732 | 0.02460457 | 0.7187915 | 0.3985486 | 0
| 1 | 3.16 | 0 | 1 | 1 | 2.502453 | 2.55 | 4 | 2.626123 | 2.66 | 60 | 1 | 20 | 28 | 27.850886 | 23.53596 | 2.6477955 | 0.1666667 | 0.9604863 | 0 | 0.3412969 | 0.1428571 | 0.7606241 | 0.775076 | 1 | 0.8310516 | 0.8417722 | 0.75 | 0.1666667 | 0.3333333 | 0.003652968 | 0.1226006 | 0.2985075 | 0.2738337 |  | 165 | 275 | 1017.579 | 737.5942 | 0 | 0.4788732 | 0.02460457 | 0.7187915 | 0.3636729 | 0
| 1 | 3.16 | 0 | 1 | 1 | 2.56 | 2.62 | 3 | 1.28 | 1.64 | 35 | 4 | 0 | 35 | 50.8965135 | 22.0649625 | 0 | 0.1666667 | 0.9604863 | 0 | 0.3412969 | 0.1428571 | 0.7781155 | 0.7963526 | 0.75 | 0.4050633 | 0.5189873 | 0.3333333 | 0.6666667 | 0 | 0.00456621 | 0.2681115 | 0.2798507 | 0 |  | 170 | 485.7143 | 529.98 | 661.2087 | 0 | 0.5140845 | 0.2467989 | 0.3743643 | 0.3260108 | 0
| 1 | 3.16 | 0 | 1 | 1 | 2.56 | 2.62 | 3 | 1.28 | 1.64 | 45 | 4 | 0 | 35 | 41.8743955 | 19.221034 | 0 | 0.1666667 | 0.9604863 | 0 | 0.3412969 | 0.1428571 | 0.7781155 | 0.7963526 | 0.75 | 0.4050633 | 0.5189873 | 0.5 | 0.6666667 | 0 | 0.00456621 | 0.2111455 | 0.2437811 | 0 |  | 170 | 377.7778 | 540.2 | 754.8557 | 0 | 0.5140845 | 0.1329818 | 0.3815834 | 0.3721837 | 0
| 1 | 3.16 | 0 | 1 | 4 | 1.63 | 1.831 | 3 | 1.28 | 1.64 | 35 | 4 | 0 | 35 | 43.14926 | 17.1616375 | 0 | 0.1666667 | 0.9604863 | 0 | 0.3412969 | 0.5714286 | 0.4954407 | 0.556535 | 0.75 | 0.4050633 | 0.5189873 | 0.3333333 | 0.6666667 | 0 | 0.00456621 | 0.219195 | 0.2176617 | 0 |  | 170 | 485.7143 | 529.98 | 448.7064 | 0 | 0.5140845 | 0.2467989 | 0.3743643 | 0.2212359 | 0
| 1 | 3.16 | 0 | 1 | 4 | 1.63 | 1.831 | 3 | 1.28 | 1.64 | 45 | 4 | 0 | 35 | 42.0705285 | 15.0041745 | 0 | 0.1666667 | 0.9604863 | 0 | 0.3412969 | 0.5714286 | 0.4954407 | 0.556535 | 0.75 | 0.4050633 | 0.5189873 | 0.5 | 0.6666667 | 0 | 0.00456621 | 0.2123839 | 0.1902985 | 0 |  | 170 | 377.7778 | 540.2 | 487.0493 | 0 | 0.5140845 | 0.1329818 | 0.3815834 | 0.240141 | 0
| 1 | 3.16 | 0 | 1 | 1 | 2.56 | 2.62 | 1 | 2.54 | 2.59 | 35 | 4 | 0 | 35 | 71.4904785 | 32.754211 | 0 | 0.1666667 | 0.9604863 | 0 | 0.3412969 | 0.1428571 | 0.7781155 | 0.7963526 | 0.25 | 0.8037975 | 0.8196203 | 0.3333333 | 0.6666667 | 0 | 0.00456621 | 0.3981424 | 0.4154229 | 0 |  | 170 | 485.7143 | 946.485 | 671.5687 | 0 | 0.5140845 | 0.2467989 | 0.6685727 | 0.3311188 | 0
| 1 | 3.16 | 0 | 1 | 1 | 2.56 | 2.62 | 1 | 2.54 | 2.59 | 45 | 4 | 0 | 35 | 45.698989 | 28.7334845 | 0 | 0.1666667 | 0.9604863 | 0 | 0.3412969 | 0.1428571 | 0.7781155 | 0.7963526 | 0.25 | 0.8037975 | 0.8196203 | 0.5 | 0.6666667 | 0 | 0.00456621 | 0.2352941 | 0.3644279 | 0 |  | 170 | 377.7778 | 961.875 | 760.0357 | 0 | 0.5140845 | 0.1329818 | 0.6794438 | 0.3747377 | 0
| 1 | 3.16 | 0 | 1 | 7 | 2.56 | 2.603776 | 2 | 2.68 | 2.70278 | 37 | 1 | 20 | 28 | 58.8399 | 37.3633365 | 0 | 0.1666667 | 0.9604863 | 0 | 0.3412969 | 1 | 0.7781155 | 0.7914213 | 0.5 | 0.8481013 | 0.8553101 | 0.3666667 | 0.1666667 | 0.3333333 | 0.003652968 | 0.3182663 | 0.4738806 | 0 |  | 170 | 459.4595 | 1071.17322 | 652.1886 | 0 | 0.5140845 | 0.2191137 | 0.7566493 | 0.3215634 | 0
| 1 | 3.16 | 0 | 1 | 7 | 2.56 | 2.603776 | 2 | 2.68 | 2.70278 | 44.5 | 1 | 20 | 28 | 45.895122 | 31.577413 | 0 | 0.1666667 | 0.9604863 | 0 | 0.3412969 | 1 | 0.7781155 | 0.7914213 | 0.5 | 0.8481013 | 0.8553101 | 0.4916667 | 0.1666667 | 0.3333333 | 0.003652968 | 0.2365325 | 0.4004975 | 0 |  | 170 | 382.0225 | 1049.6421 | 707.7131 | 0 | 0.5140845 | 0.1374578 | 0.7414402 | 0.3489399 | 0
| 1 | 3.16 | 0 | 1 | 7 | 2.56 | 2.603776 | 2 | 2.68 | 2.70278 | 52.5 | 1 | 20 | 28 | 38.9324005 | 30.989014 | 0 | 0.1666667 | 0.9604863 | 0 | 0.3412969 | 1 | 0.7781155 | 0.7914213 | 0.5 | 0.8481013 | 0.8553101 | 0.625 | 0.1666667 | 0.3333333 | 0.003652968 | 0.1925697 | 0.3930348 | 0 |  | 170 | 323.8095 | 1009.27125 | 824.9871 | 0 | 0.5140845 | 0.07607331 | 0.7129233 | 0.4067622 | 0
| 1 | 3.15 | 1 | 2.1 | 3 | 2.671152 | 2.7 | 2 | 2.525844 | 2.59 | 25 | 1 | 20 | 28 | 79.9241975 | 34.911674 | 0 | 0.1666667 | 0.9574468 | 0.25 | 0.7167235 | 0.4285714 | 0.8119002 | 0.8206687 | 0.5 | 0.7993176 | 0.8196203 | 0.1666667 | 0.1666667 | 0.3333333 | 0.003652968 | 0.4513932 | 0.4427861 | 0 |  | 150 | 600 | 0 | 1732.836 | 30 | 0.3732394 | 0.3673111 | 0 | 0.8543795 | 0.07142857
| 1 | 3.15 | 1 | 2.1 | 3 | 2.671152 | 2.7 | 2 | 2.525844 | 2.59 | 25 | 1 | 20 | 28 | 82.8661925 | 44.4241245 | 0 | 0.1666667 | 0.9574468 | 0.25 | 0.7167235 | 0.4285714 | 0.8119002 | 0.8206687 | 0.5 | 0.7993176 | 0.8196203 | 0.1666667 | 0.1666667 | 0.3333333 | 0.003652968 | 0.469969 | 0.5634328 | 0 |  | 150 | 600 | 0 | 1694.47 | 60 | 0.3732394 | 0.3673111 | 0 | 0.8354633 | 0.1428571
| 2 | 3.13 | 1 | 2.1 | 3 | 2.671152 | 2.7 | 2 | 2.525844 | 2.59 | 25 | 1 | 20 | 28 | 93.0651085 | 35.500073 | 0 | 0.3333333 | 0.9513678 | 0.25 | 0.7167235 | 0.4285714 | 0.8119002 | 0.8206687 | 0.5 | 0.7993176 | 0.8196203 | 0.1666667 | 0.1666667 | 0.3333333 | 0.003652968 | 0.5343653 | 0.4502488 | 0 |  | 150 | 600 | 0 | 1729.567 | 30 | 0.3732394 | 0.3673111 | 0 | 0.8527679 | 0.07142857
| 2 | 3.13 | 1 | 2.1 | 3 | 2.671152 | 2.7 | 2 | 2.525844 | 2.59 | 25 | 1 | 20 | 28 | 95.516771 | 35.500073 | 0 | 0.3333333 | 0.9513678 | 0.25 | 0.7167235 | 0.4285714 | 0.8119002 | 0.8206687 | 0.5 | 0.7993176 | 0.8196203 | 0.1666667 | 0.1666667 | 0.3333333 | 0.003652968 | 0.5498452 | 0.4502488 | 0 |  | 150 | 600 | 0 | 1691.202 | 60 | 0.3732394 | 0.3673111 | 0 | 0.8338517 | 0.1428571
| 6 | 2.88 | 0 | 1 | 3 | 2.671152 | 2.7 | 2 | 2.525844 | 2.59 | 22.5 | 1 | 20 | 28 | 71.000146 | 34.2252085 | 0 | 1 | 0.8753799 | 0 | 0.3412969 | 0.4285714 | 0.8119002 | 0.8206687 | 0.5 | 0.7993176 | 0.8196203 | 0.125 | 0.1666667 | 0.3333333 | 0.003652968 | 0.3950464 | 0.4340796 | 0 |  | 180 | 800 | 0 | 1456.179 | 0 | 0.584507 | 0.5782074 | 0 | 0.717973 | 0
| 6 | 2.88 | 1 | 2.1 | 3 | 2.671152 | 2.7 | 2 | 2.525844 | 2.59 | 22.5 | 1 | 20 | 28 | 74.6286065 | 32.6561445 | 0 | 1 | 0.8753799 | 0.25 | 0.7167235 | 0.4285714 | 0.8119002 | 0.8206687 | 0.5 | 0.7993176 | 0.8196203 | 0.125 | 0.1666667 | 0.3333333 | 0.003652968 | 0.4179567 | 0.4141791 | 0 |  | 189 | 840 | 0 | 1343.576 | 39.984 | 0.6478873 | 0.6203866 | 0 | 0.6624537 | 0.0952
| 6 | 2.9 | 0 | 1 | 3 | 2.671152 | 2.7 | 2 | 2.525844 | 2.59 | 22.5 | 1 | 20 | 28 | 76.9822025 | 33.6368095 | 0 | 1 | 0.881459 | 0 | 0.3412969 | 0.4285714 | 0.8119002 | 0.8206687 | 0.5 | 0.7993176 | 0.8196203 | 0.125 | 0.1666667 | 0.3333333 | 0.003652968 | 0.4328173 | 0.4266169 | 0 |  | 180 | 800 | 0 | 1461.324 | 0 | 0.584507 | 0.5782074 | 0 | 0.7205096 | 0
| 6 | 2.9 | 1 | 2.1 | 3 | 2.671152 | 2.7 | 2 | 2.525844 | 2.59 | 22.5 | 1 | 20 | 28 | 79.237732 | 34.519408 | 0 | 1 | 0.881459 | 0.25 | 0.7167235 | 0.4285714 | 0.8119002 | 0.8206687 | 0.5 | 0.7993176 | 0.8196203 | 0.125 | 0.1666667 | 0.3333333 | 0.003652968 | 0.4470588 | 0.4378109 | 0 |  | 189 | 840 | 0 | 1348.978 | 39.984 | 0.6478873 | 0.6203866 | 0 | 0.6651172 | 0.0952
| 6 | 2.94 | 0 | 1 | 3 | 2.671152 | 2.7 | 2 | 2.525844 | 2.59 | 28.5 | 1 | 20 | 28 | 66.489087 | 39.814999 | 0 | 1 | 0.893617 | 0 | 0.3412969 | 0.4285714 | 0.8119002 | 0.8206687 | 0.5 | 0.7993176 | 0.8196203 | 0.225 | 0.1666667 | 0.3333333 | 0.003652968 | 0.3665635 | 0.5049751 | 0 |  | 228 | 800 | 0 | 1342.496 | 0 | 0.9225352 | 0.5782074 | 0 | 0.6619211 | 0
| 6 | 2.94 | 1 | 2.1 | 3 | 2.671152 | 2.7 | 2 | 2.525844 | 2.59 | 28.5 | 1 | 20 | 28 | 69.9214145 | 29.027684 | 0 | 1 | 0.893617 | 0.25 | 0.7167235 | 0.4285714 | 0.8119002 | 0.8206687 | 0.5 | 0.7993176 | 0.8196203 | 0.225 | 0.1666667 | 0.3333333 | 0.003652968 | 0.3882353 | 0.3681592 | 0 |  | 239 | 838.5965 | 0 | 1226.65 | 39.91719 | 1 | 0.6189067 | 0 | 0.6048031 | 0.09504094
| 6 | 2.94 | 1 | 2.1 | 3 | 2.671152 | 2.7 | 2 | 2.525844 | 2.59 | 17.5 | 1 | 20 | 28 | 81.199062 | 39.618866 | 0 | 1 | 0.893617 | 0.25 | 0.7167235 | 0.4285714 | 0.8119002 | 0.8206687 | 0.5 | 0.7993176 | 0.8196203 | 0.04166667 | 0.1666667 | 0.3333333 | 0.003652968 | 0.4594427 | 0.5024876 | 0 |  | 140 | 800 | 0 | 1530.128 | 38.08 | 0.3028169 | 0.5782074 | 0 | 0.7544337 | 0.09066667
| 6 | 2.94 | 1 | 2.1 | 3 | 2.671152 | 2.7 | 2 | 2.525844 | 2.59 | 16 | 1 | 20 | 28 | 89.7308475 | 37.7556025 | 0 | 1 | 0.893617 | 0.25 | 0.7167235 | 0.4285714 | 0.8119002 | 0.8206687 | 0.5 | 0.7993176 | 0.8196203 | 0.01666667 | 0.1666667 | 0.3333333 | 0.003652968 | 0.5133127 | 0.4788557 | 0 |  | 140 | 875 | 0 | 1408.6 | 79.5375 | 0.3028169 | 0.6572935 | 0 | 0.6945143 | 0.189375
| 1 | 0 | 1 | 2.1 | 1 | 2.6 | 2.6 | 2 | 2.6 | 2.6 | 28.7 | 6 | 0 | 7 | 80.806796 | 35.30394 | 0 | 0.1666667 | 0 | 0.25 | 0.7167235 | 0.1428571 | 0.7902736 | 0.7902736 | 0.5 | 0.8227848 | 0.8227848 | 0.2283333 | 1 | 0 | 0.000913242 | 0.4569659 | 0.4477612 | 0 |  | 155 | 540.0697 | 1133.6 | 0 | 139.878 | 0.4084507 | 0.3041157 | 0.8007459 | 0 | 0.333043
| 1 | 0 | 1 | 2.1 | 1 | 2.6 | 2.6 | 2 | 2.6 | 2.6 | 28.7 | 6 | 0 | 28 | 86.9849855 | 33.538743 | 0 | 0.1666667 | 0 | 0.25 | 0.7167235 | 0.1428571 | 0.7902736 | 0.7902736 | 0.5 | 0.8227848 | 0.8227848 | 0.2283333 | 1 | 0 | 0.003652968 | 0.4959752 | 0.4253731 | 0 |  | 155 | 540.0697 | 1133.6 | 0 | 139.878 | 0.4084507 | 0.3041157 | 0.8007459 | 0 | 0.333043
| 1 | 0 | 1 | 2.1 | 1 | 2.6 | 2.6 | 2 | 2.6 | 2.6 | 28.7 | 6 | 0 | 90 | 92.0844435 | 33.931009 | 0 | 0.1666667 | 0 | 0.25 | 0.7167235 | 0.1428571 | 0.7902736 | 0.7902736 | 0.5 | 0.8227848 | 0.8227848 | 0.2283333 | 1 | 0 | 0.01174168 | 0.5281734 | 0.4303483 | 0 |  | 155 | 540.0697 | 1133.6 | 0 | 139.878 | 0.4084507 | 0.3041157 | 0.8007459 | 0 | 0.333043
| 1 | 0 | 1 | 2.1 | 1 | 2.6 | 2.6 | 2 | 2.6 | 2.6 | 28.7 | 6 | 0 | 7 | 43.8357255 | 28.9296175 | 0 | 0.1666667 | 0 | 0.25 | 0.7167235 | 0.1428571 | 0.7902736 | 0.7902736 | 0.5 | 0.8227848 | 0.8227848 | 0.2283333 | 1 | 0 | 0.000913242 | 0.2235294 | 0.3669154 | 0 |  | 155 | 540.0697 | 1133.6 | 0 | 139.878 | 0.4084507 | 0.3041157 | 0.8007459 | 0 | 0.333043
| 1 | 0 | 1 | 2.1 | 1 | 2.6 | 2.6 | 2 | 2.6 | 2.6 | 28.7 | 6 | 0 | 28 | 50.406181 | 31.6754795 | 0 | 0.1666667 | 0 | 0.25 | 0.7167235 | 0.1428571 | 0.7902736 | 0.7902736 | 0.5 | 0.8227848 | 0.8227848 | 0.2283333 | 1 | 0 | 0.003652968 | 0.2650155 | 0.4017413 | 0 |  | 155 | 540.0697 | 1133.6 | 0 | 139.878 | 0.4084507 | 0.3041157 | 0.8007459 | 0 | 0.333043
| 1 | 0 | 1 | 2.1 | 1 | 2.6 | 2.6 | 2 | 2.6 | 2.6 | 28.7 | 6 | 0 | 90 | 58.251501 | 34.127142 | 0 | 0.1666667 | 0 | 0.25 | 0.7167235 | 0.1428571 | 0.7902736 | 0.7902736 | 0.5 | 0.8227848 | 0.8227848 | 0.2283333 | 1 | 0 | 0.01174168 | 0.3145511 | 0.4328358 | 0 |  | 155 | 540.0697 | 1133.6 | 0 | 139.878 | 0.4084507 | 0.3041157 | 0.8007459 | 0 | 0.333043
| 6 | 0 | 0 | 1 | 1 | 2.57 | 2.57 | 2 | 2.67 | 2.67 | 30 | 1 | 20 | 3 | 47.07192 | 0 | 2.6477955 | 1 | 0 | 0 | 0.3412969 | 0.1428571 | 0.781155 | 0.781155 | 0.5 | 0.8449367 | 0.8449367 | 0.25 | 0.1666667 | 0.3333333 | 0.0003913894 | 0.2439628 | 0 | 0.2738337 |  | 150 | 500 | 1089.36 | 0 | 0 | 0.3732394 | 0.2618629 | 0.7694959 | 0 | 0
| 6 | 0 | 0 | 1 | 1 | 2.57 | 2.57 | 2 | 2.67 | 2.67 | 30 | 1 | 20 | 7 | 55.701772 | 36.284605 | 3.99130655 | 1 | 0 | 0 | 0.3412969 | 0.1428571 | 0.781155 | 0.781155 | 0.5 | 0.8449367 | 0.8449367 | 0.25 | 0.1666667 | 0.3333333 | 0.000913242 | 0.298452 | 0.460199 | 0.4127789 |  | 150 | 500 | 1089.36 | 0 | 0 | 0.3732394 | 0.2618629 | 0.7694959 | 0 | 0
| 6 | 0 | 0 | 1 | 1 | 2.57 | 2.57 | 2 | 2.67 | 2.67 | 30 | 1 | 20 | 28 | 57.1727695 | 37.853669 | 4.8248718 | 1 | 0 | 0 | 0.3412969 | 0.1428571 | 0.781155 | 0.781155 | 0.5 | 0.8449367 | 0.8449367 | 0.25 | 0.1666667 | 0.3333333 | 0.003652968 | 0.3077399 | 0.4800995 | 0.4989858 |  | 150 | 500 | 1089.36 | 0 | 0 | 0.3732394 | 0.2618629 | 0.7694959 | 0 | 0
| 6 | 0 | 0 | 1 | 1 | 2.57 | 2.57 | 2 | 2.67 | 2.67 | 30 | 1 | 20 | 90 | 61.978028 | 39.618866 | 4.34434595 | 1 | 0 | 0 | 0.3412969 | 0.1428571 | 0.781155 | 0.781155 | 0.5 | 0.8449367 | 0.8449367 | 0.25 | 0.1666667 | 0.3333333 | 0.01174168 | 0.3380805 | 0.5024876 | 0.4492901 |  | 150 | 500 | 1089.36 | 0 | 0 | 0.3732394 | 0.2618629 | 0.7694959 | 0 | 0
| 6 | 0 | 0 | 1 | 1 | 2.57 | 2.57 | 2 | 2.67 | 2.67 | 30 | 1 | 20 | 180 | 72.6672765 | 37.853669 | 4.3933792 | 1 | 0 | 0 | 0.3412969 | 0.1428571 | 0.781155 | 0.781155 | 0.5 | 0.8449367 | 0.8449367 | 0.25 | 0.1666667 | 0.3333333 | 0.02348337 | 0.4055728 | 0.4800995 | 0.4543611 |  | 150 | 500 | 1089.36 | 0 | 0 | 0.3732394 | 0.2618629 | 0.7694959 | 0 | 0
| 6 | 0 | 0 | 1 | 1 | 2.57 | 2.57 | 2 | 2.67 | 2.67 | 32.5 | 1 | 20 | 3 | 44.522191 | 0 | 2.93218835 | 1 | 0 | 0 | 0.3412969 | 0.1428571 | 0.781155 | 0.781155 | 0.5 | 0.8449367 | 0.8449367 | 0.2916667 | 0.1666667 | 0.3333333 | 0.0003913894 | 0.2278638 | 0 | 0.3032454 |  | 162.5 | 500 | 1068 | 0 | 0 | 0.4612676 | 0.2618629 | 0.7544078 | 0 | 0
| 6 | 0 | 0 | 1 | 1 | 2.57 | 2.57 | 2 | 2.67 | 2.67 | 32.5 | 1 | 20 | 7 | 51.190713 | 32.8522775 | 4.0403398 | 1 | 0 | 0 | 0.3412969 | 0.1428571 | 0.781155 | 0.781155 | 0.5 | 0.8449367 | 0.8449367 | 0.2916667 | 0.1666667 | 0.3333333 | 0.000913242 | 0.269969 | 0.4166667 | 0.4178499 |  | 162.5 | 500 | 1068 | 0 | 0 | 0.4612676 | 0.2618629 | 0.7544078 | 0 | 0
| 6 | 0 | 0 | 1 | 1 | 2.57 | 2.57 | 2 | 2.67 | 2.67 | 32.5 | 1 | 20 | 28 | 54.4269075 | 36.480738 | 4.0795664 | 1 | 0 | 0 | 0.3412969 | 0.1428571 | 0.781155 | 0.781155 | 0.5 | 0.8449367 | 0.8449367 | 0.2916667 | 0.1666667 | 0.3333333 | 0.003652968 | 0.2904025 | 0.4626866 | 0.4219067 |  | 162.5 | 500 | 1068 | 0 | 0 | 0.4612676 | 0.2618629 | 0.7544078 | 0 | 0
| 6 | 0 | 0 | 1 | 1 | 2.57 | 2.57 | 2 | 2.67 | 2.67 | 32.5 | 1 | 20 | 90 | 59.036033 | 37.1672035 | 3.9618866 | 1 | 0 | 0 | 0.3412969 | 0.1428571 | 0.781155 | 0.781155 | 0.5 | 0.8449367 | 0.8449367 | 0.2916667 | 0.1666667 | 0.3333333 | 0.01174168 | 0.3195046 | 0.471393 | 0.4097363 |  | 162.5 | 500 | 1068 | 0 | 0 | 0.4612676 | 0.2618629 | 0.7544078 | 0 | 0
| 6 | 0 | 0 | 1 | 1 | 2.57 | 2.57 | 2 | 2.67 | 2.67 | 32.5 | 1 | 20 | 180 | 66.881353 | 39.3246665 | 4.5698989 | 1 | 0 | 0 | 0.3412969 | 0.1428571 | 0.781155 | 0.781155 | 0.5 | 0.8449367 | 0.8449367 | 0.2916667 | 0.1666667 | 0.3333333 | 0.02348337 | 0.3690402 | 0.4987562 | 0.4726166 |  | 162.5 | 500 | 1068 | 0 | 0 | 0.4612676 | 0.2618629 | 0.7544078 | 0 | 0
| 6 | 0 | 0 | 1 | 1 | 2.57 | 2.57 | 2 | 2.67 | 2.67 | 35 | 1 | 20 | 3 | 38.834334 | 0 | 2.87334845 | 1 | 0 | 0 | 0.3412969 | 0.1428571 | 0.781155 | 0.781155 | 0.5 | 0.8449367 | 0.8449367 | 0.3333333 | 0.1666667 | 0.3333333 | 0.0003913894 | 0.1919505 | 0 | 0.2971602 |  | 175 | 500 | 1049.31 | 0 | 0 | 0.5492958 | 0.2618629 | 0.7412056 | 0 | 0
| 6 | 0 | 0 | 1 | 1 | 2.57 | 2.57 | 2 | 2.67 | 2.67 | 35 | 1 | 20 | 7 | 45.2086565 | 30.204482 | 3.44213415 | 1 | 0 | 0 | 0.3412969 | 0.1428571 | 0.781155 | 0.781155 | 0.5 | 0.8449367 | 0.8449367 | 0.3333333 | 0.1666667 | 0.3333333 | 0.000913242 | 0.2321981 | 0.3830846 | 0.3559838 |  | 175 | 500 | 1049.31 | 0 | 0 | 0.5492958 | 0.2618629 | 0.7412056 | 0 | 0
| 6 | 0 | 0 | 1 | 1 | 2.57 | 2.57 | 2 | 2.67 | 2.67 | 35 | 1 | 20 | 28 | 50.5042475 | 34.911674 | 3.44213415 | 1 | 0 | 0 | 0.3412969 | 0.1428571 | 0.781155 | 0.781155 | 0.5 | 0.8449367 | 0.8449367 | 0.3333333 | 0.1666667 | 0.3333333 | 0.003652968 | 0.2656347 | 0.4427861 | 0.3559838 |  | 175 | 500 | 1049.31 | 0 | 0 | 0.5492958 | 0.2618629 | 0.7412056 | 0 | 0
| 6 | 0 | 0 | 1 | 1 | 2.57 | 2.57 | 2 | 2.67 | 2.67 | 35 | 1 | 20 | 90 | 50.1119815 | 25.3992235 | 3.6088472 | 1 | 0 | 0 | 0.3412969 | 0.1428571 | 0.781155 | 0.781155 | 0.5 | 0.8449367 | 0.8449367 | 0.3333333 | 0.1666667 | 0.3333333 | 0.01174168 | 0.2631579 | 0.3221393 | 0.3732252 |  | 175 | 500 | 1049.31 | 0 | 0 | 0.5492958 | 0.2618629 | 0.7412056 | 0 | 0
| 6 | 0 | 0 | 1 | 1 | 2.57 | 2.57 | 2 | 2.67 | 2.67 | 35 | 1 | 20 | 180 | 58.9379665 | 37.657536 | 4.4326058 | 1 | 0 | 0 | 0.3412969 | 0.1428571 | 0.781155 | 0.781155 | 0.5 | 0.8449367 | 0.8449367 | 0.3333333 | 0.1666667 | 0.3333333 | 0.02348337 | 0.3188854 | 0.4776119 | 0.4584178 |  | 175 | 500 | 1049.31 | 0 | 0 | 0.5492958 | 0.2618629 | 0.7412056 | 0 | 0
| 6 | 0 | 0 | 1 | 1 | 2.57 | 2.57 | 2 | 2.67 | 2.67 | 30 | 1 | 20 | 3 | 46.875787 | 0 | 3.8245935 | 1 | 0 | 0 | 0.3412969 | 0.1428571 | 0.781155 | 0.781155 | 0.5 | 0.8449367 | 0.8449367 | 0.25 | 0.1666667 | 0.3333333 | 0.0003913894 | 0.2427245 | 0 | 0.3955375 |  | 150 | 500 | 995.91 | 0 | 0 | 0.3732394 | 0.2618629 | 0.7034853 | 0 | 0
| 6 | 0 | 0 | 1 | 1 | 2.57 | 2.57 | 2 | 2.67 | 2.67 | 30 | 1 | 20 | 7 | 52.171378 | 32.950344 | 3.32445435 | 1 | 0 | 0 | 0.3412969 | 0.1428571 | 0.781155 | 0.781155 | 0.5 | 0.8449367 | 0.8449367 | 0.25 | 0.1666667 | 0.3333333 | 0.000913242 | 0.276161 | 0.4179104 | 0.3438134 |  | 150 | 500 | 995.91 | 0 | 0 | 0.3732394 | 0.2618629 | 0.7034853 | 0 | 0
| 6 | 0 | 0 | 1 | 1 | 2.57 | 2.57 | 2 | 2.67 | 2.67 | 30 | 1 | 20 | 28 | 57.859235 | 39.618866 | 4.34434595 | 1 | 0 | 0 | 0.3412969 | 0.1428571 | 0.781155 | 0.781155 | 0.5 | 0.8449367 | 0.8449367 | 0.25 | 0.1666667 | 0.3333333 | 0.003652968 | 0.3120743 | 0.5024876 | 0.4492901 |  | 150 | 500 | 995.91 | 0 | 0 | 0.3732394 | 0.2618629 | 0.7034853 | 0 | 0
| 6 | 0 | 0 | 1 | 1 | 2.57 | 2.57 | 2 | 2.67 | 2.67 | 30 | 1 | 20 | 90 | 60.212831 | 39.814999 | 4.1580196 | 1 | 0 | 0 | 0.3412969 | 0.1428571 | 0.781155 | 0.781155 | 0.5 | 0.8449367 | 0.8449367 | 0.25 | 0.1666667 | 0.3333333 | 0.01174168 | 0.326935 | 0.5049751 | 0.4300203 |  | 150 | 500 | 995.91 | 0 | 0 | 0.3732394 | 0.2618629 | 0.7034853 | 0 | 0
| 6 | 0 | 0 | 1 | 1 | 2.57 | 2.57 | 2 | 2.67 | 2.67 | 30 | 1 | 20 | 180 | 67.862018 | 41.972462 | 4.2364728 | 1 | 0 | 0 | 0.3412969 | 0.1428571 | 0.781155 | 0.781155 | 0.5 | 0.8449367 | 0.8449367 | 0.25 | 0.1666667 | 0.3333333 | 0.02348337 | 0.3752322 | 0.5323383 | 0.4381339 |  | 150 | 500 | 995.91 | 0 | 0 | 0.3732394 | 0.2618629 | 0.7034853 | 0 | 0
| 6 | 0 | 0 | 1 | 1 | 2.57 | 2.57 | 2 | 2.67 | 2.67 | 32.5 | 1 | 20 | 3 | 42.8550605 | 0 | 3.5107807 | 1 | 0 | 0 | 0.3412969 | 0.1428571 | 0.781155 | 0.781155 | 0.5 | 0.8449367 | 0.8449367 | 0.2916667 | 0.1666667 | 0.3333333 | 0.0003913894 | 0.2173375 | 0 | 0.3630832 |  | 162.5 | 500 | 979.89 | 0 | 0 | 0.4612676 | 0.2618629 | 0.6921691 | 0 | 0
| 6 | 0 | 0 | 1 | 1 | 2.57 | 2.57 | 2 | 2.67 | 2.67 | 32.5 | 1 | 20 | 7 | 48.837117 | 32.165812 | 3.63826715 | 1 | 0 | 0 | 0.3412969 | 0.1428571 | 0.781155 | 0.781155 | 0.5 | 0.8449367 | 0.8449367 | 0.2916667 | 0.1666667 | 0.3333333 | 0.000913242 | 0.2551084 | 0.4079602 | 0.3762677 |  | 162.5 | 500 | 979.89 | 0 | 0 | 0.4612676 | 0.2618629 | 0.6921691 | 0 | 0
| 6 | 0 | 0 | 1 | 1 | 2.57 | 2.57 | 2 | 2.67 | 2.67 | 32.5 | 1 | 20 | 28 | 49.425516 | 36.284605 | 3.8245935 | 1 | 0 | 0 | 0.3412969 | 0.1428571 | 0.781155 | 0.781155 | 0.5 | 0.8449367 | 0.8449367 | 0.2916667 | 0.1666667 | 0.3333333 | 0.003652968 | 0.2588235 | 0.460199 | 0.3955375 |  | 162.5 | 500 | 979.89 | 0 | 0 | 0.4612676 | 0.2618629 | 0.6921691 | 0 | 0
| 6 | 0 | 0 | 1 | 1 | 2.57 | 2.57 | 2 | 2.67 | 2.67 | 32.5 | 1 | 20 | 90 | 57.3689025 | 38.245935 | 3.530394 | 1 | 0 | 0 | 0.3412969 | 0.1428571 | 0.781155 | 0.781155 | 0.5 | 0.8449367 | 0.8449367 | 0.2916667 | 0.1666667 | 0.3333333 | 0.01174168 | 0.3089783 | 0.4850746 | 0.3651116 |  | 162.5 | 500 | 979.89 | 0 | 0 | 0.4612676 | 0.2618629 | 0.6921691 | 0 | 0
| 6 | 0 | 0 | 1 | 1 | 2.57 | 2.57 | 2 | 2.67 | 2.67 | 32.5 | 1 | 20 | 180 | 64.72389 | 41.776329 | 4.3737659 | 1 | 0 | 0 | 0.3412969 | 0.1428571 | 0.781155 | 0.781155 | 0.5 | 0.8449367 | 0.8449367 | 0.2916667 | 0.1666667 | 0.3333333 | 0.02348337 | 0.355418 | 0.5298507 | 0.4523327 |  | 162.5 | 500 | 979.89 | 0 | 0 | 0.4612676 | 0.2618629 | 0.6921691 | 0 | 0
| 6 | 0 | 0 | 1 | 1 | 2.57 | 2.57 | 2 | 2.67 | 2.67 | 35 | 1 | 20 | 3 | 41.2859965 | 0 | 3.2558078 | 1 | 0 | 0 | 0.3412969 | 0.1428571 | 0.781155 | 0.781155 | 0.5 | 0.8449367 | 0.8449367 | 0.3333333 | 0.1666667 | 0.3333333 | 0.0003913894 | 0.2074303 | 0 | 0.336714 |  | 175 | 500 | 961.2 | 0 | 0 | 0.5492958 | 0.2618629 | 0.678967 | 0 | 0
| 6 | 0 | 0 | 1 | 1 | 2.57 | 2.57 | 2 | 2.67 | 2.67 | 35 | 1 | 20 | 7 | 47.3661195 | 32.2638785 | 3.22638785 | 1 | 0 | 0 | 0.3412969 | 0.1428571 | 0.781155 | 0.781155 | 0.5 | 0.8449367 | 0.8449367 | 0.3333333 | 0.1666667 | 0.3333333 | 0.000913242 | 0.2458204 | 0.409204 | 0.3336714 |  | 175 | 500 | 961.2 | 0 | 0 | 0.5492958 | 0.2618629 | 0.678967 | 0 | 0
| 6 | 0 | 0 | 1 | 1 | 2.57 | 2.57 | 2 | 2.67 | 2.67 | 35 | 1 | 20 | 28 | 48.052585 | 31.8716125 | 3.3538743 | 1 | 0 | 0 | 0.3412969 | 0.1428571 | 0.781155 | 0.781155 | 0.5 | 0.8449367 | 0.8449367 | 0.3333333 | 0.1666667 | 0.3333333 | 0.003652968 | 0.2501548 | 0.4042289 | 0.346856 |  | 175 | 500 | 961.2 | 0 | 0 | 0.5492958 | 0.2618629 | 0.678967 | 0 | 0
| 6 | 0 | 0 | 1 | 1 | 2.57 | 2.57 | 2 | 2.67 | 2.67 | 35 | 1 | 20 | 90 | 53.6423755 | 36.480738 | 3.7657536 | 1 | 0 | 0 | 0.3412969 | 0.1428571 | 0.781155 | 0.781155 | 0.5 | 0.8449367 | 0.8449367 | 0.3333333 | 0.1666667 | 0.3333333 | 0.01174168 | 0.2854489 | 0.4626866 | 0.3894523 |  | 175 | 500 | 961.2 | 0 | 0 | 0.5492958 | 0.2618629 | 0.678967 | 0 | 0
| 6 | 0 | 0 | 1 | 1 | 2.57 | 2.57 | 2 | 2.67 | 2.67 | 35 | 1 | 20 | 180 | 60.7031635 | 38.1478685 | 3.61865385 | 1 | 0 | 0 | 0.3412969 | 0.1428571 | 0.781155 | 0.781155 | 0.5 | 0.8449367 | 0.8449367 | 0.3333333 | 0.1666667 | 0.3333333 | 0.02348337 | 0.330031 | 0.4838308 | 0.3742394 |  | 175 | 500 | 961.2 | 0 | 0 | 0.5492958 | 0.2618629 | 0.678967 | 0 | 0
| 1 | 0 | 0 | 1 | 1 | 2.551676 | 2.58 | 2 | 2.69 | 2.69 | 41 | 4 | 20 | 28 | 41.384063 | 28.831551 | 3.3734876 | 0.1666667 | 0 | 0 | 0.3412969 | 0.1428571 | 0.7755855 | 0.7841945 | 0.5 | 0.8512658 | 0.8512658 | 0.4333333 | 0.6666667 | 0.3333333 | 0.003652968 | 0.2080495 | 0.3656716 | 0.3488844 |  | 196 | 478.0488 | 936.12 | 0 | 0 | 0.6971831 | 0.2387158 | 0.6612511 | 0 | 0
| 1 | 0 | 0 | 1 | 1 | 2.551676 | 2.58 | 2 | 2.69 | 2.69 | 41 | 4 | 20 | 28 | 47.07192 | 32.8522775 | 3.42252085 | 0.1666667 | 0 | 0 | 0.3412969 | 0.1428571 | 0.7755855 | 0.7841945 | 0.5 | 0.8512658 | 0.8512658 | 0.4333333 | 0.6666667 | 0.3333333 | 0.003652968 | 0.2439628 | 0.4166667 | 0.3539554 |  | 196 | 478.0488 | 936.12 | 0 | 0 | 0.6971831 | 0.2387158 | 0.6612511 | 0 | 0
| 1 | 0 | 0 | 1 | 1 | 2.551676 | 2.58 | 2 | 2.69 | 2.69 | 41 | 4 | 20 | 28 | 44.4241245 | 32.558078 | 3.30484105 | 0.1666667 | 0 | 0 | 0.3412969 | 0.1428571 | 0.7755855 | 0.7841945 | 0.5 | 0.8512658 | 0.8512658 | 0.4333333 | 0.6666667 | 0.3333333 | 0.003652968 | 0.2272446 | 0.4129353 | 0.341785 |  | 196 | 478.0488 | 936.12 | 0 | 0 | 0.6971831 | 0.2387158 | 0.6612511 | 0 | 0
| 2 | 3.13 | 0 | 1 | 1 | 2.58 | 2.63 | 2 | 2.71 | 2.74 | 25 | 1 | 20 | 28 | 83.356525 | 39.1285335 | 0 | 0.3333333 | 0.9513678 | 0 | 0.3412969 | 0.1428571 | 0.7841945 | 0.7993921 | 0.5 | 0.8575949 | 0.8670886 | 0.1666667 | 0.1666667 | 0.3333333 | 0.003652968 | 0.473065 | 0.4962687 | 0 |  | 127 | 508 | 1084.55 | 785.9277 | 0 | 0.2112676 | 0.2702988 | 0.7660983 | 0.3875038 | 0
| 2 | 3.13 | 0 | 1 | 1 | 2.58 | 2.63 | 2 | 2.68 | 2.72 | 25 | 1 | 20 | 28 | 94.928372 | 39.2266 | 0 | 0.3333333 | 0.9513678 | 0 | 0.3412969 | 0.1428571 | 0.7841945 | 0.7993921 | 0.5 | 0.8481013 | 0.8607595 | 0.1666667 | 0.1666667 | 0.3333333 | 0.003652968 | 0.54613 | 0.4975124 | 0 |  | 127 | 508 | 1074.6 | 778.1127 | 0 | 0.2112676 | 0.2702988 | 0.7590698 | 0.3836506 | 0
| 2 | 3.13 | 0 | 1 | 1 | 2.58 | 2.63 | 2 | 2.66 | 2.68 | 25 | 1 | 20 | 28 | 96.2032365 | 37.7556025 | 0 | 0.3333333 | 0.9513678 | 0 | 0.3412969 | 0.1428571 | 0.7841945 | 0.7993921 | 0.5 | 0.8417722 | 0.8481013 | 0.1666667 | 0.1666667 | 0.3333333 | 0.003652968 | 0.5541796 | 0.4788557 | 0 |  | 127 | 508 | 1062.66 | 762.4827 | 0 | 0.2112676 | 0.2702988 | 0.7506357 | 0.3759442 | 0
| 2 | 3.13 | 0 | 1 | 1 | 2.58 | 2.63 | 2 | 2.66 | 2.67 | 25 | 1 | 20 | 28 | 77.864801 | 44.4241245 | 0 | 0.3333333 | 0.9513678 | 0 | 0.3412969 | 0.1428571 | 0.7841945 | 0.7993921 | 0.5 | 0.8417722 | 0.8449367 | 0.1666667 | 0.1666667 | 0.3333333 | 0.003652968 | 0.4383901 | 0.5634328 | 0 |  | 127 | 508 | 1060.67 | 798.9527 | 0 | 0.2112676 | 0.2702988 | 0.7492301 | 0.3939258 | 0
| 2 | 3.13 | 0 | 1 | 1 | 2.58 | 2.63 | 2 | 2.64 | 2.65 | 25 | 1 | 20 | 28 | 82.37586 | 44.522191 | 0 | 0.3333333 | 0.9513678 | 0 | 0.3412969 | 0.1428571 | 0.7841945 | 0.7993921 | 0.5 | 0.835443 | 0.8386076 | 0.1666667 | 0.1666667 | 0.3333333 | 0.003652968 | 0.4668731 | 0.5646766 | 0 |  | 127 | 508 | 1052.71 | 765.0877 | 0 | 0.2112676 | 0.2702988 | 0.7436073 | 0.3772286 | 0
| 2 | 3.13 | 0 | 1 | 1 | 2.58 | 2.63 | 2 | 2.61 | 2.63 | 25 | 1 | 20 | 28 | 89.240515 | 36.1865385 | 0 | 0.3333333 | 0.9513678 | 0 | 0.3412969 | 0.1428571 | 0.7841945 | 0.7993921 | 0.5 | 0.8259494 | 0.8322785 | 0.1666667 | 0.1666667 | 0.3333333 | 0.003652968 | 0.5102167 | 0.4589552 | 0 |  | 127 | 508 | 1042.76 | 783.3227 | 0 | 0.2112676 | 0.2702988 | 0.7365789 | 0.3862194 | 0
| 2 | 3.13 | 0 | 1 | 1 | 2.58 | 2.63 | 4 | 2.46 | 2.54 | 25 | 1 | 20 | 28 | 66.489087 | 35.696206 | 0 | 0.3333333 | 0.9513678 | 0 | 0.3412969 | 0.1428571 | 0.7841945 | 0.7993921 | 1 | 0.778481 | 0.8037975 | 0.1666667 | 0.1666667 | 0.3333333 | 0.003652968 | 0.3665635 | 0.4527363 | 0 |  | 127 | 508 | 995 | 759.8777 | 0 | 0.2112676 | 0.2702988 | 0.7028425 | 0.3746598 | 0
| 2 | 3.13 | 0 | 1 | 1 | 2.58 | 2.63 | 4 | 2.41 | 2.51 | 25 | 1 | 20 | 28 | 67.3716855 | 34.323275 | 0 | 0.3333333 | 0.9513678 | 0 | 0.3412969 | 0.1428571 | 0.7841945 | 0.7993921 | 1 | 0.7626582 | 0.7943038 | 0.1666667 | 0.1666667 | 0.3333333 | 0.003652968 | 0.3721362 | 0.4353234 | 0 |  | 127 | 508 | 979.08 | 775.5077 | 0 | 0.2112676 | 0.2702988 | 0.691597 | 0.3823662 | 0
| 2 | 3.13 | 0 | 1 | 1 | 2.58 | 2.63 | 4 | 2.48 | 2.55 | 25 | 1 | 20 | 28 | 96.3993695 | 44.718324 | 0 | 0.3333333 | 0.9513678 | 0 | 0.3412969 | 0.1428571 | 0.7841945 | 0.7993921 | 1 | 0.7848101 | 0.806962 | 0.1666667 | 0.1666667 | 0.3333333 | 0.003652968 | 0.555418 | 0.5671642 | 0 |  | 127 | 508 | 1000.97 | 757.2727 | 0 | 0.2112676 | 0.2702988 | 0.7070595 | 0.3733754 | 0
| 2 | 3.13 | 0 | 1 | 1 | 2.58 | 2.63 | 1 | 2.57 | 2.61 | 25 | 1 | 20 | 28 | 87.279185 | 40.8937305 | 0 | 0.3333333 | 0.9513678 | 0 | 0.3412969 | 0.1428571 | 0.7841945 | 0.7993921 | 0.25 | 0.8132911 | 0.8259494 | 0.1666667 | 0.1666667 | 0.3333333 | 0.003652968 | 0.4978328 | 0.5186567 | 0 |  | 127 | 508 | 1030.82 | 765.0877 | 0 | 0.2112676 | 0.2702988 | 0.7281448 | 0.3772286 | 0
| 2 | 3.13 | 0 | 1 | 1 | 2.58 | 2.63 | 3 | 1.57 | 1.61 | 25 | 1 | 20 | 28 | 64.4296905 | 25.9876225 | 0 | 0.3333333 | 0.9513678 | 0 | 0.3412969 | 0.1428571 | 0.7841945 | 0.7993921 | 0.75 | 0.4968354 | 0.5094937 | 0.1666667 | 0.1666667 | 0.3333333 | 0.003652968 | 0.3535604 | 0.329602 | 0 |  | 127 | 508 | 632.82 | 746.8527 | 0 | 0.2112676 | 0.2702988 | 0.4470078 | 0.3682378 | 0
| 2 | 3.13 | 0 | 1 | 1 | 2.61 | 2.65 | 2 | 2.61 | 2.63 | 25 | 1 | 20 | 28 | 100.1258965 | 40.207265 | 0 | 0.3333333 | 0.9513678 | 0 | 0.3412969 | 0.1428571 | 0.7933131 | 0.8054711 | 0.5 | 0.8259494 | 0.8322785 | 0.1666667 | 0.1666667 | 0.3333333 | 0.003652968 | 0.5789474 | 0.5099502 | 0 |  | 127 | 508 | 1042.76 | 801.3602 | 0 | 0.2112676 | 0.2702988 | 0.7365789 | 0.3951128 | 0
| 2 | 3.13 | 0 | 1 | 2 | 2.59 | 2.62 | 2 | 2.64 | 2.65 | 25 | 1 | 20 | 28 | 81.395195 | 47.7583855 | 0 | 0.3333333 | 0.9513678 | 0 | 0.3412969 | 0.2857143 | 0.787234 | 0.7963526 | 0.5 | 0.835443 | 0.8386076 | 0.1666667 | 0.1666667 | 0.3333333 | 0.003652968 | 0.4606811 | 0.6057214 | 0 |  | 127 | 508 | 1052.71 | 778.1127 | 0 | 0.2112676 | 0.2702988 | 0.7436073 | 0.3836506 | 0
| 2 | 3.13 | 0 | 1 | 2 | 2.61 | 2.63 | 2 | 2.61 | 2.63 | 25 | 1 | 20 | 28 | 107.87315 | 37.853669 | 0 | 0.3333333 | 0.9513678 | 0 | 0.3412969 | 0.2857143 | 0.7933131 | 0.7993921 | 0.5 | 0.8259494 | 0.8322785 | 0.1666667 | 0.1666667 | 0.3333333 | 0.003652968 | 0.6278638 | 0.4800995 | 0 |  | 127 | 508 | 1042.76 | 769.4932 | 0 | 0.2112676 | 0.2702988 | 0.7365789 | 0.3794007 | 0
| 2 | 3.13 | 0 | 1 | 4 | 1.57 | 1.85 | 3 | 1.57 | 1.61 | 25 | 1 | 20 | 28 | 58.643767 | 20.201699 | 0 | 0.3333333 | 0.9513678 | 0 | 0.3412969 | 0.5714286 | 0.4772036 | 0.56231 | 0.75 | 0.4968354 | 0.5094937 | 0.1666667 | 0.1666667 | 0.3333333 | 0.003652968 | 0.3170279 | 0.2562189 | 0 |  | 127 | 508 | 632.82 | 502.2265 | 0 | 0.2112676 | 0.2702988 | 0.4470078 | 0.2476241 | 0
| 1 | 3.16 | 1 | 0 | 1 | 0 | 0 | 1 | 0 | 0 | 27 | 5 | 0 | 2 | 121.994726 | 42.0705285 | 0 | 0.1666667 | 0.9604863 | 0.25 | 0 | 0.1428571 | 0 | 0 | 0.25 | 0 | 0 | 0.2 | 0.8333333 | 0 | 0.0002609263 | 0.7170279 | 0.5335821 | 0 |  | 136 | 503.7037 | 0 | 0 | 100.7407 | 0.2746479 | 0.2657684 | 0 | 0 | 0.2398589
| 1 | 3.16 | 1 | 0 | 1 | 0 | 0 | 1 | 0 | 0 | 27 | 5 | 0 | 2 | 120.9159945 | 41.2859965 | 0 | 0.1666667 | 0.9604863 | 0.25 | 0 | 0.1428571 | 0 | 0 | 0.25 | 0 | 0 | 0.2 | 0.8333333 | 0 | 0.0002609263 | 0.7102167 | 0.5236318 | 0 |  | 136 | 503.7037 | 0 | 0 | 100.7407 | 0.2746479 | 0.2657684 | 0 | 0 | 0.2398589
| 1 | 3.16 | 1 | 0 | 1 | 0 | 0 | 1 | 0 | 0 | 27 | 5 | 0 | 2 | 118.9546645 | 42.364728 | 0 | 0.1666667 | 0.9604863 | 0.25 | 0 | 0.1428571 | 0 | 0 | 0.25 | 0 | 0 | 0.2 | 0.8333333 | 0 | 0.0002609263 | 0.6978328 | 0.5373134 | 0 |  | 136 | 503.7037 | 0 | 0 | 100.7407 | 0.2746479 | 0.2657684 | 0 | 0 | 0.2398589
| 1 | 3.16 | 1 | 0 | 1 | 0 | 0 | 1 | 0 | 0 | 27 | 5 | 0 | 2 | 123.0734575 | 43.2473265 | 0 | 0.1666667 | 0.9604863 | 0.25 | 0 | 0.1428571 | 0 | 0 | 0.25 | 0 | 0 | 0.2 | 0.8333333 | 0 | 0.0002609263 | 0.723839 | 0.5485075 | 0 |  | 136 | 503.7037 | 0 | 0 | 100.7407 | 0.2746479 | 0.2657684 | 0 | 0 | 0.2398589
| 1 | 3.16 | 1 | 0 | 1 | 0 | 0 | 1 | 0 | 0 | 27 | 5 | 0 | 2 | 117.3856005 | 40.207265 | 0 | 0.1666667 | 0.9604863 | 0.25 | 0 | 0.1428571 | 0 | 0 | 0.25 | 0 | 0 | 0.2 | 0.8333333 | 0 | 0.0002609263 | 0.6879257 | 0.5099502 | 0 |  | 136 | 503.7037 | 0 | 0 | 100.7407 | 0.2746479 | 0.2657684 | 0 | 0 | 0.2398589
| 1 | 3.16 | 1 | 0 | 1 | 0 | 0 | 1 | 0 | 0 | 27 | 5 | 0 | 2 | 120.3275955 | 42.0705285 | 0 | 0.1666667 | 0.9604863 | 0.25 | 0 | 0.1428571 | 0 | 0 | 0.25 | 0 | 0 | 0.2 | 0.8333333 | 0 | 0.0002609263 | 0.7065015 | 0.5335821 | 0 |  | 136 | 503.7037 | 0 | 0 | 100.7407 | 0.2746479 | 0.2657684 | 0 | 0 | 0.2398589
| 1 | 3.16 | 1 | 0 | 1 | 0 | 0 | 1 | 0 | 0 | 27 | 5 | 0 | 2 | 126.309652 | 38.638201 | 0 | 0.1666667 | 0.9604863 | 0.25 | 0 | 0.1428571 | 0 | 0 | 0.25 | 0 | 0 | 0.2 | 0.8333333 | 0 | 0.0002609263 | 0.7442724 | 0.4900498 | 0 |  | 136 | 503.7037 | 0 | 0 | 100.7407 | 0.2746479 | 0.2657684 | 0 | 0 | 0.2398589
| 1 | 3.16 | 1 | 0 | 1 | 0 | 0 | 1 | 0 | 0 | 27 | 5 | 0 | 2 | 105.6176205 | 0 | 0 | 0.1666667 | 0.9604863 | 0.25 | 0 | 0.1428571 | 0 | 0 | 0.25 | 0 | 0 | 0.2 | 0.8333333 | 0 | 0.0002609263 | 0.6136223 | 0 | 0 |  | 136 | 503.7037 | 0 | 0 | 100.7407 | 0.2746479 | 0.2657684 | 0 | 0 | 0.2398589
| 1 | 3.16 | 1 | 0 | 1 | 0 | 0 | 1 | 0 | 0 | 27 | 5 | 0 | 2 | 102.6756255 | 37.7556025 | 0 | 0.1666667 | 0.9604863 | 0.25 | 0 | 0.1428571 | 0 | 0 | 0.25 | 0 | 0 | 0.2 | 0.8333333 | 0 | 0.0002609263 | 0.5950464 | 0.4788557 | 0 |  | 136 | 503.7037 | 0 | 0 | 100.7407 | 0.2746479 | 0.2657684 | 0 | 0 | 0.2398589
| 6 | 0 | 0 | 0 | 1 | 0 | 0 | 1 | 0 | 0 | 30 | 5 | 0 | 2 | 104.8330885 | 37.26527 | 0 | 1 | 0 | 0 | 0 | 0.1428571 | 0 | 0 | 0.25 | 0 | 0 | 0.25 | 0.8333333 | 0 | 0.0002609263 | 0.6086687 | 0.4726368 | 0 |  | 149 | 496.6667 | 0 | 0 | 0 | 0.3661972 | 0.258348 | 0 | 0 | 0
| 6 | 0 | 0 | 0 | 1 | 0 | 0 | 1 | 0 | 0 | 30 | 5 | 0 | 2 | 91.8883105 | 36.1865385 | 0 | 1 | 0 | 0 | 0 | 0.1428571 | 0 | 0 | 0.25 | 0 | 0 | 0.25 | 0.8333333 | 0 | 0.0002609263 | 0.526935 | 0.4589552 | 0 |  | 149 | 496.6667 | 0 | 0 | 0 | 0.3661972 | 0.258348 | 0 | 0 | 0
| 1 | 3.16 | 1 | 0 | 1 | 0 | 0 | 1 | 0 | 0 | 27 | 5 | 0 | 2 | 52.8578435 | 35.7942725 | 0 | 0.1666667 | 0.9604863 | 0.25 | 0 | 0.1428571 | 0 | 0 | 0.25 | 0 | 0 | 0.2 | 0.8333333 | 0 | 0.0002609263 | 0.2804954 | 0.4539801 | 0 |  | 136 | 503.7037 | 0 | 0 | 100.7407 | 0.2746479 | 0.2657684 | 0 | 0 | 0.2398589
| 0 | 0 | 0 | 0 | 0 | 0 | 0 | 0 | 0 | 0 | 43 | 0 | 0 | 0 | 54.6230405 | 36.7749375 | 3.726527 | 0 | 0 | 0 | 0 | 0 | 0 | 0 | 0 | 0 | 0 | 0.4666667 | 0 | 0 | 0 | 0.2916409 | 0.4664179 | 0.3853955 |  | 159 | 369.7674 | 0 | 0 | 0 | 0.4366197 | 0.1245351 | 0 | 0 | 0
| 0 | 0 | 0 | 0 | 0 | 0 | 0 | 0 | 0 | 0 | 43 | 0 | 0 | 0 | 62.6644935 | 35.107807 | 3.34406765 | 0 | 0 | 0 | 0 | 0 | 0 | 0 | 0 | 0 | 0 | 0.4666667 | 0 | 0 | 0 | 0.3424149 | 0.4452736 | 0.3458418 |  | 159 | 369.7674 | 0 | 0 | 0 | 0.4366197 | 0.1245351 | 0 | 0 | 0
| 0 | 0 | 0 | 0 | 0 | 0 | 0 | 0 | 0 | 0 | 43 | 0 | 0 | 0 | 49.817782 | 31.773546 | 3.0008349 | 0 | 0 | 0 | 0 | 0 | 0 | 0 | 0 | 0 | 0 | 0.4666667 | 0 | 0 | 0 | 0.2613003 | 0.4029851 | 0.3103448 |  | 159 | 369.7674 | 0 | 0 | 0 | 0.4366197 | 0.1245351 | 0 | 0 | 0
| 0 | 0 | 0 | 0 | 0 | 0 | 0 | 0 | 0 | 0 | 43 | 0 | 0 | 0 | 55.9959715 | 35.7942725 | 3.36368095 | 0 | 0 | 0 | 0 | 0 | 0 | 0 | 0 | 0 | 0 | 0.4666667 | 0 | 0 | 0 | 0.3003096 | 0.4539801 | 0.3478702 |  | 159 | 369.7674 | 0 | 0 | 0 | 0.4366197 | 0.1245351 | 0 | 0 | 0
| 0 | 0 | 0 | 0 | 0 | 0 | 0 | 0 | 0 | 0 | 43 | 0 | 0 | 0 | 53.936575 | 36.480738 | 3.26561445 | 0 | 0 | 0 | 0 | 0 | 0 | 0 | 0 | 0 | 0 | 0.4666667 | 0 | 0 | 0 | 0.2873065 | 0.4626866 | 0.3377282 |  | 159 | 369.7674 | 0 | 0 | 0 | 0.4366197 | 0.1245351 | 0 | 0 | 0
| 0 | 0 | 0 | 0 | 0 | 0 | 0 | 0 | 0 | 0 | 43 | 0 | 0 | 0 | 49.425516 | 30.8909475 | 3.50097405 | 0 | 0 | 0 | 0 | 0 | 0 | 0 | 0 | 0 | 0 | 0.4666667 | 0 | 0 | 0 | 0.2588235 | 0.391791 | 0.362069 |  | 159 | 369.7674 | 0 | 0 | 0 | 0.4366197 | 0.1245351 | 0 | 0 | 0
| 0 | 0 | 0 | 0 | 0 | 0 | 0 | 0 | 0 | 0 | 43 | 0 | 0 | 0 | 55.6037055 | 33.8329425 | 3.2950344 | 0 | 0 | 0 | 0 | 0 | 0 | 0 | 0 | 0 | 0 | 0.4666667 | 0 | 0 | 0 | 0.2978328 | 0.4291045 | 0.3407708 |  | 159 | 369.7674 | 0 | 0 | 0 | 0.4366197 | 0.1245351 | 0 | 0 | 0
| 0 | 0 | 0 | 0 | 0 | 0 | 0 | 0 | 0 | 0 | 43 | 0 | 0 | 0 | 55.701772 | 35.500073 | 3.2165812 | 0 | 0 | 0 | 0 | 0 | 0 | 0 | 0 | 0 | 0 | 0.4666667 | 0 | 0 | 0 | 0.298452 | 0.4502488 | 0.3326572 |  | 159 | 369.7674 | 0 | 0 | 0 | 0.4366197 | 0.1245351 | 0 | 0 | 0
| 1 | 3.16 | 0 | 1 | 1 | 2.54 | 2.59 | 1 | 2.647234 | 2.67 | 60 | 1 | 20 | 28 | 33.8329425 | 28.1450855 | 2.549729 | 0.1666667 | 0.9604863 | 0 | 0.3412969 | 0.1428571 | 0.7720365 | 0.787234 | 0.25 | 0.8377322 | 0.8449367 | 0.75 | 0.1666667 | 0.3333333 | 0.003652968 | 0.1603715 | 0.3569652 | 0.2636917 |  | 183 | 305 | 1132.571 | 729.6938 | 0 | 0.6056338 | 0.05623902 | 0.8000189 | 0.3597775 | 0
| 1 | 3.16 | 0 | 1 | 1 | 2.54 | 2.59 | 1 | 2.647234 | 2.67 | 50 | 1 | 20 | 28 | 46.5815875 | 31.6754795 | 3.0400615 | 0.1666667 | 0.9604863 | 0 | 0.3412969 | 0.1428571 | 0.7720365 | 0.787234 | 0.25 | 0.8377322 | 0.8449367 | 0.5833333 | 0.1666667 | 0.3333333 | 0.003652968 | 0.2408669 | 0.4017413 | 0.3144016 |  | 189 | 378 | 1087.374 | 698.6541 | 0 | 0.6478873 | 0.1332162 | 0.7680933 | 0.3444733 | 0
| 1 | 3.16 | 0 | 1 | 1 | 2.54 | 2.59 | 1 | 2.647234 | 2.67 | 40 | 1 | 20 | 28 | 49.3274495 | 33.734876 | 3.334261 | 0.1666667 | 0.9604863 | 0 | 0.3412969 | 0.1428571 | 0.7720365 | 0.787234 | 0.25 | 0.8377322 | 0.8449367 | 0.4166667 | 0.1666667 | 0.3333333 | 0.003652968 | 0.2582043 | 0.4278607 | 0.3448276 |  | 161 | 402.5 | 1119.278 | 719.8072 | 0 | 0.4507042 | 0.159051 | 0.790629 | 0.3549029 | 0
| 1 | 3.16 | 0 | 1 | 1 | 2.54 | 2.59 | 1 | 2.647234 | 2.67 | 33 | 1 | 20 | 28 | 61.389629 | 32.8522775 | 3.726527 | 0.1666667 | 0.9604863 | 0 | 0.3412969 | 0.1428571 | 0.7720365 | 0.787234 | 0.25 | 0.8377322 | 0.8449367 | 0.3 | 0.1666667 | 0.3333333 | 0.003652968 | 0.3343653 | 0.4166667 | 0.3853955 |  | 158 | 478.7879 | 1084.716 | 698.9236 | 0 | 0.4295775 | 0.2394951 | 0.7662153 | 0.3446062 | 0
| 1 | 3.16 | 0 | 1 | 1 | 2.54 | 2.59 | 1 | 2.647234 | 2.67 | 31 | 1 | 20 | 28 | 61.8799615 | 29.812216 | 3.92266 | 0.1666667 | 0.9604863 | 0 | 0.3412969 | 0.1428571 | 0.7720365 | 0.787234 | 0.25 | 0.8377322 | 0.8449367 | 0.2666667 | 0.1666667 | 0.3333333 | 0.003652968 | 0.3374613 | 0.3781095 | 0.4056795 |  | 155 | 500 | 1079.398 | 694.5306 | 0 | 0.4084507 | 0.2618629 | 0.7624594 | 0.3424402 | 0
| 1 | 3.16 | 0 | 1 | 1 | 2.54 | 2.59 | 1 | 2.647234 | 2.67 | 30 | 1 | 20 | 28 | 70.1175475 | 37.461403 | 4.118793 | 0.1666667 | 0.9604863 | 0 | 0.3412969 | 0.1428571 | 0.7720365 | 0.787234 | 0.25 | 0.8377322 | 0.8449367 | 0.25 | 0.1666667 | 0.3333333 | 0.003652968 | 0.3894737 | 0.4751244 | 0.4259635 |  | 153 | 510 | 1076.74 | 694.1085 | 0 | 0.3943662 | 0.2724077 | 0.7605814 | 0.3422321 | 0
| 1 | 3.16 | 0 | 1 | 1 | 2.54 | 2.59 | 1 | 2.647234 | 2.67 | 27 | 1 | 20 | 28 | 88.9463155 | 34.323275 | 4.118793 | 0.1666667 | 0.9604863 | 0 | 0.3412969 | 0.1428571 | 0.7720365 | 0.787234 | 0.25 | 0.8377322 | 0.8449367 | 0.2 | 0.1666667 | 0.3333333 | 0.003652968 | 0.5083591 | 0.4353234 | 0.4259635 |  | 148 | 548.1481 | 1063.447 | 688.7933 | 0 | 0.3591549 | 0.3126343 | 0.7511915 | 0.3396114 | 0
| 1 | 3.16 | 0 | 1 | 1 | 2.54 | 2.59 | 1 | 2.647234 | 2.67 | 25 | 1 | 20 | 28 | 81.787461 | 39.814999 | 4.2168595 | 0.1666667 | 0.9604863 | 0 | 0.3412969 | 0.1428571 | 0.7720365 | 0.787234 | 0.25 | 0.8377322 | 0.8449367 | 0.1666667 | 0.1666667 | 0.3333333 | 0.003652968 | 0.4631579 | 0.5049751 | 0.4361055 |  | 159 | 636 | 1004.957 | 645.6982 | 0 | 0.4366197 | 0.4052724 | 0.709876 | 0.3183633 | 0
| 1 | 3.16 | 0 | 1 | 1 | 2.54 | 2.59 | 1 | 2.647234 | 2.67 | 20 | 1 | 20 | 28 | 124.6425215 | 40.1091985 | 5.0013915 | 0.1666667 | 0.9604863 | 0 | 0.3412969 | 0.1428571 | 0.7720365 | 0.787234 | 0.25 | 0.8377322 | 0.8449367 | 0.08333333 | 0.1666667 | 0.3333333 | 0.003652968 | 0.7337461 | 0.5087065 | 0.5172414 |  | 150 | 750 | 1039.519 | 542.9034 | 0 | 0.3732394 | 0.5254833 | 0.7342897 | 0.26768 | 0
| 1 | 3.16 | 0 | 1 | 1 | 2.54 | 2.59 | 2 | 2.614314 | 2.63 | 50 | 1 | 20 | 28 | 39.9130655 | 29.223817 | 3.0400615 | 0.1666667 | 0.9604863 | 0 | 0.3412969 | 0.1428571 | 0.7720365 | 0.787234 | 0.5 | 0.8273146 | 0.8322785 | 0.5833333 | 0.1666667 | 0.3333333 | 0.003652968 | 0.1987616 | 0.3706468 | 0.3144016 |  | 189 | 378 | 1072.462 | 698.6541 | 0 | 0.6478873 | 0.1332162 | 0.7575598 | 0.3444733 | 0
| 1 | 3.16 | 0 | 1 | 1 | 2.54 | 2.59 | 2 | 2.614314 | 2.63 | 30 | 1 | 20 | 28 | 67.862018 | 34.519408 | 3.726527 | 0.1666667 | 0.9604863 | 0 | 0.3412969 | 0.1428571 | 0.7720365 | 0.787234 | 0.5 | 0.8273146 | 0.8322785 | 0.25 | 0.1666667 | 0.3333333 | 0.003652968 | 0.3752322 | 0.4378109 | 0.3853955 |  | 153 | 510 | 1061.974 | 694.1085 | 0 | 0.3943662 | 0.2724077 | 0.7501509 | 0.3422321 | 0
| 1 | 3.16 | 0 | 1 | 1 | 2.54 | 2.59 | 1 | 2.590674 | 2.6 | 60 | 6 | 0 | 3 | 36.088472 | 21.182364 | 2.8439285 | 0.1666667 | 0.9604863 | 0 | 0.3412969 | 0.1428571 | 0.7720365 | 0.787234 | 0.25 | 0.8198334 | 0.8227848 | 0.75 | 1 | 0 | 0.0003913894 | 0.174613 | 0.2686567 | 0.2941176 |  | 218 | 363.3333 | 851.2705 | 843.9391 | 0 | 0.8521127 | 0.1177504 | 0.6013156 | 0.4161065 | 0
| 1 | 3.16 | 0 | 1 | 1 | 2.54 | 2.59 | 1 | 2.590674 | 2.6 | 50 | 6 | 0 | 3 | 39.5207995 | 25.2030905 | 3.6284605 | 0.1666667 | 0.9604863 | 0 | 0.3412969 | 0.1428571 | 0.7720365 | 0.787234 | 0.25 | 0.8198334 | 0.8227848 | 0.5833333 | 1 | 0 | 0.0003913894 | 0.1962848 | 0.3196517 | 0.3752535 |  | 192 | 384 | 965.4653 | 780.9938 | 0 | 0.6690141 | 0.1395431 | 0.6819799 | 0.3850711 | 0
| 1 | 3.16 | 0 | 1 | 1 | 2.54 | 2.59 | 1 | 2.590674 | 2.6 | 40 | 6 | 0 | 3 | 55.7998385 | 28.439285 | 4.314926 | 0.1666667 | 0.9604863 | 0 | 0.3412969 | 0.1428571 | 0.7720365 | 0.787234 | 0.25 | 0.8198334 | 0.8227848 | 0.4166667 | 1 | 0 | 0.0003913894 | 0.2990712 | 0.3606965 | 0.4462475 |  | 165 | 412.5 | 1079.66 | 714.2551 | 0 | 0.4788732 | 0.1695958 | 0.7626442 | 0.3521654 | 0
| 1 | 3.16 | 0 | 1 | 1 | 2.54 | 2.59 | 1 | 2.590674 | 2.6 | 30 | 6 | 0 | 3 | 78.4532 | 34.323275 | 5.687857 | 0.1666667 | 0.9604863 | 0 | 0.3412969 | 0.1428571 | 0.7720365 | 0.787234 | 0.25 | 0.8198334 | 0.8227848 | 0.25 | 1 | 0 | 0.0003913894 | 0.4421053 | 0.4353234 | 0.5882353 |  | 157 | 523.3333 | 1074.469 | 649.9407 | 0 | 0.4225352 | 0.2864675 | 0.7589776 | 0.320455 | 0
| 1 | 3.16 | 0 | 1 | 1 | 2.54 | 2.59 | 1 | 2.590674 | 2.6 | 25 | 6 | 0 | 3 | 102.2833595 | 36.284605 | 5.491724 | 0.1666667 | 0.9604863 | 0 | 0.3412969 | 0.1428571 | 0.7720365 | 0.787234 | 0.25 | 0.8198334 | 0.8227848 | 0.1666667 | 1 | 0 | 0.0003913894 | 0.5925697 | 0.460199 | 0.5679513 |  | 138 | 552 | 1001.8 | 747.2267 | 0 | 0.2887324 | 0.316696 | 0.7076458 | 0.3684222 | 0
| 1 | 3.16 | 0 | 1 | 1 | 2.54 | 2.59 | 1 | 2.590674 | 2.6 | 20 | 6 | 0 | 3 | 115.130071 | 42.8550605 | 7.1588545 | 0.1666667 | 0.9604863 | 0 | 0.3412969 | 0.1428571 | 0.7720365 | 0.787234 | 0.25 | 0.8198334 | 0.8227848 | 0.08333333 | 1 | 0 | 0.0003913894 | 0.6736842 | 0.5435323 | 0.7403651 |  | 150 | 750 | 1014.777 | 542.9034 | 0 | 0.3732394 | 0.5254833 | 0.7168122 | 0.26768 | 0
| 1 | 3.16 | 0 | 1 | 1 | 2.54 | 2.59 | 1 | 2.58179 | 2.62 | 60 | 6 | 0 | 3 | 34.127142 | 21.57463 | 2.745862 | 0.1666667 | 0.9604863 | 0 | 0.3412969 | 0.1428571 | 0.7720365 | 0.787234 | 0.25 | 0.817022 | 0.8291139 | 0.75 | 1 | 0 | 0.0003913894 | 0.1622291 | 0.2736318 | 0.2839757 |  | 218 | 363.3333 | 853.0935 | 843.9391 | 0 | 0.8521127 | 0.1177504 | 0.6026033 | 0.4161065 | 0
| 1 | 3.16 | 0 | 1 | 1 | 2.54 | 2.59 | 1 | 2.58179 | 2.62 | 50 | 6 | 0 | 3 | 40.6975975 | 20.1036325 | 3.334261 | 0.1666667 | 0.9604863 | 0 | 0.3412969 | 0.1428571 | 0.7720365 | 0.787234 | 0.25 | 0.817022 | 0.8291139 | 0.5833333 | 1 | 0 | 0.0003913894 | 0.2037152 | 0.2549751 | 0.3448276 |  | 188 | 376 | 977.9364 | 787.4875 | 0 | 0.6408451 | 0.1311072 | 0.6907892 | 0.3882729 | 0
| 1 | 3.16 | 0 | 1 | 1 | 2.54 | 2.59 | 1 | 2.58179 | 2.62 | 40 | 6 | 0 | 3 | 49.9158485 | 23.143694 | 4.8052585 | 0.1666667 | 0.9604863 | 0 | 0.3412969 | 0.1428571 | 0.7720365 | 0.787234 | 0.25 | 0.817022 | 0.8291139 | 0.4166667 | 1 | 0 | 0.0003913894 | 0.2619195 | 0.2935323 | 0.4969574 |  | 165 | 412.5 | 1081.972 | 714.2551 | 0 | 0.4788732 | 0.1695958 | 0.7642774 | 0.3521654 | 0
| 1 | 3.16 | 0 | 1 | 1 | 2.54 | 2.59 | 1 | 2.58179 | 2.62 | 30 | 6 | 0 | 3 | 91.986377 | 29.3218835 | 5.3936575 | 0.1666667 | 0.9604863 | 0 | 0.3412969 | 0.1428571 | 0.7720365 | 0.787234 | 0.25 | 0.817022 | 0.8291139 | 0.25 | 1 | 0 | 0.0003913894 | 0.5275542 | 0.3718905 | 0.5578093 |  | 157 | 523.3333 | 1076.77 | 649.9407 | 0 | 0.4225352 | 0.2864675 | 0.760603 | 0.320455 | 0
| 1 | 3.16 | 0 | 1 | 1 | 2.54 | 2.59 | 1 | 2.58179 | 2.62 | 25 | 6 | 0 | 3 | 102.6756255 | 33.146477 | 6.276256 | 0.1666667 | 0.9604863 | 0 | 0.3412969 | 0.1428571 | 0.7720365 | 0.787234 | 0.25 | 0.817022 | 0.8291139 | 0.1666667 | 1 | 0 | 0.0003913894 | 0.5950464 | 0.420398 | 0.6490872 |  | 138 | 552 | 1058.564 | 693.3617 | 0 | 0.2887324 | 0.316696 | 0.7477425 | 0.3418639 | 0
| 1 | 3.16 | 0 | 1 | 1 | 2.54 | 2.59 | 1 | 2.58179 | 2.62 | 20 | 6 | 0 | 3 | 119.3469305 | 34.715541 | 6.864655 | 0.1666667 | 0.9604863 | 0 | 0.3412969 | 0.1428571 | 0.7720365 | 0.787234 | 0.25 | 0.817022 | 0.8291139 | 0.08333333 | 1 | 0 | 0.0003913894 | 0.7003096 | 0.4402985 | 0.7099391 |  | 150 | 750 | 1016.95 | 542.9034 | 0 | 0.3732394 | 0.5254833 | 0.7183473 | 0.26768 | 0
| 1 | 3.16 | 0 | 1 | 1 | 2.54 | 2.59 | 3 | 1.28 | 1.55 | 47 | 1 | 20 | 28 | 31.773546 | 18.1423025 | 2.2555295 | 0.1666667 | 0.9604863 | 0 | 0.3412969 | 0.1428571 | 0.7720365 | 0.787234 | 0.75 | 0.4050633 | 0.4905063 | 0.5333333 | 0.1666667 | 0.3333333 | 0.003652968 | 0.1473684 | 0.2300995 | 0.2332657 |  | 154 | 327.6596 | 529.21 | 919.0658 | 0 | 0.4014085 | 0.08013312 | 0.3738204 | 0.4531479 | 0
| 1 | 3.16 | 0 | 1 | 4 | 1.58 | 1.88 | 3 | 1.28 | 1.55 | 47 | 1 | 20 | 28 | 28.9296175 | 13.337044 | 2.0593965 | 0.1666667 | 0.9604863 | 0 | 0.3412969 | 0.5714286 | 0.4802432 | 0.5714286 | 0.75 | 0.4050633 | 0.4905063 | 0.5333333 | 0.1666667 | 0.3333333 | 0.003652968 | 0.1294118 | 0.1691542 | 0.2129817 |  | 154 | 327.6596 | 529.21 | 619.8768 | 0 | 0.4014085 | 0.08013312 | 0.3738204 | 0.3056319 | 0
| 1 | 3.16 | 0 | 1 | 1 | 2.54 | 2.59 | 3 | 1.25 | 1.56 | 47 | 1 | 20 | 28 | 32.4600115 | 16.867438 | 2.157463 | 0.1666667 | 0.9604863 | 0 | 0.3412969 | 0.1428571 | 0.7720365 | 0.787234 | 0.75 | 0.3955696 | 0.4936709 | 0.5333333 | 0.1666667 | 0.3333333 | 0.003652968 | 0.1517028 | 0.2139303 | 0.2231237 |  | 159 | 338.2979 | 518.445 | 910.4306 | 0 | 0.4366197 | 0.09135101 | 0.3662162 | 0.4488903 | 0
| 1 | 3.16 | 0 | 1 | 4 | 1.59 | 1.86 | 3 | 1.25 | 1.56 | 47 | 1 | 20 | 28 | 25.5953565 | 12.0621795 | 2.157463 | 0.1666667 | 0.9604863 | 0 | 0.3412969 | 0.5714286 | 0.4832827 | 0.5653495 | 0.75 | 0.3955696 | 0.4936709 | 0.5333333 | 0.1666667 | 0.3333333 | 0.003652968 | 0.1083591 | 0.1529851 | 0.2231237 |  | 153 | 325.5319 | 526.875 | 619.2467 | 0 | 0.3943662 | 0.07788954 | 0.372171 | 0.3053213 | 0
| 1 | 0 | 0 | 0 | 0 | 0 | 0 | 0 | 0 | 0 | 50 | 1 | 20 | 28 | 44.6202575 | 0 | 0 | 0.1666667 | 0 | 0 | 0 | 0 | 0 | 0 | 0 | 0 | 0 | 0.5833333 | 0.1666667 | 0.3333333 | 0.003652968 | 0.228483 | 0 | 0 |  | 183 | 366 | 0 | 0 | 0 | 0.6056338 | 0.1205624 | 0 | 0 | 0
| 1 | 0 | 0 | 0 | 0 | 0 | 0 | 0 | 0 | 0 | 50 | 1 | 20 | 28 | 38.1478685 | 0 | 0 | 0.1666667 | 0 | 0 | 0 | 0 | 0 | 0 | 0 | 0 | 0 | 0.5833333 | 0.1666667 | 0.3333333 | 0.003652968 | 0.1876161 | 0 | 0 |  | 183 | 366 | 0 | 0 | 0 | 0.6056338 | 0.1205624 | 0 | 0 | 0
| 2 | 0 | 0 | 0 | 0 | 0 | 0 | 0 | 0 | 0 | 26 | 1 | 20 | 28 | 110.1286795 | 0 | 0 | 0.3333333 | 0 | 0 | 0 | 0 | 0 | 0 | 0 | 0 | 0 | 0.1833333 | 0.1666667 | 0.3333333 | 0.003652968 | 0.6421053 | 0 | 0 |  | 152 | 584.6154 | 0 | 0 | 0 | 0.3873239 | 0.3510883 | 0 | 0 | 0
| 1 | 0 | 0 | 1 | 1 | 2.53 | 2.58 | 2 | 2.683769 | 2.72 | 27 | 6 | 0 | 1 | 84.8275225 | 41.4821295 | 0 | 0.1666667 | 0 | 0 | 0.3412969 | 0.1428571 | 0.768997 | 0.7841945 | 0.5 | 0.849294 | 0.8607595 | 0.2 | 1 | 0 | 0.0001304631 | 0.4823529 | 0.5261194 | 0 |  | 135 | 500 | 0 | 0 | 0 | 0.2676056 | 0.2618629 | 0 | 0 | 0
| 1 | 0 | 0 | 1 | 1 | 2.53 | 2.58 | 2 | 2.683769 | 2.72 | 27 | 6 | 0 | 7 | 93.751574 | 42.953127 | 0 | 0.1666667 | 0 | 0 | 0.3412969 | 0.1428571 | 0.768997 | 0.7841945 | 0.5 | 0.849294 | 0.8607595 | 0.2 | 1 | 0 | 0.000913242 | 0.5386997 | 0.5447761 | 0 |  | 135 | 500 | 0 | 0 | 0 | 0.2676056 | 0.2618629 | 0 | 0 | 0
| 1 | 0 | 0 | 1 | 1 | 2.53 | 2.58 | 2 | 2.683769 | 2.72 | 35.6 | 6 | 0 | 1 | 54.6230405 | 35.696206 | 0 | 0.1666667 | 0 | 0 | 0.3412969 | 0.1428571 | 0.768997 | 0.7841945 | 0.5 | 0.849294 | 0.8607595 | 0.3433333 | 1 | 0 | 0.0001304631 | 0.2916409 | 0.4527363 | 0 |  | 160 | 449.4382 | 0 | 0 | 0 | 0.443662 | 0.2085464 | 0 | 0 | 0
| 1 | 0 | 0 | 1 | 1 | 2.53 | 2.58 | 2 | 2.683769 | 2.72 | 35.6 | 6 | 0 | 7 | 64.527757 | 37.3633365 | 0 | 0.1666667 | 0 | 0 | 0.3412969 | 0.1428571 | 0.768997 | 0.7841945 | 0.5 | 0.849294 | 0.8607595 | 0.3433333 | 1 | 0 | 0.000913242 | 0.3541796 | 0.4738806 | 0 |  | 160 | 449.4382 | 0 | 0 | 0 | 0.443662 | 0.2085464 | 0 | 0 | 0
| 2 | 0 | 0 | 0 | 7 | 0 | 0 | 2 | 0 | 0 | 34 | 6 | 0 | 0 | 62.174161 | 34.6174745 | 0 | 0.3333333 | 0 | 0 | 0 | 1 | 0 | 0 | 0.5 | 0 | 0 | 0.3166667 | 1 | 0 | 0 | 0.3393189 | 0.4390547 | 0 |  | 149.6 | 440 | 0 | 0 | 0 | 0.3704225 | 0.198594 | 0 | 0 | 0
| 2 | 0 | 0 | 0 | 7 | 0 | 0 | 2 | 0 | 0 | 37 | 6 | 0 | 0 | 71.784678 | 34.4213415 | 0 | 0.3333333 | 0 | 0 | 0 | 1 | 0 | 0 | 0.5 | 0 | 0 | 0.3666667 | 1 | 0 | 0 | 0.4 | 0.4365672 | 0 |  | 170.2 | 460 | 0 | 0 | 0 | 0.515493 | 0.2196837 | 0 | 0 | 0
| 2 | 0 | 0 | 0 | 7 | 0 | 0 | 2 | 0 | 0 | 34 | 6 | 0 | 0 | 63.939358 | 31.185147 | 0 | 0.3333333 | 0 | 0 | 0 | 1 | 0 | 0 | 0.5 | 0 | 0 | 0.3166667 | 1 | 0 | 0 | 0.3504644 | 0.3955224 | 0 |  | 149.6 | 440 | 0 | 0 | 0 | 0.3704225 | 0.198594 | 0 | 0 | 0
| 2 | 0 | 0 | 0 | 7 | 0 | 0 | 2 | 0 | 0 | 70 | 0 | 0 | 0 | 25.42864345 | 0 | 0 | 0.3333333 | 0 | 0 | 0 | 1 | 0 | 0 | 0.5 | 0 | 0 | 0.9166667 | 0 | 0 | 0 | 0.1073065 | 0 | 0 |  | 205 | 292.8571 | 0 | 0 | 0 | 0.7605634 | 0.0434346 | 0 | 0 | 0
| 2 | 0 | 0 | 0 | 7 | 0 | 0 | 2 | 0 | 0 | 58 | 0 | 0 | 0 | 31.4989598 | 0 | 0 | 0.3333333 | 0 | 0 | 0 | 1 | 0 | 0 | 0.5 | 0 | 0 | 0.7166667 | 0 | 0 | 0 | 0.1456347 | 0 | 0 |  | 209 | 360.3448 | 0 | 0 | 0 | 0.7887324 | 0.1145991 | 0 | 0 | 0
| 2 | 0 | 0 | 0 | 7 | 0 | 0 | 2 | 0 | 0 | 49 | 0 | 0 | 0 | 41.9332354 | 0 | 0 | 0.3333333 | 0 | 0 | 0 | 1 | 0 | 0 | 0.5 | 0 | 0 | 0.5666667 | 0 | 0 | 0 | 0.211517 | 0 | 0 |  | 193 | 393.8776 | 0 | 0 | 0 | 0.6760563 | 0.1499588 | 0 | 0 | 0
| 2 | 0 | 0 | 0 | 7 | 0 | 0 | 2 | 0 | 0 | 35 | 0 | 0 | 0 | 66.94999955 | 0 | 0 | 0.3333333 | 0 | 0 | 0 | 1 | 0 | 0 | 0.5 | 0 | 0 | 0.3333333 | 0 | 0 | 0 | 0.3694737 | 0 | 0 |  | 157.5 | 450 | 0 | 0 | 0 | 0.4260563 | 0.2091388 | 0 | 0 | 0
| 1 | 3.16 | 0 | 1 | 1 | 2.59 | 2.62 | 2 | 2.62 | 2.62 | 50 | 1 | 20 | 28 | 58.8399 | 0 | 0 | 0.1666667 | 0.9604863 | 0 | 0.3412969 | 0.1428571 | 0.787234 | 0.7963526 | 0.5 | 0.8291139 | 0.8291139 | 0.5833333 | 0.1666667 | 0.3333333 | 0.003652968 | 0.3182663 | 0 | 0 |  | 225 | 450 | 521.38 | 1025.315 | 0 | 0.9014085 | 0.2091388 | 0.3682894 | 0.5055343 | 0
| 1 | 3.16 | 0 | 1 | 1 | 2.59 | 2.62 | 2 | 2.62 | 2.62 | 50 | 1 | 20 | 28 | 60.1147645 | 0 | 0 | 0.1666667 | 0.9604863 | 0 | 0.3412969 | 0.1428571 | 0.787234 | 0.7963526 | 0.5 | 0.8291139 | 0.8291139 | 0.5833333 | 0.1666667 | 0.3333333 | 0.003652968 | 0.3263158 | 0 | 0 |  | 225 | 450 | 521.38 | 1025.315 | 0 | 0.9014085 | 0.2091388 | 0.3682894 | 0.5055343 | 0
| 1 | 3.16 | 0 | 1 | 1 | 2.59 | 2.62 | 2 | 2.62 | 2.62 | 50 | 1 | 20 | 28 | 47.660319 | 0 | 0 | 0.1666667 | 0.9604863 | 0 | 0.3412969 | 0.1428571 | 0.787234 | 0.7963526 | 0.5 | 0.8291139 | 0.8291139 | 0.5833333 | 0.1666667 | 0.3333333 | 0.003652968 | 0.247678 | 0 | 0 |  | 225 | 450 | 521.38 | 1025.315 | 0 | 0.9014085 | 0.2091388 | 0.3682894 | 0.5055343 | 0
| 1 | 3.16 | 0 | 1 | 1 | 2.52 | 2.57796 | 1 | 2.57 | 2.61626 | 40 | 1 | 20 | 28 | 45.502856 | 32.361945 | 0 | 0.1666667 | 0.9604863 | 0 | 0.3412969 | 0.1428571 | 0.7659574 | 0.7835745 | 0.25 | 0.8132911 | 0.8279304 | 0.4166667 | 0.1666667 | 0.3333333 | 0.003652968 | 0.2340557 | 0.4104478 | 0 |  | 173 | 432.5 | 1045.03139 | 632.4858 | 0 | 0.5352113 | 0.1906854 | 0.7381833 | 0.3118489 | 0
| 1 | 3.16 | 0 | 1 | 1 | 2.52 | 2.57796 | 1 | 2.57 | 2.61626 | 40 | 1 | 20 | 365 | 51.190713 | 33.34261 | 0 | 0.1666667 | 0.9604863 | 0 | 0.3412969 | 0.1428571 | 0.7659574 | 0.7835745 | 0.25 | 0.8132911 | 0.8279304 | 0.4166667 | 0.1666667 | 0.3333333 | 0.04761905 | 0.269969 | 0.4228856 | 0 |  | 173 | 432.5 | 1045.03139 | 632.4858 | 0 | 0.5352113 | 0.1906854 | 0.7381833 | 0.3118489 | 0
| 1 | 3.16 | 0 | 1 | 1 | 2.52 | 2.57796 | 1 | 2.57 | 2.61626 | 40 | 1 | 20 | 730 | 51.8771785 | 34.323275 | 0 | 0.1666667 | 0.9604863 | 0 | 0.3412969 | 0.1428571 | 0.7659574 | 0.7835745 | 0.25 | 0.8132911 | 0.8279304 | 0.4166667 | 0.1666667 | 0.3333333 | 0.0952381 | 0.2743034 | 0.4353234 | 0 |  | 173 | 432.5 | 1045.03139 | 632.4858 | 0 | 0.5352113 | 0.1906854 | 0.7381833 | 0.3118489 | 0
| 1 | 3.16 | 0 | 1 | 1 | 2.52 | 2.57796 | 1 | 2.57 | 2.61626 | 50 | 1 | 20 | 28 | 28.439285 | 25.49729 | 0 | 0.1666667 | 0.9604863 | 0 | 0.3412969 | 0.1428571 | 0.7659574 | 0.7835745 | 0.25 | 0.8132911 | 0.8279304 | 0.5833333 | 0.1666667 | 0.3333333 | 0.003652968 | 0.1263158 | 0.3233831 | 0 |  | 161 | 322 | 1045.03139 | 742.0113 | 0 | 0.4507042 | 0.0741652 | 0.7381833 | 0.3658507 | 0
| 1 | 3.16 | 0 | 1 | 1 | 2.52 | 2.57796 | 1 | 2.57 | 2.61626 | 50 | 1 | 20 | 365 | 35.696206 | 28.439285 | 0 | 0.1666667 | 0.9604863 | 0 | 0.3412969 | 0.1428571 | 0.7659574 | 0.7835745 | 0.25 | 0.8132911 | 0.8279304 | 0.5833333 | 0.1666667 | 0.3333333 | 0.04761905 | 0.1721362 | 0.3606965 | 0 |  | 161 | 322 | 1045.03139 | 742.0113 | 0 | 0.4507042 | 0.0741652 | 0.7381833 | 0.3658507 | 0
| 1 | 3.16 | 0 | 1 | 1 | 2.52 | 2.57796 | 1 | 2.57 | 2.61626 | 50 | 1 | 20 | 730 | 36.480738 | 29.41995 | 0 | 0.1666667 | 0.9604863 | 0 | 0.3412969 | 0.1428571 | 0.7659574 | 0.7835745 | 0.25 | 0.8132911 | 0.8279304 | 0.5833333 | 0.1666667 | 0.3333333 | 0.0952381 | 0.1770898 | 0.3731343 | 0 |  | 161 | 322 | 1045.03139 | 742.0113 | 0 | 0.4507042 | 0.0741652 | 0.7381833 | 0.3658507 | 0
| 1 | 3.16 | 2 | 2.91 | 1 | 2.52 | 2.57796 | 1 | 2.57 | 2.61626 | 40 | 1 | 20 | 28 | 50.602314 | 34.323275 | 0 | 0.1666667 | 0.9604863 | 0.5 | 0.9931741 | 0.1428571 | 0.7659574 | 0.7835745 | 0.25 | 0.8132911 | 0.8279304 | 0.4166667 | 0.1666667 | 0.3333333 | 0.003652968 | 0.2662539 | 0.4353234 | 0 |  | 173 | 432.5 | 1045.03139 | 599.6995 | 43.25 | 0.5352113 | 0.1906854 | 0.7381833 | 0.2956835 | 0.1029762
| 1 | 3.16 | 2 | 2.91 | 1 | 2.52 | 2.57796 | 1 | 2.57 | 2.61626 | 40 | 1 | 20 | 365 | 59.820565 | 37.26527 | 0 | 0.1666667 | 0.9604863 | 0.5 | 0.9931741 | 0.1428571 | 0.7659574 | 0.7835745 | 0.25 | 0.8132911 | 0.8279304 | 0.4166667 | 0.1666667 | 0.3333333 | 0.04761905 | 0.3244582 | 0.4726368 | 0 |  | 173 | 432.5 | 1045.03139 | 599.6995 | 43.25 | 0.5352113 | 0.1906854 | 0.7381833 | 0.2956835 | 0.1029762
| 1 | 3.16 | 2 | 2.91 | 1 | 2.52 | 2.57796 | 1 | 2.57 | 2.61626 | 40 | 1 | 20 | 730 | 62.174161 | 38.245935 | 0 | 0.1666667 | 0.9604863 | 0.5 | 0.9931741 | 0.1428571 | 0.7659574 | 0.7835745 | 0.25 | 0.8132911 | 0.8279304 | 0.4166667 | 0.1666667 | 0.3333333 | 0.0952381 | 0.3393189 | 0.4850746 | 0 |  | 173 | 432.5 | 1045.03139 | 599.6995 | 43.25 | 0.5352113 | 0.1906854 | 0.7381833 | 0.2956835 | 0.1029762
| 1 | 3.16 | 2 | 2.91 | 1 | 2.52 | 2.57796 | 1 | 2.57 | 2.61626 | 50 | 1 | 20 | 28 | 32.165812 | 27.45862 | 0 | 0.1666667 | 0.9604863 | 0.5 | 0.9931741 | 0.1428571 | 0.7659574 | 0.7835745 | 0.25 | 0.8132911 | 0.8279304 | 0.5833333 | 0.1666667 | 0.3333333 | 0.003652968 | 0.1498452 | 0.3482587 | 0 |  | 161 | 322 | 1045.03139 | 713.8061 | 32.2 | 0.4507042 | 0.0741652 | 0.7381833 | 0.3519441 | 0.07666667
| 1 | 3.16 | 2 | 2.91 | 1 | 2.52 | 2.57796 | 1 | 2.57 | 2.61626 | 50 | 1 | 20 | 365 | 38.638201 | 29.41995 | 0 | 0.1666667 | 0.9604863 | 0.5 | 0.9931741 | 0.1428571 | 0.7659574 | 0.7835745 | 0.25 | 0.8132911 | 0.8279304 | 0.5833333 | 0.1666667 | 0.3333333 | 0.04761905 | 0.1907121 | 0.3731343 | 0 |  | 161 | 322 | 1045.03139 | 713.8061 | 32.2 | 0.4507042 | 0.0741652 | 0.7381833 | 0.3519441 | 0.07666667
| 1 | 3.16 | 2 | 2.91 | 1 | 2.52 | 2.57796 | 1 | 2.57 | 2.61626 | 50 | 1 | 20 | 730 | 39.618866 | 30.400615 | 0 | 0.1666667 | 0.9604863 | 0.5 | 0.9931741 | 0.1428571 | 0.7659574 | 0.7835745 | 0.25 | 0.8132911 | 0.8279304 | 0.5833333 | 0.1666667 | 0.3333333 | 0.0952381 | 0.196904 | 0.3855721 | 0 |  | 161 | 322 | 1045.03139 | 713.8061 | 32.2 | 0.4507042 | 0.0741652 | 0.7381833 | 0.3519441 | 0.07666667
| 1 | 3.16 | 2 | 2.91 | 1 | 2.52 | 2.57796 | 1 | 2.57 | 2.61626 | 40 | 1 | 20 | 28 | 50.798447 | 34.323275 | 0 | 0.1666667 | 0.9604863 | 0.5 | 0.9931741 | 0.1428571 | 0.7659574 | 0.7835745 | 0.25 | 0.8132911 | 0.8279304 | 0.4166667 | 0.1666667 | 0.3333333 | 0.003652968 | 0.2674923 | 0.4353234 | 0 |  | 173 | 432.5 | 1045.03139 | 592.0525 | 43.25 | 0.5352113 | 0.1906854 | 0.7381833 | 0.2919131 | 0.1029762
| 1 | 3.16 | 2 | 2.91 | 1 | 2.52 | 2.57796 | 1 | 2.57 | 2.61626 | 40 | 1 | 20 | 365 | 59.624432 | 37.26527 | 0 | 0.1666667 | 0.9604863 | 0.5 | 0.9931741 | 0.1428571 | 0.7659574 | 0.7835745 | 0.25 | 0.8132911 | 0.8279304 | 0.4166667 | 0.1666667 | 0.3333333 | 0.04761905 | 0.3232198 | 0.4726368 | 0 |  | 173 | 432.5 | 1045.03139 | 592.0525 | 43.25 | 0.5352113 | 0.1906854 | 0.7381833 | 0.2919131 | 0.1029762
| 1 | 3.16 | 2 | 2.91 | 1 | 2.52 | 2.57796 | 1 | 2.57 | 2.61626 | 40 | 1 | 20 | 730 | 63.0567595 | 38.245935 | 0 | 0.1666667 | 0.9604863 | 0.5 | 0.9931741 | 0.1428571 | 0.7659574 | 0.7835745 | 0.25 | 0.8132911 | 0.8279304 | 0.4166667 | 0.1666667 | 0.3333333 | 0.0952381 | 0.3448916 | 0.4850746 | 0 |  | 173 | 432.5 | 1045.03139 | 592.0525 | 43.25 | 0.5352113 | 0.1906854 | 0.7381833 | 0.2919131 | 0.1029762
| 1 | 3.16 | 2 | 2.91 | 1 | 2.52 | 2.57796 | 1 | 2.57 | 2.61626 | 50 | 1 | 20 | 28 | 31.6754795 | 27.45862 | 0 | 0.1666667 | 0.9604863 | 0.5 | 0.9931741 | 0.1428571 | 0.7659574 | 0.7835745 | 0.25 | 0.8132911 | 0.8279304 | 0.5833333 | 0.1666667 | 0.3333333 | 0.003652968 | 0.1467492 | 0.3482587 | 0 |  | 161 | 322 | 1045.03139 | 716.3551 | 32.2 | 0.4507042 | 0.0741652 | 0.7381833 | 0.3532008 | 0.07666667
| 1 | 3.16 | 2 | 2.91 | 1 | 2.52 | 2.57796 | 1 | 2.57 | 2.61626 | 50 | 1 | 20 | 365 | 39.2266 | 28.439285 | 0 | 0.1666667 | 0.9604863 | 0.5 | 0.9931741 | 0.1428571 | 0.7659574 | 0.7835745 | 0.25 | 0.8132911 | 0.8279304 | 0.5833333 | 0.1666667 | 0.3333333 | 0.04761905 | 0.1944272 | 0.3606965 | 0 |  | 161 | 322 | 1045.03139 | 716.3551 | 32.2 | 0.4507042 | 0.0741652 | 0.7381833 | 0.3532008 | 0.07666667
| 1 | 3.16 | 2 | 2.91 | 1 | 2.52 | 2.57796 | 1 | 2.57 | 2.61626 | 50 | 1 | 20 | 730 | 40.5014645 | 29.41995 | 0 | 0.1666667 | 0.9604863 | 0.5 | 0.9931741 | 0.1428571 | 0.7659574 | 0.7835745 | 0.25 | 0.8132911 | 0.8279304 | 0.5833333 | 0.1666667 | 0.3333333 | 0.0952381 | 0.2024768 | 0.3731343 | 0 |  | 161 | 322 | 1045.03139 | 716.3551 | 32.2 | 0.4507042 | 0.0741652 | 0.7381833 | 0.3532008 | 0.07666667
| 1 | 3.16 | 2 | 2.91 | 1 | 2.52 | 2.57796 | 1 | 2.57 | 2.61626 | 40 | 1 | 20 | 28 | 53.936575 | 35.30394 | 0 | 0.1666667 | 0.9604863 | 0.5 | 0.9931741 | 0.1428571 | 0.7659574 | 0.7835745 | 0.25 | 0.8132911 | 0.8279304 | 0.4166667 | 0.1666667 | 0.3333333 | 0.003652968 | 0.2873065 | 0.4477612 | 0 |  | 173 | 432.5 | 1045.03139 | 554.1682 | 86.5 | 0.5352113 | 0.1906854 | 0.7381833 | 0.2732342 | 0.2059524
| 1 | 3.16 | 2 | 2.91 | 1 | 2.52 | 2.57796 | 1 | 2.57 | 2.61626 | 40 | 1 | 20 | 365 | 63.743225 | 38.245935 | 0 | 0.1666667 | 0.9604863 | 0.5 | 0.9931741 | 0.1428571 | 0.7659574 | 0.7835745 | 0.25 | 0.8132911 | 0.8279304 | 0.4166667 | 0.1666667 | 0.3333333 | 0.04761905 | 0.349226 | 0.4850746 | 0 |  | 173 | 432.5 | 1045.03139 | 554.1682 | 86.5 | 0.5352113 | 0.1906854 | 0.7381833 | 0.2732342 | 0.2059524
| 1 | 3.16 | 2 | 2.91 | 1 | 2.52 | 2.57796 | 1 | 2.57 | 2.61626 | 40 | 1 | 20 | 730 | 64.920023 | 38.245935 | 0 | 0.1666667 | 0.9604863 | 0.5 | 0.9931741 | 0.1428571 | 0.7659574 | 0.7835745 | 0.25 | 0.8132911 | 0.8279304 | 0.4166667 | 0.1666667 | 0.3333333 | 0.0952381 | 0.3566563 | 0.4850746 | 0 |  | 173 | 432.5 | 1045.03139 | 554.1682 | 86.5 | 0.5352113 | 0.1906854 | 0.7381833 | 0.2732342 | 0.2059524
| 1 | 3.16 | 2 | 2.91 | 1 | 2.52 | 2.57796 | 1 | 2.57 | 2.61626 | 50 | 1 | 20 | 28 | 39.2266 | 29.41995 | 0 | 0.1666667 | 0.9604863 | 0.5 | 0.9931741 | 0.1428571 | 0.7659574 | 0.7835745 | 0.25 | 0.8132911 | 0.8279304 | 0.5833333 | 0.1666667 | 0.3333333 | 0.003652968 | 0.1944272 | 0.3731343 | 0 |  | 161 | 322 | 1045.03139 | 688.1499 | 64.4 | 0.4507042 | 0.0741652 | 0.7381833 | 0.3392942 | 0.1533333
| 1 | 3.16 | 2 | 2.91 | 1 | 2.52 | 2.57796 | 1 | 2.57 | 2.61626 | 50 | 1 | 20 | 365 | 43.933792 | 31.38128 | 0 | 0.1666667 | 0.9604863 | 0.5 | 0.9931741 | 0.1428571 | 0.7659574 | 0.7835745 | 0.25 | 0.8132911 | 0.8279304 | 0.5833333 | 0.1666667 | 0.3333333 | 0.04761905 | 0.2241486 | 0.39801 | 0 |  | 161 | 322 | 1045.03139 | 688.1499 | 64.4 | 0.4507042 | 0.0741652 | 0.7381833 | 0.3392942 | 0.1533333
| 1 | 3.16 | 2 | 2.91 | 1 | 2.52 | 2.57796 | 1 | 2.57 | 2.61626 | 50 | 1 | 20 | 730 | 47.268053 | 33.34261 | 0 | 0.1666667 | 0.9604863 | 0.5 | 0.9931741 | 0.1428571 | 0.7659574 | 0.7835745 | 0.25 | 0.8132911 | 0.8279304 | 0.5833333 | 0.1666667 | 0.3333333 | 0.0952381 | 0.2452012 | 0.4228856 | 0 |  | 161 | 322 | 1045.03139 | 688.1499 | 64.4 | 0.4507042 | 0.0741652 | 0.7381833 | 0.3392942 | 0.1533333
| 1 | 0 | 0 | 0 | 0 | 0 | 0 | 0 | 0 | 0 | 57 | 4 | 0 | 49 | 24.908891 | 25.693423 | 2.7066354 | 0.1666667 | 0 | 0 | 0 | 0 | 0 | 0 | 0 | 0 | 0 | 0.7 | 0.6666667 | 0 | 0.006392694 | 0.1040248 | 0.3258706 | 0.2799189 |  | 168 | 294.7368 | 0 | 0 | 0 | 0.5 | 0.04541671 | 0 | 0 | 0
| 1 | 0 | 0 | 0 | 0 | 0 | 0 | 0 | 0 | 0 | 57 | 4 | 0 | 133 | 39.5207995 | 24.4185585 | 2.91257505 | 0.1666667 | 0 | 0 | 0 | 0 | 0 | 0 | 0 | 0 | 0 | 0.7 | 0.6666667 | 0 | 0.0173516 | 0.1962848 | 0.3097015 | 0.301217 |  | 168 | 294.7368 | 0 | 0 | 0 | 0.5 | 0.04541671 | 0 | 0 | 0
| 1 | 0 | 0 | 0 | 0 | 0 | 0 | 0 | 0 | 0 | 57 | 4 | 0 | 154 | 37.069137 | 24.0262925 | 3.0792881 | 0.1666667 | 0 | 0 | 0 | 0 | 0 | 0 | 0 | 0 | 0 | 0.7 | 0.6666667 | 0 | 0.02009132 | 0.180805 | 0.3047264 | 0.3184584 |  | 168 | 294.7368 | 0 | 0 | 0 | 0.5 | 0.04541671 | 0 | 0 | 0
| 1 | 0 | 0 | 0 | 0 | 0 | 0 | 0 | 0 | 0 | 57 | 4 | 0 | 133 | 40.3053315 | 26.674088 | 3.46174745 | 0.1666667 | 0 | 0 | 0 | 0 | 0 | 0 | 0 | 0 | 0 | 0.7 | 0.6666667 | 0 | 0.0173516 | 0.2012384 | 0.3383085 | 0.3580122 |  | 168 | 294.7368 | 0 | 0 | 0 | 0.5 | 0.04541671 | 0 | 0 | 0
| 1 | 0 | 0 | 0 | 0 | 0 | 0 | 0 | 0 | 0 | 57 | 4 | 0 | 154 | 39.814999 | 24.4185585 | 3.48136075 | 0.1666667 | 0 | 0 | 0 | 0 | 0 | 0 | 0 | 0 | 0 | 0.7 | 0.6666667 | 0 | 0.02009132 | 0.1981424 | 0.3097015 | 0.3600406 |  | 168 | 294.7368 | 0 | 0 | 0 | 0.5 | 0.04541671 | 0 | 0 | 0
| 1 | 0 | 0 | 0 | 0 | 0 | 0 | 0 | 0 | 0 | 47 | 4 | 20 | 35 | 32.165812 | 32.2638785 | 3.1577413 | 0.1666667 | 0 | 0 | 0 | 0 | 0 | 0 | 0 | 0 | 0 | 0.5333333 | 0.6666667 | 0.3333333 | 0.00456621 | 0.1498452 | 0.409204 | 0.326572 |  | 174 | 370.2128 | 0 | 0 | 0 | 0.5422535 | 0.1250047 | 0 | 0 | 0
| 1 | 0 | 0 | 0 | 0 | 0 | 0 | 0 | 0 | 0 | 47 | 4 | 20 | 63 | 43.345393 | 29.027684 | 3.63826715 | 0.1666667 | 0 | 0 | 0 | 0 | 0 | 0 | 0 | 0 | 0 | 0.5333333 | 0.6666667 | 0.3333333 | 0.008219178 | 0.2204334 | 0.3681592 | 0.3762677 |  | 174 | 370.2128 | 0 | 0 | 0 | 0.5422535 | 0.1250047 | 0 | 0 | 0
| 1 | 0 | 0 | 0 | 0 | 0 | 0 | 0 | 0 | 0 | 47 | 4 | 20 | 77 | 49.03325 | 27.850886 | 3.4715541 | 0.1666667 | 0 | 0 | 0 | 0 | 0 | 0 | 0 | 0 | 0 | 0.5333333 | 0.6666667 | 0.3333333 | 0.01004566 | 0.2563467 | 0.3532338 | 0.3590264 |  | 174 | 370.2128 | 0 | 0 | 0 | 0.5422535 | 0.1250047 | 0 | 0 | 0
| 1 | 0 | 0 | 0 | 0 | 0 | 0 | 0 | 0 | 0 | 47 | 4 | 20 | 98 | 44.914457 | 27.7528195 | 2.55953565 | 0.1666667 | 0 | 0 | 0 | 0 | 0 | 0 | 0 | 0 | 0 | 0.5333333 | 0.6666667 | 0.3333333 | 0.01278539 | 0.2303406 | 0.35199 | 0.2647059 |  | 174 | 370.2128 | 0 | 0 | 0 | 0.5422535 | 0.1250047 | 0 | 0 | 0
| 1 | 3.16 | 0 | 1 | 4 | 1.492412 | 1.78 | 2 | 2.627665 | 2.65 | 53 | 1 | 20 | 28 | 33.146477 | 21.378497 | 2.8635418 | 0.1666667 | 0.9604863 | 0 | 0.3412969 | 0.5714286 | 0.4536207 | 0.5410334 | 0.5 | 0.8315395 | 0.8386076 | 0.6333333 | 0.1666667 | 0.3333333 | 0.003652968 | 0.1560372 | 0.2711443 | 0.296146 |  | 159 | 300 | 926.2302 | 564.5947 | 0 | 0.4366197 | 0.05096661 | 0.6542652 | 0.278375 | 0
| 1 | 3.16 | 0 | 1 | 4 | 1.220212 | 1.7 | 2 | 2.627665 | 2.65 | 55 | 1 | 20 | 28 | 19.5152335 | 13.4351105 | 2.0005566 | 0.1666667 | 0.9604863 | 0 | 0.3412969 | 0.5714286 | 0.3708852 | 0.5167173 | 0.5 | 0.8315395 | 0.8386076 | 0.6666667 | 0.1666667 | 0.3333333 | 0.003652968 | 0.06996904 | 0.170398 | 0.2068966 |  | 165 | 300 | 899.8419 | 509.6695 | 0 | 0.4788732 | 0.05096661 | 0.6356252 | 0.2512939 | 0
| 1 | 3.16 | 0 | 1 | 4 | 1.492412 | 1.78 | 2 | 2.627665 | 2.65 | 45.4 | 1 | 20 | 28 | 42.8550605 | 23.53596 | 3.3734876 | 0.1666667 | 0.9604863 | 0 | 0.3412969 | 0.5714286 | 0.4536207 | 0.5410334 | 0.5 | 0.8315395 | 0.8386076 | 0.5066667 | 0.1666667 | 0.3333333 | 0.003652968 | 0.2173375 | 0.2985075 | 0.3488844 |  | 159 | 350.2203 | 949.9797 | 523.8654 | 0 | 0.4366197 | 0.103923 | 0.6710412 | 0.2582933 | 0
| 1 | 3.16 | 0 | 1 | 4 | 1.220212 | 1.7 | 2 | 2.627665 | 2.65 | 47.4 | 1 | 20 | 28 | 21.57463 | 14.709975 | 2.32417605 | 0.1666667 | 0.9604863 | 0 | 0.3412969 | 0.5714286 | 0.3708852 | 0.5167173 | 0.5 | 0.8315395 | 0.8386076 | 0.54 | 0.1666667 | 0.3333333 | 0.003652968 | 0.08297214 | 0.1865672 | 0.2403651 |  | 166 | 350.211 | 905.1195 | 482.0887 | 0 | 0.4859155 | 0.1039131 | 0.6393532 | 0.2376952 | 0
| 1 | 3.16 | 0 | 1 | 4 | 1.492412 | 1.78 | 2 | 2.627665 | 2.65 | 40 | 1 | 20 | 28 | 47.07192 | 23.53596 | 3.48136075 | 0.1666667 | 0.9604863 | 0 | 0.3412969 | 0.5714286 | 0.4536207 | 0.5410334 | 0.5 | 0.8315395 | 0.8386076 | 0.4166667 | 0.1666667 | 0.3333333 | 0.003652968 | 0.2439628 | 0.2985075 | 0.3600406 |  | 160 | 400 | 944.702 | 499.7263 | 0 | 0.443662 | 0.1564148 | 0.6673132 | 0.2463914 | 0
| 1 | 3.16 | 0 | 1 | 4 | 1.220212 | 1.7 | 2 | 2.627665 | 2.65 | 41.5 | 1 | 20 | 28 | 24.908891 | 17.063571 | 2.4712758 | 0.1666667 | 0.9604863 | 0 | 0.3412969 | 0.5714286 | 0.3708852 | 0.5167173 | 0.5 | 0.8315395 | 0.8386076 | 0.4416667 | 0.1666667 | 0.3333333 | 0.003652968 | 0.1040248 | 0.2164179 | 0.2555781 |  | 166 | 400 | 902.4807 | 460.5434 | 0 | 0.4859155 | 0.1564148 | 0.6374892 | 0.2270722 | 0
| 1 | 3.16 | 0 | 1 | 1 | 2.59 | 2.62108 | 1 | 2.6 | 2.6104 | 36 | 6 | 0 | 28 | 70.804013 | 41.4821295 | 0 | 0.1666667 | 0.9604863 | 0 | 0.3412969 | 0.1428571 | 0.787234 | 0.7966809 | 0.25 | 0.8227848 | 0.8260759 | 0.35 | 1 | 0 | 0.003652968 | 0.393808 | 0.5261194 | 0 |  | 151 | 419.4444 | 1096.7892 | 735.4512 | 0 | 0.3802817 | 0.1769186 | 0.7747437 | 0.3626163 | 0
| 1 | 3.16 | 0 | 1 | 1 | 2.59 | 2.62108 | 1 | 2.6 | 2.6104 | 36 | 6 | 0 | 28 | 64.8219565 | 38.834334 | 0 | 0.1666667 | 0.9604863 | 0 | 0.3412969 | 0.1428571 | 0.787234 | 0.7966809 | 0.25 | 0.8227848 | 0.8260759 | 0.35 | 1 | 0 | 0.003652968 | 0.3560372 | 0.4925373 | 0 |  | 151 | 419.4444 | 1096.7892 | 735.4512 | 0 | 0.3802817 | 0.1769186 | 0.7747437 | 0.3626163 | 0
| 1 | 3.16 | 0 | 1 | 1 | 2.59 | 2.62108 | 1 | 2.6 | 2.6104 | 36 | 1 | 20 | 28 | 54.524974 | 37.461403 | 0 | 0.1666667 | 0.9604863 | 0 | 0.3412969 | 0.1428571 | 0.787234 | 0.7966809 | 0.25 | 0.8227848 | 0.8260759 | 0.35 | 0.1666667 | 0.3333333 | 0.003652968 | 0.2910217 | 0.4751244 | 0 |  | 151 | 419.4444 | 1096.7892 | 735.4512 | 0 | 0.3802817 | 0.1769186 | 0.7747437 | 0.3626163 | 0
| 1 | 3.16 | 0 | 1 | 1 | 2.59 | 2.62108 | 4 | 2.45 | 2.5333 | 35 | 6 | 0 | 28 | 65.8026215 | 37.26527 | 0 | 0.1666667 | 0.9604863 | 0 | 0.3412969 | 0.1428571 | 0.787234 | 0.7966809 | 1 | 0.7753165 | 0.8016772 | 0.3333333 | 1 | 0 | 0.003652968 | 0.3622291 | 0.4726368 | 0 |  | 145 | 414.2857 | 1066.4262 | 690.1995 | 0 | 0.3380282 | 0.1714788 | 0.7532961 | 0.3403048 | 0
| 1 | 3.16 | 0 | 1 | 1 | 2.59 | 2.62108 | 4 | 2.45 | 2.5333 | 35 | 6 | 0 | 28 | 63.350959 | 32.950344 | 0 | 0.1666667 | 0.9604863 | 0 | 0.3412969 | 0.1428571 | 0.787234 | 0.7966809 | 1 | 0.7753165 | 0.8016772 | 0.3333333 | 1 | 0 | 0.003652968 | 0.3467492 | 0.4179104 | 0 |  | 145 | 414.2857 | 1066.4262 | 690.1995 | 0 | 0.3380282 | 0.1714788 | 0.7532961 | 0.3403048 | 0
| 1 | 3.16 | 0 | 1 | 1 | 2.59 | 2.62108 | 4 | 2.45 | 2.5333 | 35 | 1 | 20 | 28 | 58.251501 | 31.4793465 | 0 | 0.1666667 | 0.9604863 | 0 | 0.3412969 | 0.1428571 | 0.787234 | 0.7966809 | 1 | 0.7753165 | 0.8016772 | 0.3333333 | 0.1666667 | 0.3333333 | 0.003652968 | 0.3145511 | 0.3992537 | 0 |  | 145 | 414.2857 | 1066.4262 | 690.1995 | 0 | 0.3380282 | 0.1714788 | 0.7532961 | 0.3403048 | 0
| 1 | 3.16 | 0 | 1 | 6 | 2.58 | 2.62644 | 1 | 2.6 | 2.6104 | 37 | 6 | 0 | 28 | 62.8606265 | 41.2859965 | 0 | 0.1666667 | 0.9604863 | 0 | 0.3412969 | 0.8571429 | 0.7841945 | 0.79831 | 0.25 | 0.8227848 | 0.8260759 | 0.3666667 | 1 | 0 | 0.003652968 | 0.3436533 | 0.5236318 | 0 |  | 149 | 402.7027 | 1117.6308 | 662.682 | 0 | 0.3661972 | 0.1592647 | 0.7894657 | 0.3267372 | 0
| 1 | 3.16 | 0 | 1 | 6 | 2.58 | 2.62644 | 1 | 2.6 | 2.6104 | 37 | 6 | 0 | 28 | 59.9186315 | 39.030467 | 0 | 0.1666667 | 0.9604863 | 0 | 0.3412969 | 0.8571429 | 0.7841945 | 0.79831 | 0.25 | 0.8227848 | 0.8260759 | 0.3666667 | 1 | 0 | 0.003652968 | 0.3250774 | 0.4950249 | 0 |  | 149 | 402.7027 | 1117.6308 | 662.682 | 0 | 0.3661972 | 0.1592647 | 0.7894657 | 0.3267372 | 0
| 1 | 3.16 | 0 | 1 | 6 | 2.58 | 2.62644 | 1 | 2.6 | 2.6104 | 37 | 1 | 20 | 28 | 55.6037055 | 38.3440015 | 0 | 0.1666667 | 0.9604863 | 0 | 0.3412969 | 0.8571429 | 0.7841945 | 0.79831 | 0.25 | 0.8227848 | 0.8260759 | 0.3666667 | 0.1666667 | 0.3333333 | 0.003652968 | 0.2978328 | 0.4863184 | 0 |  | 149 | 402.7027 | 1117.6308 | 662.682 | 0 | 0.3661972 | 0.1592647 | 0.7894657 | 0.3267372 | 0
| 1 | 3.16 | 0 | 1 | 6 | 2.58 | 2.62644 | 4 | 2.45 | 2.5333 | 35 | 6 | 0 | 28 | 66.5871535 | 37.3633365 | 0 | 0.1666667 | 0.9604863 | 0 | 0.3412969 | 0.8571429 | 0.7841945 | 0.79831 | 1 | 0.7753165 | 0.8016772 | 0.3333333 | 1 | 0 | 0.003652968 | 0.3671827 | 0.4738806 | 0 |  | 139 | 397.1429 | 1078.88445 | 659.4526 | 0 | 0.2957746 | 0.153402 | 0.7620963 | 0.3251449 | 0
| 1 | 3.16 | 0 | 1 | 6 | 2.58 | 2.62644 | 4 | 2.45 | 2.5333 | 35 | 6 | 0 | 28 | 59.1340995 | 35.0097405 | 0 | 0.1666667 | 0.9604863 | 0 | 0.3412969 | 0.8571429 | 0.7841945 | 0.79831 | 1 | 0.7753165 | 0.8016772 | 0.3333333 | 1 | 0 | 0.003652968 | 0.3201238 | 0.4440299 | 0 |  | 139 | 397.1429 | 1078.88445 | 659.4526 | 0 | 0.2957746 | 0.153402 | 0.7620963 | 0.3251449 | 0
| 1 | 3.16 | 0 | 1 | 6 | 2.58 | 2.62644 | 4 | 2.45 | 2.5333 | 35 | 1 | 20 | 28 | 52.171378 | 32.6561445 | 0 | 0.1666667 | 0.9604863 | 0 | 0.3412969 | 0.8571429 | 0.7841945 | 0.79831 | 1 | 0.7753165 | 0.8016772 | 0.3333333 | 0.1666667 | 0.3333333 | 0.003652968 | 0.276161 | 0.4141791 | 0 |  | 139 | 397.1429 | 1078.88445 | 659.4526 | 0 | 0.2957746 | 0.153402 | 0.7620963 | 0.3251449 | 0
| 1 | 3.16 | 0 | 1 | 1 | 2.59 | 2.62108 | 1 | 2.6 | 2.6104 | 36 | 6 | 0 | 0.125 | 36.676871 | 0 | 0 | 0.1666667 | 0.9604863 | 0 | 0.3412969 | 0.1428571 | 0.787234 | 0.7966809 | 0.25 | 0.8227848 | 0.8260759 | 0.35 | 1 | 0 | 1.630789e-05 | 0.1783282 | 0 | 0 |  | 151 | 419.4444 | 1096.7892 | 735.4512 | 0 | 0.3802817 | 0.1769186 | 0.7747437 | 0.3626163 | 0
| 1 | 3.16 | 0 | 1 | 1 | 2.59 | 2.62108 | 1 | 2.6 | 2.6104 | 36 | 6 | 0 | 14 | 66.489087 | 0 | 0 | 0.1666667 | 0.9604863 | 0 | 0.3412969 | 0.1428571 | 0.787234 | 0.7966809 | 0.25 | 0.8227848 | 0.8260759 | 0.35 | 1 | 0 | 0.001826484 | 0.3665635 | 0 | 0 |  | 151 | 419.4444 | 1096.7892 | 735.4512 | 0 | 0.3802817 | 0.1769186 | 0.7747437 | 0.3626163 | 0
| 1 | 3.16 | 0 | 1 | 1 | 2.59 | 2.62108 | 1 | 2.6 | 2.6104 | 36 | 6 | 0 | 91 | 75.0208725 | 0 | 0 | 0.1666667 | 0.9604863 | 0 | 0.3412969 | 0.1428571 | 0.787234 | 0.7966809 | 0.25 | 0.8227848 | 0.8260759 | 0.35 | 1 | 0 | 0.01187215 | 0.4204334 | 0 | 0 |  | 151 | 419.4444 | 1096.7892 | 735.4512 | 0 | 0.3802817 | 0.1769186 | 0.7747437 | 0.3626163 | 0
| 1 | 3.16 | 0 | 1 | 1 | 2.59 | 2.62108 | 4 | 2.45 | 2.5333 | 35 | 6 | 0 | 0.125 | 37.461403 | 0 | 0 | 0.1666667 | 0.9604863 | 0 | 0.3412969 | 0.1428571 | 0.787234 | 0.7966809 | 1 | 0.7753165 | 0.8016772 | 0.3333333 | 1 | 0 | 1.630789e-05 | 0.1832817 | 0 | 0 |  | 145 | 414.2857 | 1066.4262 | 690.1995 | 0 | 0.3380282 | 0.1714788 | 0.7532961 | 0.3403048 | 0
| 1 | 3.16 | 0 | 1 | 1 | 2.59 | 2.62108 | 4 | 2.45 | 2.5333 | 35 | 6 | 0 | 14 | 62.76256 | 0 | 0 | 0.1666667 | 0.9604863 | 0 | 0.3412969 | 0.1428571 | 0.787234 | 0.7966809 | 1 | 0.7753165 | 0.8016772 | 0.3333333 | 1 | 0 | 0.001826484 | 0.3430341 | 0 | 0 |  | 145 | 414.2857 | 1066.4262 | 690.1995 | 0 | 0.3380282 | 0.1714788 | 0.7532961 | 0.3403048 | 0
| 1 | 3.16 | 0 | 1 | 1 | 2.59 | 2.62108 | 4 | 2.45 | 2.5333 | 35 | 6 | 0 | 91 | 74.2363405 | 0 | 0 | 0.1666667 | 0.9604863 | 0 | 0.3412969 | 0.1428571 | 0.787234 | 0.7966809 | 1 | 0.7753165 | 0.8016772 | 0.3333333 | 1 | 0 | 0.01187215 | 0.4154799 | 0 | 0 |  | 145 | 414.2857 | 1066.4262 | 690.1995 | 0 | 0.3380282 | 0.1714788 | 0.7532961 | 0.3403048 | 0
| 1 | 3.16 | 0 | 1 | 6 | 2.58 | 2.62644 | 1 | 2.6 | 2.6104 | 37 | 6 | 0 | 0.125 | 36.284605 | 0 | 0 | 0.1666667 | 0.9604863 | 0 | 0.3412969 | 0.8571429 | 0.7841945 | 0.79831 | 0.25 | 0.8227848 | 0.8260759 | 0.3666667 | 1 | 0 | 1.630789e-05 | 0.1758514 | 0 | 0 |  | 149 | 402.7027 | 1117.6308 | 662.682 | 0 | 0.3661972 | 0.1592647 | 0.7894657 | 0.3267372 | 0
| 1 | 3.16 | 0 | 1 | 6 | 2.58 | 2.62644 | 1 | 2.6 | 2.6104 | 37 | 6 | 0 | 14 | 59.036033 | 0 | 0 | 0.1666667 | 0.9604863 | 0 | 0.3412969 | 0.8571429 | 0.7841945 | 0.79831 | 0.25 | 0.8227848 | 0.8260759 | 0.3666667 | 1 | 0 | 0.001826484 | 0.3195046 | 0 | 0 |  | 149 | 402.7027 | 1117.6308 | 662.682 | 0 | 0.3661972 | 0.1592647 | 0.7894657 | 0.3267372 | 0
| 1 | 3.16 | 0 | 1 | 6 | 2.58 | 2.62644 | 1 | 2.6 | 2.6104 | 37 | 6 | 0 | 91 | 70.7059465 | 0 | 0 | 0.1666667 | 0.9604863 | 0 | 0.3412969 | 0.8571429 | 0.7841945 | 0.79831 | 0.25 | 0.8227848 | 0.8260759 | 0.3666667 | 1 | 0 | 0.01187215 | 0.3931889 | 0 | 0 |  | 149 | 402.7027 | 1117.6308 | 662.682 | 0 | 0.3661972 | 0.1592647 | 0.7894657 | 0.3267372 | 0
| 1 | 3.16 | 0 | 1 | 6 | 2.58 | 2.62644 | 4 | 2.45 | 2.5333 | 35 | 6 | 0 | 0.125 | 34.715541 | 0 | 0 | 0.1666667 | 0.9604863 | 0 | 0.3412969 | 0.8571429 | 0.7841945 | 0.79831 | 1 | 0.7753165 | 0.8016772 | 0.3333333 | 1 | 0 | 1.630789e-05 | 0.1659443 | 0 | 0 |  | 139 | 397.1429 | 1078.88445 | 659.4526 | 0 | 0.2957746 | 0.153402 | 0.7620963 | 0.3251449 | 0
| 1 | 3.16 | 0 | 1 | 6 | 2.58 | 2.62644 | 4 | 2.45 | 2.5333 | 35 | 6 | 0 | 14 | 60.1147645 | 0 | 0 | 0.1666667 | 0.9604863 | 0 | 0.3412969 | 0.8571429 | 0.7841945 | 0.79831 | 1 | 0.7753165 | 0.8016772 | 0.3333333 | 1 | 0 | 0.001826484 | 0.3263158 | 0 | 0 |  | 139 | 397.1429 | 1078.88445 | 659.4526 | 0 | 0.2957746 | 0.153402 | 0.7620963 | 0.3251449 | 0
| 1 | 3.16 | 0 | 1 | 6 | 2.58 | 2.62644 | 4 | 2.45 | 2.5333 | 35 | 6 | 0 | 91 | 70.411747 | 0 | 0 | 0.1666667 | 0.9604863 | 0 | 0.3412969 | 0.8571429 | 0.7841945 | 0.79831 | 1 | 0.7753165 | 0.8016772 | 0.3333333 | 1 | 0 | 0.01187215 | 0.3913313 | 0 | 0 |  | 139 | 397.1429 | 1078.88445 | 659.4526 | 0 | 0.2957746 | 0.153402 | 0.7620963 | 0.3251449 | 0
| 0 | 0 | 0 | 0 | 0 | 0 | 0 | 0 | 0 | 0 | 49.9 | 0 | 0 | 0 | 43.541526 | 0 | 0 | 0 | 0 | 0 | 0 | 0 | 0 | 0 | 0 | 0 | 0 | 0.5816667 | 0 | 0 | 0 | 0.2216718 | 0 | 0 |  | 179 | 358.7174 | 0 | 0 | 0 | 0.5774648 | 0.1128831 | 0 | 0 | 0
| 0 | 0 | 0 | 0 | 0 | 0 | 0 | 0 | 0 | 0 | 26.2 | 0 | 0 | 0 | 109.049948 | 0 | 0 | 0 | 0 | 0 | 0 | 0 | 0 | 0 | 0 | 0 | 0 | 0.1866667 | 0 | 0 | 0 | 0.6352941 | 0 | 0 |  | 152 | 580.1527 | 0 | 0 | 0 | 0.3873239 | 0.3463824 | 0 | 0 | 0
| 1 | 0 | 0 | 0 | 1 | 0 | 0 | 1 | 0 | 0 | 30 | 1 | 20 | 28 | 65.6064885 | 34.715541 | 4.2168595 | 0.1666667 | 0 | 0 | 0 | 0.1428571 | 0 | 0 | 0.25 | 0 | 0 | 0.25 | 0.1666667 | 0.3333333 | 0.003652968 | 0.3609907 | 0.4402985 | 0.4361055 |  | 164 | 546.6667 | 0 | 0 | 0 | 0.471831 | 0.3110721 | 0 | 0 | 0
| 1 | 0 | 0 | 0 | 1 | 0 | 0 | 1 | 0 | 0 | 40 | 1 | 20 | 28 | 56.7805035 | 34.519408 | 3.92266 | 0.1666667 | 0 | 0 | 0 | 0.1428571 | 0 | 0 | 0.25 | 0 | 0 | 0.4166667 | 0.1666667 | 0.3333333 | 0.003652968 | 0.3052632 | 0.4378109 | 0.4056795 |  | 171 | 427.5 | 0 | 0 | 0 | 0.5211268 | 0.185413 | 0 | 0 | 0
| 1 | 0 | 0 | 0 | 1 | 0 | 0 | 1 | 0 | 0 | 50 | 1 | 20 | 28 | 40.6975975 | 28.5373515 | 3.2361945 | 0.1666667 | 0 | 0 | 0 | 0.1428571 | 0 | 0 | 0.25 | 0 | 0 | 0.5833333 | 0.1666667 | 0.3333333 | 0.003652968 | 0.2037152 | 0.3619403 | 0.3346856 |  | 180 | 360 | 0 | 0 | 0 | 0.584507 | 0.1142355 | 0 | 0 | 0
| 1 | 0 | 0 | 0 | 1 | 0 | 0 | 1 | 0 | 0 | 60 | 1 | 20 | 28 | 37.069137 | 29.616083 | 3.2361945 | 0.1666667 | 0 | 0 | 0 | 0.1428571 | 0 | 0 | 0.25 | 0 | 0 | 0.75 | 0.1666667 | 0.3333333 | 0.003652968 | 0.180805 | 0.3756219 | 0.3346856 |  | 172 | 286.6667 | 0 | 0 | 0 | 0.528169 | 0.03690685 | 0 | 0 | 0
| 1 | 0 | 0 | 0 | 1 | 0 | 0 | 1 | 0 | 0 | 30 | 1 | 20 | 28 | 55.6037055 | 36.1865385 | 3.6284605 | 0.1666667 | 0 | 0 | 0 | 0.1428571 | 0 | 0 | 0.25 | 0 | 0 | 0.25 | 0.1666667 | 0.3333333 | 0.003652968 | 0.2978328 | 0.4589552 | 0.3752535 |  | 162 | 540 | 0 | 0 | 0 | 0.4577465 | 0.3040422 | 0 | 0 | 0
| 1 | 0 | 0 | 0 | 1 | 0 | 0 | 1 | 0 | 0 | 40 | 1 | 20 | 28 | 47.3661195 | 35.696206 | 3.334261 | 0.1666667 | 0 | 0 | 0 | 0.1428571 | 0 | 0 | 0.25 | 0 | 0 | 0.4166667 | 0.1666667 | 0.3333333 | 0.003652968 | 0.2458204 | 0.4527363 | 0.3448276 |  | 176 | 440 | 0 | 0 | 0 | 0.556338 | 0.198594 | 0 | 0 | 0
| 1 | 0 | 0 | 0 | 1 | 0 | 0 | 1 | 0 | 0 | 50 | 1 | 20 | 28 | 37.9517355 | 32.4600115 | 3.0400615 | 0.1666667 | 0 | 0 | 0 | 0.1428571 | 0 | 0 | 0.25 | 0 | 0 | 0.5833333 | 0.1666667 | 0.3333333 | 0.003652968 | 0.1863777 | 0.4116915 | 0.3144016 |  | 179 | 358 | 0 | 0 | 0 | 0.5774648 | 0.1121265 | 0 | 0 | 0
| 1 | 0 | 0 | 0 | 1 | 0 | 0 | 1 | 0 | 0 | 60 | 1 | 20 | 28 | 32.165812 | 30.989014 | 2.941995 | 0.1666667 | 0 | 0 | 0 | 0.1428571 | 0 | 0 | 0.25 | 0 | 0 | 0.75 | 0.1666667 | 0.3333333 | 0.003652968 | 0.1498452 | 0.3930348 | 0.3042596 |  | 174 | 290 | 0 | 0 | 0 | 0.5422535 | 0.04042179 | 0 | 0 | 0
| 1 | 3.16 | 0 | 1 | 1 | 2.6 | 2.63 | 2 | 2.63 | 2.64 | 36 | 4 | 0 | 0 | 76.884136 | 0 | 0 | 0.1666667 | 0.9604863 | 0 | 0.3412969 | 0.1428571 | 0.7902736 | 0.7993921 | 0.5 | 0.8322785 | 0.835443 | 0.35 | 0.6666667 | 0 | 0 | 0.4321981 | 0 | 0 |  | 151 | 419.4444 | 1106.7 | 735.5064 | 0 | 0.3802817 | 0.1769186 | 0.7817445 | 0.3626435 | 0
| 1 | 3.16 | 0 | 1 | 1 | 2.6 | 2.63 | 2 | 2.63 | 2.64 | 36 | 4 | 0 | 0 | 59.428299 | 0 | 0 | 0.1666667 | 0.9604863 | 0 | 0.3412969 | 0.1428571 | 0.7902736 | 0.7993921 | 0.5 | 0.8322785 | 0.835443 | 0.35 | 0.6666667 | 0 | 0 | 0.3219814 | 0 | 0 |  | 151 | 419.4444 | 1106.7 | 735.5064 | 0 | 0.3802817 | 0.1769186 | 0.7817445 | 0.3626435 | 0
| 1 | 3.16 | 0 | 1 | 1 | 2.6 | 2.63 | 2 | 2.63 | 2.64 | 55 | 4 | 0 | 0 | 35.500073 | 0 | 0 | 0.1666667 | 0.9604863 | 0 | 0.3412969 | 0.1428571 | 0.7902736 | 0.7993921 | 0.5 | 0.8322785 | 0.835443 | 0.6666667 | 0.6666667 | 0 | 0 | 0.1708978 | 0 | 0 |  | 173 | 314.5455 | 1069.81 | 801.3937 | 0 | 0.5352113 | 0.06630452 | 0.7556863 | 0.3951294 | 0
| 1 | 0 | 3 | 0 | 6 | 0 | 0 | 4 | 0 | 0 | 43.5 | 6 | 0 | 0 | 11.2776475 | 0 | 1.02969825 | 0.1666667 | 0 | 0.75 | 0 | 0.8571429 | 0 | 0 | 1 | 0 | 0 | 0.475 | 1 | 0 | 0 | 0.01795666 | 0 | 0.1064909 |  | 148 | 340.2299 | 0 | 0 | 42.52874 | 0.3591549 | 0.09338828 | 0 | 0 | 0.1012589
| 1 | 0 | 3 | 0 | 6 | 0 | 0 | 4 | 0 | 0 | 43.5 | 6 | 0 | 7 | 29.1257505 | 0 | 2.63798885 | 0.1666667 | 0 | 0.75 | 0 | 0.8571429 | 0 | 0 | 1 | 0 | 0 | 0.475 | 1 | 0 | 0.000913242 | 0.1306502 | 0 | 0.2728195 |  | 148 | 340.2299 | 0 | 0 | 42.52874 | 0.3591549 | 0.09338828 | 0 | 0 | 0.1012589
| 1 | 0 | 3 | 0 | 6 | 0 | 0 | 4 | 0 | 0 | 43.5 | 6 | 0 | 14 | 31.8716125 | 0 | 3.138128 | 0.1666667 | 0 | 0.75 | 0 | 0.8571429 | 0 | 0 | 1 | 0 | 0 | 0.475 | 1 | 0 | 0.001826484 | 0.1479876 | 0 | 0.3245436 |  | 148 | 340.2299 | 0 | 0 | 42.52874 | 0.3591549 | 0.09338828 | 0 | 0 | 0.1012589
| 1 | 0 | 3 | 0 | 6 | 0 | 0 | 4 | 0 | 0 | 43.5 | 6 | 0 | 28 | 42.4627945 | 0 | 3.8638201 | 0.1666667 | 0 | 0.75 | 0 | 0.8571429 | 0 | 0 | 1 | 0 | 0 | 0.475 | 1 | 0 | 0.003652968 | 0.2148607 | 0 | 0.3995943 |  | 148 | 340.2299 | 0 | 0 | 42.52874 | 0.3591549 | 0.09338828 | 0 | 0 | 0.1012589
| 1 | 0 | 0 | 0 | 6 | 0 | 0 | 4 | 0 | 0 | 46.5 | 6 | 0 | 0 | 10.8853815 | 0 | 1.22583125 | 0.1666667 | 0 | 0 | 0 | 0.8571429 | 0 | 0 | 1 | 0 | 0 | 0.525 | 1 | 0 | 0 | 0.01547988 | 0 | 0.1267748 |  | 158 | 339.7849 | 0 | 0 | 0 | 0.4295775 | 0.0929191 | 0 | 0 | 0
| 1 | 0 | 0 | 0 | 6 | 0 | 0 | 4 | 0 | 0 | 46.5 | 6 | 0 | 7 | 27.9489525 | 0 | 2.9223817 | 0.1666667 | 0 | 0 | 0 | 0.8571429 | 0 | 0 | 1 | 0 | 0 | 0.525 | 1 | 0 | 0.000913242 | 0.1232198 | 0 | 0.3022312 |  | 158 | 339.7849 | 0 | 0 | 0 | 0.4295775 | 0.0929191 | 0 | 0 | 0
| 1 | 0 | 0 | 0 | 6 | 0 | 0 | 4 | 0 | 0 | 46.5 | 6 | 0 | 14 | 35.892339 | 0 | 3.6676871 | 0.1666667 | 0 | 0 | 0 | 0.8571429 | 0 | 0 | 1 | 0 | 0 | 0.525 | 1 | 0 | 0.001826484 | 0.1733746 | 0 | 0.3793103 |  | 158 | 339.7849 | 0 | 0 | 0 | 0.4295775 | 0.0929191 | 0 | 0 | 0
| 1 | 0 | 0 | 0 | 6 | 0 | 0 | 4 | 0 | 0 | 46.5 | 6 | 0 | 28 | 40.991797 | 0 | 3.81478685 | 0.1666667 | 0 | 0 | 0 | 0.8571429 | 0 | 0 | 1 | 0 | 0 | 0.525 | 1 | 0 | 0.003652968 | 0.2055728 | 0 | 0.3945233 |  | 158 | 339.7849 | 0 | 0 | 0 | 0.4295775 | 0.0929191 | 0 | 0 | 0
| 1 | 0 | 3 | 0 | 6 | 0 | 0 | 4 | 0 | 0 | 40.8 | 6 | 0 | 0 | 14.0235095 | 0 | 1.4121576 | 0.1666667 | 0 | 0.75 | 0 | 0.8571429 | 0 | 0 | 1 | 0 | 0 | 0.43 | 1 | 0 | 0 | 0.03529412 | 0 | 0.1460446 |  | 155 | 379.902 | 0 | 0 | 47.48775 | 0.4084507 | 0.1352218 | 0 | 0 | 0.1130661
| 1 | 0 | 3 | 0 | 6 | 0 | 0 | 4 | 0 | 0 | 40.8 | 6 | 0 | 7 | 31.4793465 | 0 | 2.5301157 | 0.1666667 | 0 | 0.75 | 0 | 0.8571429 | 0 | 0 | 1 | 0 | 0 | 0.43 | 1 | 0 | 0.000913242 | 0.1455108 | 0 | 0.2616633 |  | 155 | 379.902 | 0 | 0 | 47.48775 | 0.4084507 | 0.1352218 | 0 | 0 | 0.1130661
| 1 | 0 | 3 | 0 | 6 | 0 | 0 | 4 | 0 | 0 | 40.8 | 6 | 0 | 14 | 36.873004 | 0 | 3.4911674 | 0.1666667 | 0 | 0.75 | 0 | 0.8571429 | 0 | 0 | 1 | 0 | 0 | 0.43 | 1 | 0 | 0.001826484 | 0.1795666 | 0 | 0.3610548 |  | 155 | 379.902 | 0 | 0 | 47.48775 | 0.4084507 | 0.1352218 | 0 | 0 | 0.1130661
| 1 | 0 | 3 | 0 | 6 | 0 | 0 | 4 | 0 | 0 | 40.8 | 6 | 0 | 28 | 42.953127 | 0 | 3.63826715 | 0.1666667 | 0 | 0.75 | 0 | 0.8571429 | 0 | 0 | 1 | 0 | 0 | 0.43 | 1 | 0 | 0.003652968 | 0.2179567 | 0 | 0.3762677 |  | 155 | 379.902 | 0 | 0 | 47.48775 | 0.4084507 | 0.1352218 | 0 | 0 | 0.1130661
| 1 | 0 | 0 | 0 | 6 | 0 | 0 | 4 | 0 | 0 | 43.9 | 6 | 0 | 0 | 15.0041745 | 0 | 1.50041745 | 0.1666667 | 0 | 0 | 0 | 0.8571429 | 0 | 0 | 1 | 0 | 0 | 0.4816667 | 1 | 0 | 0 | 0.04148607 | 0 | 0.1551724 |  | 166 | 378.1321 | 0 | 0 | 0 | 0.4859155 | 0.1333555 | 0 | 0 | 0
| 1 | 0 | 0 | 0 | 6 | 0 | 0 | 4 | 0 | 0 | 43.9 | 6 | 0 | 7 | 30.8909475 | 0 | 2.1966896 | 0.1666667 | 0 | 0 | 0 | 0.8571429 | 0 | 0 | 1 | 0 | 0 | 0.4816667 | 1 | 0 | 0.000913242 | 0.1417957 | 0 | 0.2271805 |  | 166 | 378.1321 | 0 | 0 | 0 | 0.4859155 | 0.1333555 | 0 | 0 | 0
| 1 | 0 | 0 | 0 | 6 | 0 | 0 | 4 | 0 | 0 | 43.9 | 6 | 0 | 14 | 36.676871 | 0 | 3.7461403 | 0.1666667 | 0 | 0 | 0 | 0.8571429 | 0 | 0 | 1 | 0 | 0 | 0.4816667 | 1 | 0 | 0.001826484 | 0.1783282 | 0 | 0.3874239 |  | 166 | 378.1321 | 0 | 0 | 0 | 0.4859155 | 0.1333555 | 0 | 0 | 0
| 1 | 0 | 0 | 0 | 6 | 0 | 0 | 4 | 0 | 0 | 43.9 | 6 | 0 | 28 | 41.580196 | 0 | 4.24627945 | 0.1666667 | 0 | 0 | 0 | 0.8571429 | 0 | 0 | 1 | 0 | 0 | 0.4816667 | 1 | 0 | 0.003652968 | 0.2092879 | 0 | 0.4391481 |  | 166 | 378.1321 | 0 | 0 | 0 | 0.4859155 | 0.1333555 | 0 | 0 | 0
| 1 | 0 | 0 | 0 | 6 | 0 | 0 | 4 | 0 | 0 | 33.1 | 6 | 0 | 0 | 37.9517355 | 0 | 3.42252085 | 0.1666667 | 0 | 0 | 0 | 0.8571429 | 0 | 0 | 1 | 0 | 0 | 0.3016667 | 1 | 0 | 0 | 0.1863777 | 0 | 0.3539554 |  | 139 | 419.9396 | 0 | 0 | 0 | 0.2957746 | 0.1774407 | 0 | 0 | 0
| 1 | 0 | 0 | 0 | 6 | 0 | 0 | 4 | 0 | 0 | 33.1 | 6 | 0 | 7 | 67.077486 | 0 | 4.6287388 | 0.1666667 | 0 | 0 | 0 | 0.8571429 | 0 | 0 | 1 | 0 | 0 | 0.3016667 | 1 | 0 | 0.000913242 | 0.3702786 | 0 | 0.4787018 |  | 139 | 419.9396 | 0 | 0 | 0 | 0.2957746 | 0.1774407 | 0 | 0 | 0
| 1 | 0 | 0 | 0 | 6 | 0 | 0 | 4 | 0 | 0 | 33.1 | 6 | 0 | 14 | 75.8054045 | 0 | 4.24627945 | 0.1666667 | 0 | 0 | 0 | 0.8571429 | 0 | 0 | 1 | 0 | 0 | 0.3016667 | 1 | 0 | 0.001826484 | 0.425387 | 0 | 0.4391481 |  | 139 | 419.9396 | 0 | 0 | 0 | 0.2957746 | 0.1774407 | 0 | 0 | 0
| 1 | 0 | 0 | 0 | 6 | 0 | 0 | 4 | 0 | 0 | 33.1 | 6 | 0 | 28 | 81.591328 | 0 | 4.59931885 | 0.1666667 | 0 | 0 | 0 | 0.8571429 | 0 | 0 | 1 | 0 | 0 | 0.3016667 | 1 | 0 | 0.003652968 | 0.4619195 | 0 | 0.4756592 |  | 139 | 419.9396 | 0 | 0 | 0 | 0.2957746 | 0.1774407 | 0 | 0 | 0
| 1 | 0 | 0 | 0 | 6 | 0 | 0 | 4 | 0 | 0 | 33.1 | 6 | 0 | 0 | 40.3053315 | 0 | 3.34406765 | 0.1666667 | 0 | 0 | 0 | 0.8571429 | 0 | 0 | 1 | 0 | 0 | 0.3016667 | 1 | 0 | 0 | 0.2012384 | 0 | 0.3458418 |  | 139 | 419.9396 | 0 | 0 | 0 | 0.2957746 | 0.1774407 | 0 | 0 | 0
| 1 | 0 | 0 | 0 | 6 | 0 | 0 | 4 | 0 | 0 | 33.1 | 6 | 0 | 7 | 68.058151 | 0 | 5.01119815 | 0.1666667 | 0 | 0 | 0 | 0.8571429 | 0 | 0 | 1 | 0 | 0 | 0.3016667 | 1 | 0 | 0.000913242 | 0.3764706 | 0 | 0.5182556 |  | 139 | 419.9396 | 0 | 0 | 0 | 0.2957746 | 0.1774407 | 0 | 0 | 0
| 1 | 0 | 0 | 0 | 6 | 0 | 0 | 4 | 0 | 0 | 33.1 | 6 | 0 | 14 | 72.0788775 | 0 | 4.85429175 | 0.1666667 | 0 | 0 | 0 | 0.8571429 | 0 | 0 | 1 | 0 | 0 | 0.3016667 | 1 | 0 | 0.001826484 | 0.4018576 | 0 | 0.5020284 |  | 139 | 419.9396 | 0 | 0 | 0 | 0.2957746 | 0.1774407 | 0 | 0 | 0
| 1 | 0 | 0 | 0 | 6 | 0 | 0 | 4 | 0 | 0 | 33.1 | 6 | 0 | 28 | 79.237732 | 0 | 4.9229383 | 0.1666667 | 0 | 0 | 0 | 0.8571429 | 0 | 0 | 1 | 0 | 0 | 0.3016667 | 1 | 0 | 0.003652968 | 0.4470588 | 0 | 0.5091278 |  | 139 | 419.9396 | 0 | 0 | 0 | 0.2957746 | 0.1774407 | 0 | 0 | 0
| 1 | 0 | 0 | 0 | 6 | 0 | 0 | 4 | 0 | 0 | 33.1 | 6 | 0 | 0 | 38.1478685 | 0 | 2.99102825 | 0.1666667 | 0 | 0 | 0 | 0.8571429 | 0 | 0 | 1 | 0 | 0 | 0.3016667 | 1 | 0 | 0 | 0.1876161 | 0 | 0.3093306 |  | 139 | 419.9396 | 0 | 0 | 0 | 0.2957746 | 0.1774407 | 0 | 0 | 0
| 1 | 0 | 0 | 0 | 6 | 0 | 0 | 4 | 0 | 0 | 33.1 | 6 | 0 | 7 | 66.7832865 | 0 | 4.77583855 | 0.1666667 | 0 | 0 | 0 | 0.8571429 | 0 | 0 | 1 | 0 | 0 | 0.3016667 | 1 | 0 | 0.000913242 | 0.3684211 | 0 | 0.4939148 |  | 139 | 419.9396 | 0 | 0 | 0 | 0.2957746 | 0.1774407 | 0 | 0 | 0
| 1 | 0 | 0 | 0 | 6 | 0 | 0 | 4 | 0 | 0 | 33.1 | 6 | 0 | 14 | 77.276402 | 0 | 5.03081145 | 0.1666667 | 0 | 0 | 0 | 0.8571429 | 0 | 0 | 1 | 0 | 0 | 0.3016667 | 1 | 0 | 0.001826484 | 0.4346749 | 0 | 0.520284 |  | 139 | 419.9396 | 0 | 0 | 0 | 0.2957746 | 0.1774407 | 0 | 0 | 0
| 1 | 0 | 0 | 0 | 6 | 0 | 0 | 4 | 0 | 0 | 33.1 | 6 | 0 | 28 | 82.179727 | 0 | 5.12887795 | 0.1666667 | 0 | 0 | 0 | 0.8571429 | 0 | 0 | 1 | 0 | 0 | 0.3016667 | 1 | 0 | 0.003652968 | 0.4656347 | 0 | 0.530426 |  | 139 | 419.9396 | 0 | 0 | 0 | 0.2957746 | 0.1774407 | 0 | 0 | 0
| 1 | 0 | 0 | 0 | 6 | 0 | 0 | 4 | 0 | 0 | 33.1 | 6 | 0 | 0 | 21.8688295 | 0 | 2.1378497 | 0.1666667 | 0 | 0 | 0 | 0.8571429 | 0 | 0 | 1 | 0 | 0 | 0.3016667 | 1 | 0 | 0 | 0.08482972 | 0 | 0.2210953 |  | 139 | 419.9396 | 0 | 0 | 0 | 0.2957746 | 0.1774407 | 0 | 0 | 0
| 1 | 0 | 0 | 0 | 6 | 0 | 0 | 4 | 0 | 0 | 33.1 | 6 | 0 | 7 | 67.077486 | 0 | 4.30511935 | 0.1666667 | 0 | 0 | 0 | 0.8571429 | 0 | 0 | 1 | 0 | 0 | 0.3016667 | 1 | 0 | 0.000913242 | 0.3702786 | 0 | 0.4452333 |  | 139 | 419.9396 | 0 | 0 | 0 | 0.2957746 | 0.1774407 | 0 | 0 | 0
| 1 | 0 | 0 | 0 | 6 | 0 | 0 | 4 | 0 | 0 | 33.1 | 6 | 0 | 14 | 76.5899365 | 0 | 5.22694445 | 0.1666667 | 0 | 0 | 0 | 0.8571429 | 0 | 0 | 1 | 0 | 0 | 0.3016667 | 1 | 0 | 0.001826484 | 0.4303406 | 0 | 0.540568 |  | 139 | 419.9396 | 0 | 0 | 0 | 0.2957746 | 0.1774407 | 0 | 0 | 0
| 1 | 0 | 0 | 0 | 6 | 0 | 0 | 4 | 0 | 0 | 33.1 | 6 | 0 | 28 | 83.0623255 | 0 | 5.26617105 | 0.1666667 | 0 | 0 | 0 | 0.8571429 | 0 | 0 | 1 | 0 | 0 | 0.3016667 | 1 | 0 | 0.003652968 | 0.4712074 | 0 | 0.5446247 |  | 139 | 419.9396 | 0 | 0 | 0 | 0.2957746 | 0.1774407 | 0 | 0 | 0
| 1 | 0 | 0 | 0 | 6 | 0 | 0 | 4 | 0 | 0 | 33.1 | 6 | 0 | 0 | 28.7334845 | 0 | 2.53992235 | 0.1666667 | 0 | 0 | 0 | 0.8571429 | 0 | 0 | 1 | 0 | 0 | 0.3016667 | 1 | 0 | 0 | 0.1281734 | 0 | 0.2626775 |  | 139 | 419.9396 | 0 | 0 | 0 | 0.2957746 | 0.1774407 | 0 | 0 | 0
| 1 | 0 | 0 | 0 | 6 | 0 | 0 | 4 | 0 | 0 | 33.1 | 6 | 0 | 7 | 66.68522 | 0 | 4.67777205 | 0.1666667 | 0 | 0 | 0 | 0.8571429 | 0 | 0 | 1 | 0 | 0 | 0.3016667 | 1 | 0 | 0.000913242 | 0.3678019 | 0 | 0.4837728 |  | 139 | 419.9396 | 0 | 0 | 0 | 0.2957746 | 0.1774407 | 0 | 0 | 0
| 1 | 0 | 0 | 0 | 6 | 0 | 0 | 4 | 0 | 0 | 33.1 | 6 | 0 | 14 | 78.060934 | 0 | 4.9621649 | 0.1666667 | 0 | 0 | 0 | 0.8571429 | 0 | 0 | 1 | 0 | 0 | 0.3016667 | 1 | 0 | 0.001826484 | 0.4396285 | 0 | 0.5131846 |  | 139 | 419.9396 | 0 | 0 | 0 | 0.2957746 | 0.1774407 | 0 | 0 | 0
| 1 | 0 | 0 | 0 | 6 | 0 | 0 | 4 | 0 | 0 | 33.1 | 6 | 0 | 28 | 83.6507245 | 0 | 5.1190713 | 0.1666667 | 0 | 0 | 0 | 0.8571429 | 0 | 0 | 1 | 0 | 0 | 0.3016667 | 1 | 0 | 0.003652968 | 0.4749226 | 0 | 0.5294118 |  | 139 | 419.9396 | 0 | 0 | 0 | 0.2957746 | 0.1774407 | 0 | 0 | 0
| 1 | 0 | 3 | 0 | 6 | 0 | 0 | 4 | 0 | 0 | 34.5 | 6 | 0 | 0 | 38.834334 | 0 | 3.36368095 | 0.1666667 | 0 | 0.75 | 0 | 0.8571429 | 0 | 0 | 1 | 0 | 0 | 0.325 | 1 | 0 | 0 | 0.1919505 | 0 | 0.3478702 |  | 145 | 420.2899 | 0 | 0 | 52.53623 | 0.3380282 | 0.17781 | 0 | 0 | 0.1250863
| 1 | 0 | 3 | 0 | 6 | 0 | 0 | 4 | 0 | 0 | 34.5 | 6 | 0 | 7 | 71.196279 | 0 | 5.20733115 | 0.1666667 | 0 | 0.75 | 0 | 0.8571429 | 0 | 0 | 1 | 0 | 0 | 0.325 | 1 | 0 | 0.000913242 | 0.3962848 | 0 | 0.5385396 |  | 145 | 420.2899 | 0 | 0 | 52.53623 | 0.3380282 | 0.17781 | 0 | 0 | 0.1250863
| 1 | 0 | 3 | 0 | 6 | 0 | 0 | 4 | 0 | 0 | 34.5 | 6 | 0 | 14 | 78.1590005 | 0 | 4.99158485 | 0.1666667 | 0 | 0.75 | 0 | 0.8571429 | 0 | 0 | 1 | 0 | 0 | 0.325 | 1 | 0 | 0.001826484 | 0.4402477 | 0 | 0.5162272 |  | 145 | 420.2899 | 0 | 0 | 52.53623 | 0.3380282 | 0.17781 | 0 | 0 | 0.1250863
| 1 | 0 | 3 | 0 | 6 | 0 | 0 | 4 | 0 | 0 | 34.5 | 6 | 0 | 28 | 83.748791 | 0 | 5.1975245 | 0.1666667 | 0 | 0.75 | 0 | 0.8571429 | 0 | 0 | 1 | 0 | 0 | 0.325 | 1 | 0 | 0.003652968 | 0.4755418 | 0 | 0.5375254 |  | 145 | 420.2899 | 0 | 0 | 52.53623 | 0.3380282 | 0.17781 | 0 | 0 | 0.1250863
| 1 | 0 | 3 | 0 | 6 | 0 | 0 | 4 | 0 | 0 | 34.5 | 6 | 0 | 0 | 46.679654 | 0 | 3.67749375 | 0.1666667 | 0 | 0.75 | 0 | 0.8571429 | 0 | 0 | 1 | 0 | 0 | 0.325 | 1 | 0 | 0 | 0.2414861 | 0 | 0.3803245 |  | 145 | 420.2899 | 0 | 0 | 52.53623 | 0.3380282 | 0.17781 | 0 | 0 | 0.1250863
| 1 | 0 | 3 | 0 | 6 | 0 | 0 | 4 | 0 | 0 | 34.5 | 6 | 0 | 7 | 72.0788775 | 0 | 4.89351835 | 0.1666667 | 0 | 0.75 | 0 | 0.8571429 | 0 | 0 | 1 | 0 | 0 | 0.325 | 1 | 0 | 0.000913242 | 0.4018576 | 0 | 0.5060852 |  | 145 | 420.2899 | 0 | 0 | 52.53623 | 0.3380282 | 0.17781 | 0 | 0 | 0.1250863
| 1 | 0 | 3 | 0 | 6 | 0 | 0 | 4 | 0 | 0 | 34.5 | 6 | 0 | 14 | 78.257067 | 0 | 4.69738535 | 0.1666667 | 0 | 0.75 | 0 | 0.8571429 | 0 | 0 | 1 | 0 | 0 | 0.325 | 1 | 0 | 0.001826484 | 0.4408669 | 0 | 0.4858012 |  | 145 | 420.2899 | 0 | 0 | 52.53623 | 0.3380282 | 0.17781 | 0 | 0 | 0.1250863
| 1 | 0 | 3 | 0 | 6 | 0 | 0 | 4 | 0 | 0 | 34.5 | 6 | 0 | 28 | 81.395195 | 0 | 4.7268053 | 0.1666667 | 0 | 0.75 | 0 | 0.8571429 | 0 | 0 | 1 | 0 | 0 | 0.325 | 1 | 0 | 0.003652968 | 0.4606811 | 0 | 0.4888438 |  | 145 | 420.2899 | 0 | 0 | 52.53623 | 0.3380282 | 0.17781 | 0 | 0 | 0.1250863
| 1 | 0 | 3 | 0 | 6 | 0 | 0 | 4 | 0 | 0 | 34.5 | 6 | 0 | 0 | 42.2666615 | 0 | 3.0989014 | 0.1666667 | 0 | 0.75 | 0 | 0.8571429 | 0 | 0 | 1 | 0 | 0 | 0.325 | 1 | 0 | 0 | 0.2136223 | 0 | 0.3204868 |  | 145 | 420.2899 | 0 | 0 | 52.53623 | 0.3380282 | 0.17781 | 0 | 0 | 0.1250863
| 1 | 0 | 3 | 0 | 6 | 0 | 0 | 4 | 0 | 0 | 34.5 | 6 | 0 | 7 | 67.665885 | 0 | 4.65815875 | 0.1666667 | 0 | 0.75 | 0 | 0.8571429 | 0 | 0 | 1 | 0 | 0 | 0.325 | 1 | 0 | 0.000913242 | 0.3739938 | 0 | 0.4817444 |  | 145 | 420.2899 | 0 | 0 | 52.53623 | 0.3380282 | 0.17781 | 0 | 0 | 0.1250863
| 1 | 0 | 3 | 0 | 6 | 0 | 0 | 4 | 0 | 0 | 34.5 | 6 | 0 | 14 | 74.8247395 | 0 | 4.75622525 | 0.1666667 | 0 | 0.75 | 0 | 0.8571429 | 0 | 0 | 1 | 0 | 0 | 0.325 | 1 | 0 | 0.001826484 | 0.419195 | 0 | 0.4918864 |  | 145 | 420.2899 | 0 | 0 | 52.53623 | 0.3380282 | 0.17781 | 0 | 0 | 0.1250863
| 1 | 0 | 3 | 0 | 6 | 0 | 0 | 4 | 0 | 0 | 34.5 | 6 | 0 | 28 | 82.2777935 | 0 | 5.1975245 | 0.1666667 | 0 | 0.75 | 0 | 0.8571429 | 0 | 0 | 1 | 0 | 0 | 0.325 | 1 | 0 | 0.003652968 | 0.4662539 | 0 | 0.5375254 |  | 145 | 420.2899 | 0 | 0 | 52.53623 | 0.3380282 | 0.17781 | 0 | 0 | 0.1250863
| 1 | 0 | 3 | 0 | 6 | 0 | 0 | 4 | 0 | 0 | 34.5 | 6 | 0 | 0 | 28.831551 | 0 | 2.7262487 | 0.1666667 | 0 | 0.75 | 0 | 0.8571429 | 0 | 0 | 1 | 0 | 0 | 0.325 | 1 | 0 | 0 | 0.1287926 | 0 | 0.2819473 |  | 145 | 420.2899 | 0 | 0 | 52.53623 | 0.3380282 | 0.17781 | 0 | 0 | 0.1250863
| 1 | 0 | 3 | 0 | 6 | 0 | 0 | 4 | 0 | 0 | 34.5 | 6 | 0 | 7 | 72.0788775 | 0 | 4.8640984 | 0.1666667 | 0 | 0.75 | 0 | 0.8571429 | 0 | 0 | 1 | 0 | 0 | 0.325 | 1 | 0 | 0.000913242 | 0.4018576 | 0 | 0.5030426 |  | 145 | 420.2899 | 0 | 0 | 52.53623 | 0.3380282 | 0.17781 | 0 | 0 | 0.1250863
| 1 | 0 | 3 | 0 | 6 | 0 | 0 | 4 | 0 | 0 | 34.5 | 6 | 0 | 14 | 77.080269 | 0 | 4.77583855 | 0.1666667 | 0 | 0.75 | 0 | 0.8571429 | 0 | 0 | 1 | 0 | 0 | 0.325 | 1 | 0 | 0.001826484 | 0.4334365 | 0 | 0.4939148 |  | 145 | 420.2899 | 0 | 0 | 52.53623 | 0.3380282 | 0.17781 | 0 | 0 | 0.1250863
| 1 | 0 | 3 | 0 | 6 | 0 | 0 | 4 | 0 | 0 | 34.5 | 6 | 0 | 28 | 84.925589 | 0 | 5.1779112 | 0.1666667 | 0 | 0.75 | 0 | 0.8571429 | 0 | 0 | 1 | 0 | 0 | 0.325 | 1 | 0 | 0.003652968 | 0.4829721 | 0 | 0.535497 |  | 145 | 420.2899 | 0 | 0 | 52.53623 | 0.3380282 | 0.17781 | 0 | 0 | 0.1250863
| 1 | 0 | 3 | 0 | 6 | 0 | 0 | 4 | 0 | 0 | 34.5 | 6 | 0 | 0 | 34.323275 | 0 | 3.1577413 | 0.1666667 | 0 | 0.75 | 0 | 0.8571429 | 0 | 0 | 1 | 0 | 0 | 0.325 | 1 | 0 | 0 | 0.1634675 | 0 | 0.326572 |  | 145 | 420.2899 | 0 | 0 | 52.53623 | 0.3380282 | 0.17781 | 0 | 0 | 0.1250863
| 1 | 0 | 3 | 0 | 6 | 0 | 0 | 4 | 0 | 0 | 34.5 | 6 | 0 | 7 | 72.2750105 | 0 | 4.79545185 | 0.1666667 | 0 | 0.75 | 0 | 0.8571429 | 0 | 0 | 1 | 0 | 0 | 0.325 | 1 | 0 | 0.000913242 | 0.403096 | 0 | 0.4959432 |  | 145 | 420.2899 | 0 | 0 | 52.53623 | 0.3380282 | 0.17781 | 0 | 0 | 0.1250863
| 1 | 0 | 3 | 0 | 6 | 0 | 0 | 4 | 0 | 0 | 34.5 | 6 | 0 | 14 | 76.9822025 | 0 | 5.7074703 | 0.1666667 | 0 | 0.75 | 0 | 0.8571429 | 0 | 0 | 1 | 0 | 0 | 0.325 | 1 | 0 | 0.001826484 | 0.4328173 | 0 | 0.5902637 |  | 145 | 420.2899 | 0 | 0 | 52.53623 | 0.3380282 | 0.17781 | 0 | 0 | 0.1250863
| 1 | 0 | 3 | 0 | 6 | 0 | 0 | 4 | 0 | 0 | 34.5 | 6 | 0 | 28 | 88.455983 | 0 | 5.81534345 | 0.1666667 | 0 | 0.75 | 0 | 0.8571429 | 0 | 0 | 1 | 0 | 0 | 0.325 | 1 | 0 | 0.003652968 | 0.5052632 | 0 | 0.6014199 |  | 145 | 420.2899 | 0 | 0 | 52.53623 | 0.3380282 | 0.17781 | 0 | 0 | 0.1250863
| 1 | 0 | 0 | 0 | 6 | 0 | 0 | 4 | 0 | 0 | 36.9 | 6 | 0 | 0 | 37.21623675 | 0 | 0 | 0.1666667 | 0 | 0 | 0 | 0.8571429 | 0 | 0 | 1 | 0 | 0 | 0.365 | 1 | 0 | 0 | 0.1817337 | 0 | 0 |  | 155 | 420.0542 | 0 | 0 | 0 | 0.4084507 | 0.1775615 | 0 | 0 | 0
| 1 | 0 | 0 | 0 | 6 | 0 | 0 | 4 | 0 | 0 | 36.9 | 6 | 0 | 7 | 61.87015485 | 0 | 0 | 0.1666667 | 0 | 0 | 0 | 0.8571429 | 0 | 0 | 1 | 0 | 0 | 0.365 | 1 | 0 | 0.000913242 | 0.3373994 | 0 | 0 |  | 155 | 420.0542 | 0 | 0 | 0 | 0.4084507 | 0.1775615 | 0 | 0 | 0
| 1 | 0 | 0 | 0 | 6 | 0 | 0 | 4 | 0 | 0 | 36.9 | 6 | 0 | 14 | 68.40138375 | 0 | 0 | 0.1666667 | 0 | 0 | 0 | 0.8571429 | 0 | 0 | 1 | 0 | 0 | 0.365 | 1 | 0 | 0.001826484 | 0.3786378 | 0 | 0 |  | 155 | 420.0542 | 0 | 0 | 0 | 0.4084507 | 0.1775615 | 0 | 0 | 0
| 1 | 0 | 0 | 0 | 6 | 0 | 0 | 4 | 0 | 0 | 36.9 | 6 | 0 | 28 | 74.40305355 | 0 | 0 | 0.1666667 | 0 | 0 | 0 | 0.8571429 | 0 | 0 | 1 | 0 | 0 | 0.365 | 1 | 0 | 0.003652968 | 0.4165325 | 0 | 0 |  | 155 | 420.0542 | 0 | 0 | 0 | 0.4084507 | 0.1775615 | 0 | 0 | 0
| 1 | 0 | 0 | 0 | 6 | 0 | 0 | 4 | 0 | 0 | 36.9 | 6 | 0 | 91 | 79.7869044 | 0 | 0 | 0.1666667 | 0 | 0 | 0 | 0.8571429 | 0 | 0 | 1 | 0 | 0 | 0.365 | 1 | 0 | 0.01187215 | 0.4505263 | 0 | 0 |  | 155 | 420.0542 | 0 | 0 | 0 | 0.4084507 | 0.1775615 | 0 | 0 | 0
| 1 | 0 | 0 | 0 | 6 | 0 | 0 | 2 | 0 | 0 | 37.4 | 6 | 0 | 0 | 32.4600115 | 0 | 0 | 0.1666667 | 0 | 0 | 0 | 0.8571429 | 0 | 0 | 0.5 | 0 | 0 | 0.3733333 | 1 | 0 | 0 | 0.1517028 | 0 | 0 |  | 157 | 419.7861 | 0 | 0 | 0 | 0.4225352 | 0.1772788 | 0 | 0 | 0
| 1 | 0 | 0 | 0 | 6 | 0 | 0 | 2 | 0 | 0 | 37.4 | 6 | 0 | 7 | 57.5454222 | 0 | 0 | 0.1666667 | 0 | 0 | 0 | 0.8571429 | 0 | 0 | 0.5 | 0 | 0 | 0.3733333 | 1 | 0 | 0.000913242 | 0.3100929 | 0 | 0 |  | 157 | 419.7861 | 0 | 0 | 0 | 0.4225352 | 0.1772788 | 0 | 0 | 0
| 1 | 0 | 0 | 0 | 6 | 0 | 0 | 2 | 0 | 0 | 37.4 | 6 | 0 | 14 | 60.7227768 | 0 | 0 | 0.1666667 | 0 | 0 | 0 | 0.8571429 | 0 | 0 | 0.5 | 0 | 0 | 0.3733333 | 1 | 0 | 0.001826484 | 0.3301548 | 0 | 0 |  | 157 | 419.7861 | 0 | 0 | 0 | 0.4225352 | 0.1772788 | 0 | 0 | 0
| 1 | 0 | 0 | 0 | 6 | 0 | 0 | 2 | 0 | 0 | 37.4 | 6 | 0 | 28 | 63.547092 | 0 | 0 | 0.1666667 | 0 | 0 | 0 | 0.8571429 | 0 | 0 | 0.5 | 0 | 0 | 0.3733333 | 1 | 0 | 0.003652968 | 0.3479876 | 0 | 0 |  | 157 | 419.7861 | 0 | 0 | 0 | 0.4225352 | 0.1772788 | 0 | 0 | 0
| 1 | 0 | 0 | 0 | 6 | 0 | 0 | 2 | 0 | 0 | 37.4 | 6 | 0 | 91 | 66.3714072 | 0 | 0 | 0.1666667 | 0 | 0 | 0 | 0.8571429 | 0 | 0 | 0.5 | 0 | 0 | 0.3733333 | 1 | 0 | 0.01187215 | 0.3658204 | 0 | 0 |  | 157 | 419.7861 | 0 | 0 | 0 | 0.4225352 | 0.1772788 | 0 | 0 | 0
| 1 | 0 | 3 | 0 | 6 | 0 | 0 | 4 | 0 | 0 | 42.4 | 6 | 0 | 0 | 10.7088618 | 0 | 0 | 0.1666667 | 0 | 0.75 | 0 | 0.8571429 | 0 | 0 | 1 | 0 | 0 | 0.4566667 | 1 | 0 | 0 | 0.01436533 | 0 | 0 |  | 161 | 379.717 | 0 | 0 | 47.46462 | 0.4507042 | 0.1350267 | 0 | 0 | 0.113011
| 1 | 0 | 3 | 0 | 6 | 0 | 0 | 4 | 0 | 0 | 42.4 | 6 | 0 | 7 | 33.6564228 | 0 | 0 | 0.1666667 | 0 | 0.75 | 0 | 0.8571429 | 0 | 0 | 1 | 0 | 0 | 0.4566667 | 1 | 0 | 0.000913242 | 0.159257 | 0 | 0 |  | 161 | 379.717 | 0 | 0 | 47.46462 | 0.4507042 | 0.1350267 | 0 | 0 | 0.113011
| 1 | 0 | 3 | 0 | 6 | 0 | 0 | 4 | 0 | 0 | 42.4 | 6 | 0 | 14 | 41.18793 | 0 | 0 | 0.1666667 | 0 | 0.75 | 0 | 0.8571429 | 0 | 0 | 1 | 0 | 0 | 0.4566667 | 1 | 0 | 0.001826484 | 0.2068111 | 0 | 0 |  | 161 | 379.717 | 0 | 0 | 47.46462 | 0.4507042 | 0.1350267 | 0 | 0 | 0.113011
| 1 | 0 | 3 | 0 | 6 | 0 | 0 | 4 | 0 | 0 | 42.4 | 6 | 0 | 28 | 48.0133584 | 0 | 0 | 0.1666667 | 0 | 0.75 | 0 | 0.8571429 | 0 | 0 | 1 | 0 | 0 | 0.4566667 | 1 | 0 | 0.003652968 | 0.2499071 | 0 | 0 |  | 161 | 379.717 | 0 | 0 | 47.46462 | 0.4507042 | 0.1350267 | 0 | 0 | 0.113011
| 1 | 0 | 3 | 0 | 6 | 0 | 0 | 4 | 0 | 0 | 42.4 | 6 | 0 | 91 | 51.14167975 | 0 | 0 | 0.1666667 | 0 | 0.75 | 0 | 0.8571429 | 0 | 0 | 1 | 0 | 0 | 0.4566667 | 1 | 0 | 0.01187215 | 0.2696594 | 0 | 0 |  | 161 | 379.717 | 0 | 0 | 47.46462 | 0.4507042 | 0.1350267 | 0 | 0 | 0.113011
| 1 | 0 | 3 | 0 | 6 | 0 | 0 | 2 | 0 | 0 | 43.4 | 6 | 0 | 0 | 17.063571 | 0 | 0 | 0.1666667 | 0 | 0.75 | 0 | 0.8571429 | 0 | 0 | 0.5 | 0 | 0 | 0.4733333 | 1 | 0 | 0 | 0.05448916 | 0 | 0 |  | 165 | 380.1843 | 0 | 0 | 47.52304 | 0.4788732 | 0.1355195 | 0 | 0 | 0.1131501
| 1 | 0 | 3 | 0 | 6 | 0 | 0 | 2 | 0 | 0 | 43.4 | 6 | 0 | 7 | 30.7536544 | 0 | 0 | 0.1666667 | 0 | 0.75 | 0 | 0.8571429 | 0 | 0 | 0.5 | 0 | 0 | 0.4733333 | 1 | 0 | 0.000913242 | 0.1409288 | 0 | 0 |  | 165 | 380.1843 | 0 | 0 | 47.52304 | 0.4788732 | 0.1355195 | 0 | 0 | 0.1131501
| 1 | 0 | 3 | 0 | 6 | 0 | 0 | 2 | 0 | 0 | 43.4 | 6 | 0 | 14 | 31.5970263 | 0 | 0 | 0.1666667 | 0 | 0.75 | 0 | 0.8571429 | 0 | 0 | 0.5 | 0 | 0 | 0.4733333 | 1 | 0 | 0.001826484 | 0.1462539 | 0 | 0 |  | 165 | 380.1843 | 0 | 0 | 47.52304 | 0.4788732 | 0.1355195 | 0 | 0 | 0.1131501
| 1 | 0 | 3 | 0 | 6 | 0 | 0 | 2 | 0 | 0 | 43.4 | 6 | 0 | 28 | 39.6777059 | 0 | 0 | 0.1666667 | 0 | 0.75 | 0 | 0.8571429 | 0 | 0 | 0.5 | 0 | 0 | 0.4733333 | 1 | 0 | 0.003652968 | 0.1972755 | 0 | 0 |  | 165 | 380.1843 | 0 | 0 | 47.52304 | 0.4788732 | 0.1355195 | 0 | 0 | 0.1131501
| 1 | 0 | 3 | 0 | 6 | 0 | 0 | 2 | 0 | 0 | 43.4 | 6 | 0 | 91 | 43.1884866 | 0 | 0 | 0.1666667 | 0 | 0.75 | 0 | 0.8571429 | 0 | 0 | 0.5 | 0 | 0 | 0.4733333 | 1 | 0 | 0.01187215 | 0.2194427 | 0 | 0 |  | 165 | 380.1843 | 0 | 0 | 47.52304 | 0.4788732 | 0.1355195 | 0 | 0 | 0.1131501
| 1 | 0 | 0 | 0 | 6 | 0 | 0 | 4 | 0 | 0 | 44.7 | 6 | 0 | 0 | 13.72931 | 0 | 0 | 0.1666667 | 0 | 0 | 0 | 0.8571429 | 0 | 0 | 1 | 0 | 0 | 0.495 | 1 | 0 | 0 | 0.03343653 | 0 | 0 |  | 152 | 340.0447 | 0 | 0 | 0 | 0.3873239 | 0.09319305 | 0 | 0 | 0
| 1 | 0 | 0 | 0 | 6 | 0 | 0 | 4 | 0 | 0 | 44.7 | 6 | 0 | 7 | 36.088472 | 0 | 0 | 0.1666667 | 0 | 0 | 0 | 0.8571429 | 0 | 0 | 1 | 0 | 0 | 0.495 | 1 | 0 | 0.000913242 | 0.174613 | 0 | 0 |  | 152 | 340.0447 | 0 | 0 | 0 | 0.3873239 | 0.09319305 | 0 | 0 | 0
| 1 | 0 | 0 | 0 | 6 | 0 | 0 | 4 | 0 | 0 | 44.7 | 6 | 0 | 14 | 40.5603044 | 0 | 0 | 0.1666667 | 0 | 0 | 0 | 0.8571429 | 0 | 0 | 1 | 0 | 0 | 0.495 | 1 | 0 | 0.001826484 | 0.2028483 | 0 | 0 |  | 152 | 340.0447 | 0 | 0 | 0 | 0.3873239 | 0.09319305 | 0 | 0 | 0
| 1 | 0 | 0 | 0 | 6 | 0 | 0 | 4 | 0 | 0 | 44.7 | 6 | 0 | 28 | 46.5227476 | 0 | 0 | 0.1666667 | 0 | 0 | 0 | 0.8571429 | 0 | 0 | 1 | 0 | 0 | 0.495 | 1 | 0 | 0.003652968 | 0.2404954 | 0 | 0 |  | 152 | 340.0447 | 0 | 0 | 0 | 0.3873239 | 0.09319305 | 0 | 0 | 0
| 1 | 0 | 0 | 0 | 6 | 0 | 0 | 4 | 0 | 0 | 44.7 | 6 | 0 | 91 | 45.7186023 | 0 | 0 | 0.1666667 | 0 | 0 | 0 | 0.8571429 | 0 | 0 | 1 | 0 | 0 | 0.495 | 1 | 0 | 0.01187215 | 0.235418 | 0 | 0 |  | 152 | 340.0447 | 0 | 0 | 0 | 0.3873239 | 0.09319305 | 0 | 0 | 0
| 1 | 0 | 0 | 0 | 6 | 0 | 0 | 2 | 0 | 0 | 46.5 | 6 | 0 | 0 | 15.72005995 | 0 | 0 | 0.1666667 | 0 | 0 | 0 | 0.8571429 | 0 | 0 | 0.5 | 0 | 0 | 0.525 | 1 | 0 | 0 | 0.04600619 | 0 | 0 |  | 158 | 339.7849 | 0 | 0 | 0 | 0.4295775 | 0.0929191 | 0 | 0 | 0
| 1 | 0 | 0 | 0 | 6 | 0 | 0 | 2 | 0 | 0 | 46.5 | 6 | 0 | 7 | 32.2638785 | 0 | 0 | 0.1666667 | 0 | 0 | 0 | 0.8571429 | 0 | 0 | 0.5 | 0 | 0 | 0.525 | 1 | 0 | 0.000913242 | 0.1504644 | 0 | 0 |  | 158 | 339.7849 | 0 | 0 | 0 | 0.4295775 | 0.0929191 | 0 | 0 | 0
| 1 | 0 | 0 | 0 | 6 | 0 | 0 | 2 | 0 | 0 | 46.5 | 6 | 0 | 14 | 37.657536 | 0 | 0 | 0.1666667 | 0 | 0 | 0 | 0.8571429 | 0 | 0 | 0.5 | 0 | 0 | 0.525 | 1 | 0 | 0.001826484 | 0.1845201 | 0 | 0 |  | 158 | 339.7849 | 0 | 0 | 0 | 0.4295775 | 0.0929191 | 0 | 0 | 0
| 1 | 0 | 0 | 0 | 6 | 0 | 0 | 2 | 0 | 0 | 46.5 | 6 | 0 | 28 | 38.5205212 | 0 | 0 | 0.1666667 | 0 | 0 | 0 | 0.8571429 | 0 | 0 | 0.5 | 0 | 0 | 0.525 | 1 | 0 | 0.003652968 | 0.189969 | 0 | 0 |  | 158 | 339.7849 | 0 | 0 | 0 | 0.4295775 | 0.0929191 | 0 | 0 | 0
| 1 | 0 | 0 | 0 | 6 | 0 | 0 | 2 | 0 | 0 | 46.5 | 6 | 0 | 91 | 48.80769705 | 0 | 0 | 0.1666667 | 0 | 0 | 0 | 0.8571429 | 0 | 0 | 0.5 | 0 | 0 | 0.525 | 1 | 0 | 0.01187215 | 0.2549226 | 0 | 0 |  | 158 | 339.7849 | 0 | 0 | 0 | 0.4295775 | 0.0929191 | 0 | 0 | 0
| 1 | 3.16 | 1 | 2.1 | 1 | 2.55 | 2.55 | 1 | 2.67 | 2.67 | 20.6 | 2 | 60 | 7 | 134.0569055 | 38.049802 | 0 | 0.1666667 | 0.9604863 | 0.25 | 0.7167235 | 0.1428571 | 0.775076 | 0.775076 | 0.25 | 0.8449367 | 0.8449367 | 0.09333333 | 0.3333333 | 1 | 0.000913242 | 0.7931889 | 0.4825871 | 0 |  | 182 | 883.4951 | 843.72 | 346.153 | 182 | 0.5985915 | 0.6662515 | 0.5959821 | 0.1706717 | 0.4333333
| 1 | 3.16 | 1 | 2.1 | 1 | 2.55 | 2.55 | 1 | 2.67 | 2.67 | 22.4 | 2 | 60 | 7 | 126.9961175 | 35.696206 | 0 | 0.1666667 | 0.9604863 | 0.25 | 0.7167235 | 0.1428571 | 0.775076 | 0.775076 | 0.25 | 0.8449367 | 0.8449367 | 0.1233333 | 0.3333333 | 1 | 0.000913242 | 0.7486068 | 0.4527363 | 0 |  | 169 | 754.4643 | 931.83 | 431.5521 | 155.4196 | 0.5070423 | 0.5301908 | 0.6582208 | 0.212778 | 0.3700468
| 1 | 3.16 | 1 | 2.1 | 1 | 2.55 | 2.55 | 1 | 2.67 | 2.67 | 30.2 | 2 | 60 | 7 | 101.6949605 | 34.6174745 | 0 | 0.1666667 | 0.9604863 | 0.25 | 0.7167235 | 0.1428571 | 0.775076 | 0.775076 | 0.25 | 0.8449367 | 0.8449367 | 0.2533333 | 0.3333333 | 1 | 0.000913242 | 0.5888545 | 0.4390547 | 0 |  | 152 | 503.3113 | 1092.03 | 587.3972 | 103.6821 | 0.3873239 | 0.2653546 | 0.771382 | 0.2896178 | 0.2468622
| 1 | 3.16 | 1 | 2.1 | 1 | 2.55 | 2.55 | 1 | 2.67 | 2.67 | 58.7 | 2 | 60 | 7 | 51.4849125 | 31.6754795 | 0 | 0.1666667 | 0.9604863 | 0.25 | 0.7167235 | 0.1428571 | 0.775076 | 0.775076 | 0.25 | 0.8449367 | 0.8449367 | 0.7283333 | 0.3333333 | 1 | 0.000913242 | 0.2718266 | 0.4017413 | 0 |  | 148 | 252.1295 | 1233.54 | 727.9727 | 51.93867 | 0.3591549 | 0.0004880196 | 0.871341 | 0.3589289 | 0.1236635
| 1 | 3.16 | 1 | 2.21 | 1 | 2.534854 | 2.6 | 2 | 2.554104 | 2.62 | 20.7 | 6 | 0 | 0 | 147.09975 | 36.5788045 | 5.42307745 | 0.1666667 | 0.9604863 | 0.25 | 0.7542662 | 0.1428571 | 0.7704724 | 0.7902736 | 0.5 | 0.8082608 | 0.8291139 | 0.095 | 1 | 0 | 0 | 0.8755418 | 0.4639303 | 0.5608519 |  | 178 | 859.9034 | 662.2853 | 472.3998 | 198.6377 | 0.5704225 | 0.6413744 | 0.4678213 | 0.232918 | 0.4729469
| 1 | 3.16 | 1 | 2.21 | 7 | 3.202115 | 3.27 | 2 | 2.554104 | 2.62 | 20.7 | 6 | 0 | 0 | 161.809725 | 42.168595 | 9.6693569 | 0.1666667 | 0.9604863 | 0.25 | 0.7542662 | 1 | 0.9732873 | 0.993921 | 0.5 | 0.8082608 | 0.8291139 | 0.095 | 1 | 0 | 0 | 0.9684211 | 0.5348259 | 1 |  | 178 | 859.9034 | 662.2853 | 572.7737 | 198.6377 | 0.5704225 | 0.6413744 | 0.4678213 | 0.2824076 | 0.4729469
| 1 | 3.16 | 0 | 1 | 1 | 2.55132 | 2.61 | 1 | 2.645607 | 2.68 | 30 | 1 | 20 | 91 | 66.3910205 | 35.500073 | 0 | 0.1666667 | 0.9604863 | 0 | 0.3412969 | 0.1428571 | 0.7754771 | 0.7933131 | 0.25 | 0.8372174 | 0.8481013 | 0.25 | 0.1666667 | 0.3333333 | 0.01187215 | 0.3659443 | 0.4502488 | 0 |  | 150 | 500 | 1041.156 | 590.3831 | 0 | 0.3732394 | 0.2618629 | 0.735446 | 0.29109 | 0
| 1 | 3.16 | 2 | 2.91 | 1 | 2.55132 | 2.61 | 1 | 2.645607 | 2.68 | 30 | 1 | 20 | 91 | 60.8992965 | 35.892339 | 0 | 0.1666667 | 0.9604863 | 0.5 | 0.9931741 | 0.1428571 | 0.7754771 | 0.7933131 | 0.25 | 0.8372174 | 0.8481013 | 0.25 | 0.1666667 | 0.3333333 | 0.01187215 | 0.3312693 | 0.4552239 | 0 |  | 150 | 500 | 1041.156 | 595.0744 | 50 | 0.3732394 | 0.2618629 | 0.735446 | 0.2934031 | 0.1190476
| 1 | 3.16 | 2 | 2.91 | 1 | 2.55132 | 2.61 | 1 | 2.645607 | 2.68 | 30 | 1 | 20 | 91 | 60.997363 | 37.3633365 | 0 | 0.1666667 | 0.9604863 | 0.5 | 0.9931741 | 0.1428571 | 0.7754771 | 0.7933131 | 0.25 | 0.8372174 | 0.8481013 | 0.25 | 0.1666667 | 0.3333333 | 0.01187215 | 0.3318885 | 0.4738806 | 0 |  | 150 | 500 | 1033.168 | 454.3087 | 200 | 0.3732394 | 0.2618629 | 0.7298032 | 0.2239982 | 0.4761905
| 1 | 3.16 | 2 | 2.91 | 1 | 2.55132 | 2.61 | 1 | 2.645607 | 2.68 | 30 | 1 | 20 | 91 | 44.522191 | 34.2252085 | 0 | 0.1666667 | 0.9604863 | 0.5 | 0.9931741 | 0.1428571 | 0.7754771 | 0.7933131 | 0.25 | 0.8372174 | 0.8481013 | 0.25 | 0.1666667 | 0.3333333 | 0.01187215 | 0.2278638 | 0.4340796 | 0 |  | 150 | 500 | 1027.842 | 310.9624 | 350 | 0.3732394 | 0.2618629 | 0.7260413 | 0.1533209 | 0.8333333
| 1 | 3.16 | 2 | 2.91 | 1 | 2.55132 | 2.61 | 1 | 2.645607 | 2.68 | 30 | 1 | 20 | 91 | 70.215614 | 36.480738 | 0 | 0.1666667 | 0.9604863 | 0.5 | 0.9931741 | 0.1428571 | 0.7754771 | 0.7933131 | 0.25 | 0.8372174 | 0.8481013 | 0.25 | 0.1666667 | 0.3333333 | 0.01187215 | 0.3900929 | 0.4626866 | 0 |  | 150 | 500 | 1041.156 | 564.1065 | 50 | 0.3732394 | 0.2618629 | 0.735446 | 0.2781343 | 0.1190476
| 1 | 3.16 | 2 | 2.91 | 1 | 2.55132 | 2.61 | 1 | 2.645607 | 2.68 | 30 | 1 | 20 | 91 | 80.7087295 | 39.422733 | 0 | 0.1666667 | 0.9604863 | 0.5 | 0.9931741 | 0.1428571 | 0.7754771 | 0.7933131 | 0.25 | 0.8372174 | 0.8481013 | 0.25 | 0.1666667 | 0.3333333 | 0.01187215 | 0.4563467 | 0.5 | 0 |  | 150 | 500 | 1033.168 | 456.8894 | 200 | 0.3732394 | 0.2618629 | 0.7298032 | 0.2252706 | 0.4761905
| 1 | 3.16 | 2 | 2.91 | 1 | 2.55132 | 2.61 | 1 | 2.645607 | 2.68 | 30 | 1 | 20 | 91 | 78.649333 | 36.9710705 | 0 | 0.1666667 | 0.9604863 | 0.5 | 0.9931741 | 0.1428571 | 0.7754771 | 0.7933131 | 0.25 | 0.8372174 | 0.8481013 | 0.25 | 0.1666667 | 0.3333333 | 0.01187215 | 0.4433437 | 0.4689055 | 0 |  | 150 | 500 | 1027.842 | 334.1883 | 350 | 0.3732394 | 0.2618629 | 0.7260413 | 0.1647725 | 0.8333333
| 1 | 3.16 | 1 | 2.1 | 1 | 2.55132 | 2.61 | 1 | 2.645607 | 2.68 | 30 | 1 | 20 | 91 | 70.60788 | 36.1865385 | 0 | 0.1666667 | 0.9604863 | 0.25 | 0.7167235 | 0.1428571 | 0.7754771 | 0.7933131 | 0.25 | 0.8372174 | 0.8481013 | 0.25 | 0.1666667 | 0.3333333 | 0.01187215 | 0.3925697 | 0.4589552 | 0 |  | 150 | 500 | 1014.528 | 559.9067 | 50 | 0.3732394 | 0.2618629 | 0.7166366 | 0.2760636 | 0.1190476
| 1 | 3.15 | 0 | 1 | 1 | 2.62 | 2.62 | 3 | 1.33 | 1.33 | 28 | 1 | 20 | 28 | 54.0346415 | 24.0262925 | 0 | 0.1666667 | 0.9574468 | 0 | 0.3412969 | 0.1428571 | 0.7963526 | 0.7963526 | 0.75 | 0.4208861 | 0.4208861 | 0.2166667 | 0.1666667 | 0.3333333 | 0.003652968 | 0.2879257 | 0.3047264 | 0 |  | 150 | 535.7143 | 535.99 | 594.5618 | 0 | 0.3732394 | 0.299523 | 0.3786096 | 0.2931503 | 0
| 1 | 3.15 | 0 | 1 | 1 | 2.62 | 2.62 | 3 | 1.33 | 1.33 | 28 | 1 | 20 | 180 | 59.624432 | 25.105024 | 0 | 0.1666667 | 0.9574468 | 0 | 0.3412969 | 0.1428571 | 0.7963526 | 0.7963526 | 0.75 | 0.4208861 | 0.4208861 | 0.2166667 | 0.1666667 | 0.3333333 | 0.02348337 | 0.3232198 | 0.318408 | 0 |  | 150 | 535.7143 | 535.99 | 594.5618 | 0 | 0.3732394 | 0.299523 | 0.3786096 | 0.2931503 | 0
| 1 | 3.15 | 1 | 2.2 | 1 | 2.62 | 2.62 | 3 | 1.33 | 1.33 | 28 | 1 | 20 | 28 | 62.566427 | 24.124359 | 0 | 0.1666667 | 0.9574468 | 0.25 | 0.7508532 | 0.1428571 | 0.7963526 | 0.7963526 | 0.75 | 0.4208861 | 0.4208861 | 0.2166667 | 0.1666667 | 0.3333333 | 0.003652968 | 0.3417957 | 0.3059701 | 0 |  | 150 | 535.7143 | 529.34 | 543.8631 | 53.57143 | 0.3732394 | 0.299523 | 0.3739122 | 0.2681532 | 0.127551
| 1 | 3.15 | 1 | 2.2 | 1 | 2.62 | 2.62 | 3 | 1.33 | 1.33 | 28 | 1 | 20 | 180 | 63.154826 | 26.3798885 | 0 | 0.1666667 | 0.9574468 | 0.25 | 0.7508532 | 0.1428571 | 0.7963526 | 0.7963526 | 0.75 | 0.4208861 | 0.4208861 | 0.2166667 | 0.1666667 | 0.3333333 | 0.02348337 | 0.3455108 | 0.3345771 | 0 |  | 150 | 535.7143 | 529.34 | 543.8631 | 53.57143 | 0.3732394 | 0.299523 | 0.3739122 | 0.2681532 | 0.127551
| 1 | 3.15 | 0 | 1 | 1 | 2.62 | 2.62 | 3 | 1.41 | 1.41 | 28 | 1 | 20 | 28 | 52.6617105 | 22.2610955 | 0 | 0.1666667 | 0.9574468 | 0 | 0.3412969 | 0.1428571 | 0.7963526 | 0.7963526 | 0.75 | 0.4462025 | 0.4462025 | 0.2166667 | 0.1666667 | 0.3333333 | 0.003652968 | 0.279257 | 0.2823383 | 0 |  | 150 | 535.7143 | 568.23 | 594.5618 | 0 | 0.3732394 | 0.299523 | 0.4013831 | 0.2931503 | 0
| 1 | 3.15 | 0 | 1 | 1 | 2.62 | 2.62 | 3 | 1.41 | 1.41 | 28 | 1 | 20 | 180 | 55.9959715 | 23.4378935 | 0 | 0.1666667 | 0.9574468 | 0 | 0.3412969 | 0.1428571 | 0.7963526 | 0.7963526 | 0.75 | 0.4462025 | 0.4462025 | 0.2166667 | 0.1666667 | 0.3333333 | 0.02348337 | 0.3003096 | 0.2972637 | 0 |  | 150 | 535.7143 | 568.23 | 594.5618 | 0 | 0.3732394 | 0.299523 | 0.4013831 | 0.2931503 | 0
| 1 | 3.15 | 1 | 2.2 | 1 | 2.62 | 2.62 | 3 | 1.41 | 1.41 | 28 | 1 | 20 | 28 | 57.1727695 | 22.555295 | 0 | 0.1666667 | 0.9574468 | 0.25 | 0.7508532 | 0.1428571 | 0.7963526 | 0.7963526 | 0.75 | 0.4462025 | 0.4462025 | 0.2166667 | 0.1666667 | 0.3333333 | 0.003652968 | 0.3077399 | 0.2860697 | 0 |  | 150 | 535.7143 | 558.36 | 549.1031 | 53.57143 | 0.3732394 | 0.299523 | 0.3944112 | 0.2707368 | 0.127551
| 1 | 3.15 | 1 | 2.2 | 1 | 2.62 | 2.62 | 3 | 1.41 | 1.41 | 28 | 1 | 20 | 180 | 65.508422 | 24.2224255 | 0 | 0.1666667 | 0.9574468 | 0.25 | 0.7508532 | 0.1428571 | 0.7963526 | 0.7963526 | 0.75 | 0.4462025 | 0.4462025 | 0.2166667 | 0.1666667 | 0.3333333 | 0.02348337 | 0.3603715 | 0.3072139 | 0 |  | 150 | 535.7143 | 558.36 | 549.1031 | 53.57143 | 0.3732394 | 0.299523 | 0.3944112 | 0.2707368 | 0.127551
| 1 | 3.15 | 0 | 1 | 1 | 2.62 | 2.62 | 1 | 2.65 | 2.65 | 40 | 1 | 20 | 28 | 45.4047895 | 33.734876 | 0 | 0.1666667 | 0.9574468 | 0 | 0.3412969 | 0.1428571 | 0.7963526 | 0.7963526 | 0.25 | 0.8386076 | 0.8386076 | 0.4166667 | 0.1666667 | 0.3333333 | 0.003652968 | 0.2334365 | 0.4278607 | 0 |  | 160 | 400 | 1020.25 | 754.6016 | 0 | 0.443662 | 0.1564148 | 0.7206784 | 0.3720584 | 0
| 1 | 3.15 | 0 | 1 | 1 | 2.62 | 2.62 | 1 | 2.65 | 2.65 | 40 | 1 | 20 | 180 | 48.444851 | 36.284605 | 0 | 0.1666667 | 0.9574468 | 0 | 0.3412969 | 0.1428571 | 0.7963526 | 0.7963526 | 0.25 | 0.8386076 | 0.8386076 | 0.4166667 | 0.1666667 | 0.3333333 | 0.02348337 | 0.2526316 | 0.460199 | 0 |  | 160 | 400 | 1020.25 | 754.6016 | 0 | 0.443662 | 0.1564148 | 0.7206784 | 0.3720584 | 0
| 1 | 3.15 | 1 | 2.2 | 1 | 2.62 | 2.62 | 1 | 2.65 | 2.65 | 40 | 1 | 20 | 28 | 46.875787 | 31.969679 | 0 | 0.1666667 | 0.9574468 | 0.25 | 0.7508532 | 0.1428571 | 0.7963526 | 0.7963526 | 0.25 | 0.8386076 | 0.8386076 | 0.4166667 | 0.1666667 | 0.3333333 | 0.003652968 | 0.2427245 | 0.4054726 | 0 |  | 160 | 400 | 1012.3 | 726.7343 | 30 | 0.443662 | 0.1564148 | 0.7150627 | 0.3583184 | 0.07142857
| 1 | 3.15 | 1 | 2.2 | 1 | 2.62 | 2.62 | 1 | 2.65 | 2.65 | 40 | 1 | 20 | 180 | 53.740442 | 37.3633365 | 0 | 0.1666667 | 0.9574468 | 0.25 | 0.7508532 | 0.1428571 | 0.7963526 | 0.7963526 | 0.25 | 0.8386076 | 0.8386076 | 0.4166667 | 0.1666667 | 0.3333333 | 0.02348337 | 0.2860681 | 0.4738806 | 0 |  | 160 | 400 | 1012.3 | 726.7343 | 30 | 0.443662 | 0.1564148 | 0.7150627 | 0.3583184 | 0.07142857
| 1 | 3.15 | 1 | 2.2 | 1 | 2.62 | 2.62 | 1 | 2.65 | 2.65 | 40 | 1 | 20 | 28 | 51.190713 | 31.6754795 | 0 | 0.1666667 | 0.9574468 | 0.25 | 0.7508532 | 0.1428571 | 0.7963526 | 0.7963526 | 0.25 | 0.8386076 | 0.8386076 | 0.4166667 | 0.1666667 | 0.3333333 | 0.003652968 | 0.269969 | 0.4017413 | 0 |  | 160 | 400 | 1007 | 696.247 | 60 | 0.443662 | 0.1564148 | 0.7113189 | 0.3432865 | 0.1428571
| 1 | 3.15 | 1 | 2.2 | 1 | 2.62 | 2.62 | 1 | 2.65 | 2.65 | 40 | 1 | 20 | 180 | 61.2915625 | 36.1865385 | 0 | 0.1666667 | 0.9574468 | 0.25 | 0.7508532 | 0.1428571 | 0.7963526 | 0.7963526 | 0.25 | 0.8386076 | 0.8386076 | 0.4166667 | 0.1666667 | 0.3333333 | 0.02348337 | 0.3337461 | 0.4589552 | 0 |  | 160 | 400 | 1007 | 696.247 | 60 | 0.443662 | 0.1564148 | 0.7113189 | 0.3432865 | 0.1428571
| 1 | 3.16 | 0 | 1 | 1 | 0 | 0 | 3 | 1.37 | 1.57 | 40.1 | 1 | 20 | 28 | 37.5594695 | 0 | 3.14793465 | 0.1666667 | 0.9604863 | 0 | 0.3412969 | 0.1428571 | 0 | 0 | 0.75 | 0.4335443 | 0.4968354 | 0.4183333 | 0.1666667 | 0.3333333 | 0.003652968 | 0.1839009 | 0 | 0.3255578 |  | 163 | 406.4838 | 717.36 | 0 | 0 | 0.4647887 | 0.1632518 | 0.5067247 | 0 | 0
| 1 | 3.16 | 0 | 1 | 1 | 0 | 0 | 3 | 1.37 | 1.57 | 45.7 | 1 | 20 | 28 | 34.323275 | 0 | 2.99102825 | 0.1666667 | 0.9604863 | 0 | 0.3412969 | 0.1428571 | 0 | 0 | 0.75 | 0.4335443 | 0.4968354 | 0.5116667 | 0.1666667 | 0.3333333 | 0.003652968 | 0.1634675 | 0 | 0.3093306 |  | 160 | 350.1094 | 705.6 | 0 | 0 | 0.443662 | 0.1038061 | 0.4984177 | 0 | 0
| 1 | 3.16 | 0 | 1 | 1 | 0 | 0 | 3 | 1.37 | 1.57 | 44.5 | 1 | 20 | 28 | 36.7749375 | 0 | 3.20677455 | 0.1666667 | 0.9604863 | 0 | 0.3412969 | 0.1428571 | 0 | 0 | 0.75 | 0.4335443 | 0.4968354 | 0.4916667 | 0.1666667 | 0.3333333 | 0.003652968 | 0.1789474 | 0 | 0.331643 |  | 178 | 400 | 658.56 | 0 | 0 | 0.5704225 | 0.1564148 | 0.4651899 | 0 | 0
| 1 | 3.16 | 0 | 1 | 1 | 0 | 0 | 3 | 1.37 | 1.57 | 50 | 1 | 20 | 28 | 31.0870805 | 0 | 2.8439285 | 0.1666667 | 0.9604863 | 0 | 0.3412969 | 0.1428571 | 0 | 0 | 0.75 | 0.4335443 | 0.4968354 | 0.5833333 | 0.1666667 | 0.3333333 | 0.003652968 | 0.1430341 | 0 | 0.2941176 |  | 175 | 350 | 648.27 | 0 | 0 | 0.5492958 | 0.1036907 | 0.4579213 | 0 | 0
| 1 | 3.16 | 0 | 1 | 1 | 0 | 0 | 3 | 1.35 | 1.57 | 40.1 | 1 | 20 | 28 | 37.9517355 | 0 | 2.9223817 | 0.1666667 | 0.9604863 | 0 | 0.3412969 | 0.1428571 | 0 | 0 | 0.75 | 0.4272152 | 0.4968354 | 0.4183333 | 0.1666667 | 0.3333333 | 0.003652968 | 0.1863777 | 0 | 0.3022312 |  | 163 | 406.4838 | 700.8 | 0 | 0 | 0.4647887 | 0.1632518 | 0.4950271 | 0 | 0
| 1 | 3.16 | 0 | 1 | 1 | 0 | 0 | 3 | 1.35 | 1.57 | 45.7 | 1 | 20 | 28 | 34.519408 | 0 | 2.8243152 | 0.1666667 | 0.9604863 | 0 | 0.3412969 | 0.1428571 | 0 | 0 | 0.75 | 0.4272152 | 0.4968354 | 0.5116667 | 0.1666667 | 0.3333333 | 0.003652968 | 0.1647059 | 0 | 0.2920892 |  | 160 | 350.1094 | 700.8 | 0 | 0 | 0.443662 | 0.1038061 | 0.4950271 | 0 | 0
| 1 | 3.16 | 0 | 1 | 1 | 0 | 0 | 3 | 1.35 | 1.57 | 44.5 | 1 | 20 | 28 | 36.088472 | 0 | 3.08909475 | 0.1666667 | 0.9604863 | 0 | 0.3412969 | 0.1428571 | 0 | 0 | 0.75 | 0.4272152 | 0.4968354 | 0.4916667 | 0.1666667 | 0.3333333 | 0.003652968 | 0.174613 | 0 | 0.3194726 |  | 178 | 400 | 655.54 | 0 | 0 | 0.5704225 | 0.1564148 | 0.4630566 | 0 | 0
| 1 | 3.16 | 0 | 1 | 1 | 0 | 0 | 3 | 1.35 | 1.57 | 50 | 1 | 20 | 28 | 30.4986815 | 0 | 2.9616083 | 0.1666667 | 0.9604863 | 0 | 0.3412969 | 0.1428571 | 0 | 0 | 0.75 | 0.4272152 | 0.4968354 | 0.5833333 | 0.1666667 | 0.3333333 | 0.003652968 | 0.1393189 | 0 | 0.306288 |  | 175 | 350 | 643.86 | 0 | 0 | 0.5492958 | 0.1036907 | 0.4548062 | 0 | 0
| 1 | 3.16 | 0 | 1 | 1 | 0 | 0 | 3 | 1.27 | 1.41 | 42.8 | 1 | 20 | 28 | 39.2266 | 0 | 3.1969679 | 0.1666667 | 0.9604863 | 0 | 0.3412969 | 0.1428571 | 0 | 0 | 0.75 | 0.4018987 | 0.4462025 | 0.4633333 | 0.1666667 | 0.3333333 | 0.003652968 | 0.1944272 | 0 | 0.3306288 |  | 171 | 399.5327 | 692.78 | 0 | 0 | 0.5211268 | 0.155922 | 0.489362 | 0 | 0
| 1 | 3.16 | 0 | 1 | 1 | 0 | 0 | 3 | 1.27 | 1.41 | 48 | 1 | 20 | 28 | 33.8329425 | 0 | 3.2165812 | 0.1666667 | 0.9604863 | 0 | 0.3412969 | 0.1428571 | 0 | 0 | 0.75 | 0.4018987 | 0.4462025 | 0.55 | 0.1666667 | 0.3333333 | 0.003652968 | 0.1603715 | 0 | 0.3326572 |  | 168 | 350 | 682.06 | 0 | 0 | 0.5 | 0.1036907 | 0.4817897 | 0 | 0
| 1 | 3.16 | 0 | 1 | 1 | 0 | 0 | 3 | 1.27 | 1.41 | 46.5 | 1 | 20 | 28 | 34.8136075 | 0 | 2.97141495 | 0.1666667 | 0.9604863 | 0 | 0.3412969 | 0.1428571 | 0 | 0 | 0.75 | 0.4018987 | 0.4462025 | 0.525 | 0.1666667 | 0.3333333 | 0.003652968 | 0.1665635 | 0 | 0.3073022 |  | 186 | 400 | 637.84 | 0 | 0 | 0.6267606 | 0.1564148 | 0.4505538 | 0 | 0
| 1 | 3.16 | 0 | 1 | 1 | 0 | 0 | 3 | 1.27 | 1.41 | 52.3 | 1 | 20 | 28 | 32.558078 | 0 | 2.941995 | 0.1666667 | 0.9604863 | 0 | 0.3412969 | 0.1428571 | 0 | 0 | 0.75 | 0.4018987 | 0.4462025 | 0.6216667 | 0.1666667 | 0.3333333 | 0.003652968 | 0.152322 | 0 | 0.3042596 |  | 183 | 349.9044 | 624.44 | 0 | 0 | 0.6056338 | 0.1035899 | 0.4410884 | 0 | 0
| 1 | 3.17 | 0 | 1 | 1 | 2.51 | 2.571746 | 1 | 2.54 | 2.597404 | 22 | 1 | 20 | 7 | 60.212831 | 0 | 3.61276986 | 0.1666667 | 0.9635258 | 0 | 0.3412969 | 0.1428571 | 0.7629179 | 0.7816857 | 0.25 | 0.8037975 | 0.8219633 | 0.1166667 | 0.1666667 | 0.3333333 | 0.000913242 | 0.326935 | 0 | 0.3736308 |  | 140 | 636.3636 | 0 | 1647.132 | 0 | 0.3028169 | 0.4056559 | 0 | 0.812123 | 0
| 1 | 3.17 | 0 | 1 | 1 | 2.51 | 2.571746 | 1 | 2.54 | 2.597404 | 22 | 1 | 20 | 28 | 90.22118 | 40.207265 | 4.511059 | 0.1666667 | 0.9635258 | 0 | 0.3412969 | 0.1428571 | 0.7629179 | 0.7816857 | 0.25 | 0.8037975 | 0.8219633 | 0.1166667 | 0.1666667 | 0.3333333 | 0.003652968 | 0.5164087 | 0.5099502 | 0.4665314 |  | 140 | 636.3636 | 0 | 1647.132 | 0 | 0.3028169 | 0.4056559 | 0 | 0.812123 | 0
| 1 | 3.17 | 0 | 1 | 1 | 2.51 | 2.571746 | 2 | 2.68 | 2.696884 | 22 | 1 | 20 | 7 | 71.8827445 | 0 | 3.594137225 | 0.1666667 | 0.9635258 | 0 | 0.3412969 | 0.1428571 | 0.7629179 | 0.7816857 | 0.5 | 0.8481013 | 0.8534443 | 0.1166667 | 0.1666667 | 0.3333333 | 0.000913242 | 0.4006192 | 0 | 0.3717039 |  | 140 | 636.3636 | 0 | 1636.969 | 0 | 0.3028169 | 0.4056559 | 0 | 0.8071118 | 0
| 1 | 3.17 | 0 | 1 | 1 | 2.51 | 2.571746 | 2 | 2.68 | 2.696884 | 22 | 1 | 20 | 28 | 105.6176205 | 47.07192 | 5.280881025 | 0.1666667 | 0.9635258 | 0 | 0.3412969 | 0.1428571 | 0.7629179 | 0.7816857 | 0.5 | 0.8481013 | 0.8534443 | 0.1166667 | 0.1666667 | 0.3333333 | 0.003652968 | 0.6136223 | 0.5970149 | 0.546146 |  | 140 | 636.3636 | 0 | 1636.969 | 0 | 0.3028169 | 0.4056559 | 0 | 0.8071118 | 0
| 1 | 3.17 | 0 | 1 | 1 | 2.51 | 2.571746 | 2 | 2.64 | 2.690688 | 22 | 1 | 20 | 7 | 77.3744685 | 0 | 4.64246811 | 0.1666667 | 0.9635258 | 0 | 0.3412969 | 0.1428571 | 0.7629179 | 0.7816857 | 0.5 | 0.835443 | 0.8514835 | 0.1166667 | 0.1666667 | 0.3333333 | 0.000913242 | 0.4352941 | 0 | 0.4801217 |  | 140 | 636.3636 | 0 | 1642.05 | 0 | 0.3028169 | 0.4056559 | 0 | 0.8096174 | 0
| 1 | 3.17 | 0 | 1 | 1 | 2.51 | 2.571746 | 2 | 2.64 | 2.690688 | 22 | 1 | 20 | 28 | 105.91182 | 35.30394 | 4.2364728 | 0.1666667 | 0.9635258 | 0 | 0.3412969 | 0.1428571 | 0.7629179 | 0.7816857 | 0.5 | 0.835443 | 0.8514835 | 0.1166667 | 0.1666667 | 0.3333333 | 0.003652968 | 0.6154799 | 0.4477612 | 0.4381339 |  | 140 | 636.3636 | 0 | 1642.05 | 0 | 0.3028169 | 0.4056559 | 0 | 0.8096174 | 0
| 1 | 3.17 | 0 | 1 | 1 | 2.51 | 2.571746 | 2 | 2.63 | 2.64841 | 22 | 1 | 20 | 7 | 84.729456 | 0 | 4.2364728 | 0.1666667 | 0.9635258 | 0 | 0.3412969 | 0.1428571 | 0.7629179 | 0.7816857 | 0.5 | 0.8322785 | 0.8381044 | 0.1166667 | 0.1666667 | 0.3333333 | 0.000913242 | 0.4817337 | 0 | 0.4381339 |  | 140 | 636.3636 | 0 | 1647.132 | 0 | 0.3028169 | 0.4056559 | 0 | 0.812123 | 0
| 1 | 3.17 | 0 | 1 | 1 | 2.51 | 2.571746 | 2 | 2.63 | 2.64841 | 22 | 1 | 20 | 28 | 113.8552065 | 35.30394 | 5.692760325 | 0.1666667 | 0.9635258 | 0 | 0.3412969 | 0.1428571 | 0.7629179 | 0.7816857 | 0.5 | 0.8322785 | 0.8381044 | 0.1166667 | 0.1666667 | 0.3333333 | 0.003652968 | 0.6656347 | 0.4477612 | 0.5887424 |  | 140 | 636.3636 | 0 | 1647.132 | 0 | 0.3028169 | 0.4056559 | 0 | 0.812123 | 0
| 2 | 0 | 0 | 0 | 1 | 0 | 0 | 4 | 0 | 0 | 40 | 0 | 0 | 28 | 96.5955025 | 48.052585 | 0 | 0.3333333 | 0 | 0 | 0 | 0.1428571 | 0 | 0 | 1 | 0 | 0 | 0.4166667 | 0 | 0 | 0.003652968 | 0.5566563 | 0.6094527 | 0 |  | 200 | 500 | 0 | 0 | 0 | 0.7253521 | 0.2618629 | 0 | 0 | 0
| 2 | 0 | 0 | 0 | 1 | 0 | 0 | 4 | 0 | 0 | 40 | 0 | 0 | 28 | 102.8717585 | 46.9738535 | 0 | 0.3333333 | 0 | 0 | 0 | 0.1428571 | 0 | 0 | 1 | 0 | 0 | 0.4166667 | 0 | 0 | 0.003652968 | 0.5962848 | 0.5957711 | 0 |  | 200 | 500 | 0 | 0 | 0 | 0.7253521 | 0.2618629 | 0 | 0 | 0
| 2 | 0 | 0 | 0 | 1 | 0 | 0 | 4 | 0 | 0 | 40 | 0 | 0 | 28 | 91.1037785 | 45.0125235 | 0 | 0.3333333 | 0 | 0 | 0 | 0.1428571 | 0 | 0 | 1 | 0 | 0 | 0.4166667 | 0 | 0 | 0.003652968 | 0.5219814 | 0.5708955 | 0 |  | 200 | 500 | 0 | 0 | 0 | 0.7253521 | 0.2618629 | 0 | 0 | 0
| 2 | 0 | 0 | 0 | 1 | 0 | 0 | 4 | 0 | 0 | 40 | 0 | 0 | 28 | 100.7142955 | 43.8357255 | 0 | 0.3333333 | 0 | 0 | 0 | 0.1428571 | 0 | 0 | 1 | 0 | 0 | 0.4166667 | 0 | 0 | 0.003652968 | 0.5826625 | 0.5559701 | 0 |  | 200 | 500 | 0 | 0 | 0 | 0.7253521 | 0.2618629 | 0 | 0 | 0
| 2 | 0 | 0 | 0 | 1 | 0 | 0 | 4 | 0 | 0 | 40 | 0 | 0 | 28 | 103.754357 | 46.7777205 | 0 | 0.3333333 | 0 | 0 | 0 | 0.1428571 | 0 | 0 | 1 | 0 | 0 | 0.4166667 | 0 | 0 | 0.003652968 | 0.6018576 | 0.5932836 | 0 |  | 200 | 500 | 0 | 0 | 0 | 0.7253521 | 0.2618629 | 0 | 0 | 0
| 2 | 0 | 0 | 0 | 7 | 0 | 0 | 4 | 0 | 0 | 40 | 0 | 0 | 28 | 106.9905515 | 48.052585 | 0 | 0.3333333 | 0 | 0 | 0 | 1 | 0 | 0 | 1 | 0 | 0 | 0.4166667 | 0 | 0 | 0.003652968 | 0.622291 | 0.6094527 | 0 |  | 200 | 500 | 0 | 0 | 0 | 0.7253521 | 0.2618629 | 0 | 0 | 0
| 1 | 3.16 | 0 | 1 | 1 | 2.55 | 2.6 | 2 | 2.583826 | 2.62 | 52.7 | 1 | 20 | 0 | 41.6194226 | 33.8329425 | 3.01064155 | 0.1666667 | 0.9604863 | 0 | 0.3412969 | 0.1428571 | 0.775076 | 0.7902736 | 0.5 | 0.8176666 | 0.8291139 | 0.6283333 | 0.1666667 | 0.3333333 | 0 | 0.2095356 | 0.4291045 | 0.311359 |  | 158 | 299.8102 | 1032.96 | 767.6676 | 0 | 0.4295775 | 0.05076652 | 0.7296561 | 0.3785006 | 0
| 1 | 3.16 | 0 | 1 | 1 | 2.55 | 2.6 | 2 | 2.583826 | 2.62 | 25.6 | 1 | 20 | 0 | 88.60308275 | 40.8937305 | 0 | 0.1666667 | 0.9604863 | 0 | 0.3412969 | 0.1428571 | 0.775076 | 0.7902736 | 0.5 | 0.8176666 | 0.8291139 | 0.1766667 | 0.1666667 | 0.3333333 | 0 | 0.506192 | 0.5186567 | 0 |  | 179 | 699.21875 | 996.5328 | 496.2752 | 0 | 0.5774648 | 0.4719354 | 0.7039252 | 0.2446899 | 0
| 1 | 3.16 | 0 | 1 | 4 | 1.63 | 1.84 | 3 | 1.24 | 1.3 | 44.1 | 1 | 20 | 0 | 48.052585 | 17.259704 | 2.20649625 | 0.1666667 | 0.9604863 | 0 | 0.3412969 | 0.5714286 | 0.4954407 | 0.5592705 | 0.75 | 0.3924051 | 0.4113924 | 0.485 | 0.1666667 | 0.3333333 | 0 | 0.2501548 | 0.2189055 | 0.2281947 |  | 150 | 340.1361 | 501.65 | 519.3931 | 0 | 0.3732394 | 0.09328934 | 0.3543527 | 0.2560882 | 0
| 1 | 3.16 | 0 | 1 | 4 | 1.52 | 1.8 | 3 | 1.23 | 1.34 | 44.1 | 1 | 20 | 0 | 41.0506369 | 16.7693715 | 2.4124359 | 0.1666667 | 0.9604863 | 0 | 0.3412969 | 0.5714286 | 0.4620061 | 0.5471125 | 0.75 | 0.3892405 | 0.4240506 | 0.485 | 0.1666667 | 0.3333333 | 0 | 0.2059443 | 0.2126866 | 0.2494929 |  | 154 | 349.2063 | 502.435 | 490.5162 | 0 | 0.4014085 | 0.1028538 | 0.3549072 | 0.2418503 | 0
| 1 | 3.16 | 0 | 1 | 1 | 2.55 | 2.6 | 3 | 1.24 | 1.3 | 50 | 1 | 20 | 0 | 34.37230825 | 20.593965 | 2.0397832 | 0.1666667 | 0.9604863 | 0 | 0.3412969 | 0.1428571 | 0.775076 | 0.7902736 | 0.75 | 0.3924051 | 0.4113924 | 0.5833333 | 0.1666667 | 0.3333333 | 0 | 0.1637771 | 0.261194 | 0.2109533 |  | 165 | 330 | 459.74 | 804.8668 | 0 | 0.4788732 | 0.08260105 | 0.3247485 | 0.3968418 | 0
| 1 | 3.16 | 0 | 1 | 1 | 2.55 | 2.6 | 3 | 1.23 | 1.34 | 50 | 1 | 20 | 0 | 35.5196863 | 21.6726965 | 2.46146915 | 0.1666667 | 0.9604863 | 0 | 0.3412969 | 0.1428571 | 0.775076 | 0.7902736 | 0.75 | 0.3892405 | 0.4240506 | 0.5833333 | 0.1666667 | 0.3333333 | 0 | 0.1710217 | 0.2748756 | 0.2545639 |  | 165 | 330 | 465.17 | 807.4418 | 0 | 0.4788732 | 0.08260105 | 0.3285841 | 0.3981114 | 0
| 1 | 3.16 | 0 | 1 | 1 | 2.65 | 2.6712 | 2 | 2.62 | 2.65406 | 51 | 4 | 0 | 0 | 52.6617105 | 35.5981395 | 0 | 0.1666667 | 0.9604863 | 0 | 0.3412969 | 0.1428571 | 0.8054711 | 0.8119149 | 0.5 | 0.8291139 | 0.8398924 | 0.6 | 0.6666667 | 0 | 0 | 0.279257 | 0.4514925 | 0 |  | 176 | 345.098 | 1104.91557 | 680.5596 | 0 | 0.556338 | 0.09852166 | 0.780484 | 0.3355518 | 0
| 1 | 3.16 | 0 | 1 | 1 | 2.65 | 2.6712 | 2 | 2.62 | 2.65406 | 51 | 1 | 0 | 119 | 39.2266 | 27.654753 | 0 | 0.1666667 | 0.9604863 | 0 | 0.3412969 | 0.1428571 | 0.8054711 | 0.8119149 | 0.5 | 0.8291139 | 0.8398924 | 0.6 | 0.1666667 | 0 | 0.01552511 | 0.1944272 | 0.3507463 | 0 |  | 176 | 345.098 | 1104.91557 | 680.5596 | 0 | 0.556338 | 0.09852166 | 0.780484 | 0.3355518 | 0
| 1 | 3.16 | 0 | 1 | 1 | 2.65 | 2.6712 | 2 | 2.62 | 2.65406 | 26 | 4 | 0 | 84 | 116.699135 | 40.207265 | 0 | 0.1666667 | 0.9604863 | 0 | 0.3412969 | 0.1428571 | 0.8054711 | 0.8119149 | 0.5 | 0.8291139 | 0.8398924 | 0.1833333 | 0.6666667 | 0 | 0.0109589 | 0.6835913 | 0.5099502 | 0 |  | 165 | 634.6154 | 946.69377 | 625.6995 | 0 | 0.4788732 | 0.4038124 | 0.6687202 | 0.3085029 | 0
| 1 | 3.16 | 0 | 1 | 1 | 2.65 | 2.6712 | 2 | 2.62 | 2.65406 | 40 | 4 | 0 | 84 | 77.1783355 | 34.519408 | 0 | 0.1666667 | 0.9604863 | 0 | 0.3412969 | 0.1428571 | 0.8054711 | 0.8119149 | 0.5 | 0.8291139 | 0.8398924 | 0.4166667 | 0.6666667 | 0 | 0.0109589 | 0.4340557 | 0.4378109 | 0 |  | 232 | 580 | 864.94584 | 575.902 | 0 | 0.9507042 | 0.3462214 | 0.6109755 | 0.2839501 | 0
| 1 | 3.16 | 0 | 1 | 1 | 2.65 | 2.6712 | 2 | 2.62 | 2.65406 | 51 | 4 | 0 | 0 | 40.795664 | 25.693423 | 0 | 0.1666667 | 0.9604863 | 0 | 0.3412969 | 0.1428571 | 0.8054711 | 0.8119149 | 0.5 | 0.8291139 | 0.8398924 | 0.6 | 0.6666667 | 0 | 0 | 0.2043344 | 0.3258706 | 0 |  | 176 | 345.098 | 1104.91557 | 680.5596 | 0 | 0.556338 | 0.09852166 | 0.780484 | 0.3355518 | 0
| 1 | 3.16 | 0 | 1 | 1 | 2.65 | 2.6712 | 2 | 2.62 | 2.65406 | 51 | 1 | 0 | 133 | 38.834334 | 28.635418 | 0 | 0.1666667 | 0.9604863 | 0 | 0.3412969 | 0.1428571 | 0.8054711 | 0.8119149 | 0.5 | 0.8291139 | 0.8398924 | 0.6 | 0.1666667 | 0 | 0.0173516 | 0.1919505 | 0.3631841 | 0 |  | 176 | 345.098 | 1104.91557 | 680.5596 | 0 | 0.556338 | 0.09852166 | 0.780484 | 0.3355518 | 0
| 1 | 3.16 | 0 | 1 | 1 | 2.57498 | 2.61 | 1 | 2.634719 | 2.65 | 50 | 4 | 20 | 91 | 50.7003805 | 36.5788045 | 4.57970555 | 0.1666667 | 0.9604863 | 0 | 0.3412969 | 0.1428571 | 0.7826688 | 0.7933131 | 0.25 | 0.8337717 | 0.8386076 | 0.5833333 | 0.6666667 | 0.3333333 | 0.01187215 | 0.2668731 | 0.4639303 | 0.4736308 |  | 162 | 324 | 1107.149 | 773.7763 | 0 | 0.4577465 | 0.07627417 | 0.7820613 | 0.3815125 | 0
| 1 | 3.16 | 0 | 1 | 1 | 2.57498 | 2.61 | 1 | 2.634719 | 2.65 | 50 | 4 | 20 | 91 | 47.268053 | 33.4406765 | 4.79545185 | 0.1666667 | 0.9604863 | 0 | 0.3412969 | 0.1428571 | 0.7826688 | 0.7933131 | 0.25 | 0.8337717 | 0.8386076 | 0.5833333 | 0.6666667 | 0.3333333 | 0.01187215 | 0.2452012 | 0.4241294 | 0.4959432 |  | 191 | 382 | 1019.951 | 741.7475 | 0 | 0.6619718 | 0.1374341 | 0.720467 | 0.3657207 | 0
| 1 | 3.16 | 0 | 1 | 1 | 2.57498 | 2.61 | 1 | 2.634719 | 2.65 | 60 | 4 | 20 | 91 | 38.3440015 | 33.734876 | 3.85401345 | 0.1666667 | 0.9604863 | 0 | 0.3412969 | 0.1428571 | 0.7826688 | 0.7933131 | 0.25 | 0.8337717 | 0.8386076 | 0.75 | 0.6666667 | 0.3333333 | 0.01187215 | 0.1888545 | 0.4278607 | 0.3985801 |  | 161 | 268.3333 | 1104.506 | 822.0381 | 0 | 0.4507042 | 0.01757469 | 0.7801948 | 0.4053082 | 0
| 1 | 3.16 | 0 | 1 | 1 | 2.57498 | 2.61 | 1 | 2.634719 | 2.65 | 60 | 4 | 20 | 91 | 40.795664 | 31.577413 | 3.75594695 | 0.1666667 | 0.9604863 | 0 | 0.3412969 | 0.1428571 | 0.7826688 | 0.7933131 | 0.25 | 0.8337717 | 0.8386076 | 0.75 | 0.6666667 | 0.3333333 | 0.01187215 | 0.2043344 | 0.4004975 | 0.3884381 |  | 186 | 310 | 1019.951 | 808.5944 | 0 | 0.6267606 | 0.06151142 | 0.720467 | 0.3986797 | 0
| 5 | 0 | 0 | 0 | 1 | 0 | 0 | 1 | 0 | 0 | 55 | 1 | 20 | 28 | 31.6754795 | 31.2832135 | 0 | 0.8333333 | 0 | 0 | 0 | 0.1428571 | 0 | 0 | 0.25 | 0 | 0 | 0.6666667 | 0.1666667 | 0.3333333 | 0.003652968 | 0.1467492 | 0.3967662 | 0 |  | 153 | 278.1818 | 0 | 0 | 0 | 0.3943662 | 0.02795974 | 0 | 0 | 0
| 5 | 0 | 0 | 0 | 1 | 0 | 0 | 2 | 0 | 0 | 55 | 1 | 20 | 28 | 35.5981395 | 31.2832135 | 0 | 0.8333333 | 0 | 0 | 0 | 0.1428571 | 0 | 0 | 0.5 | 0 | 0 | 0.6666667 | 0.1666667 | 0.3333333 | 0.003652968 | 0.171517 | 0.3967662 | 0 |  | 165 | 300 | 0 | 0 | 0 | 0.4788732 | 0.05096661 | 0 | 0 | 0
| 5 | 0 | 0 | 0 | 1 | 0 | 0 | 2 | 0 | 0 | 55 | 1 | 20 | 28 | 34.6174745 | 31.773546 | 0 | 0.8333333 | 0 | 0 | 0 | 0.1428571 | 0 | 0 | 0.5 | 0 | 0 | 0.6666667 | 0.1666667 | 0.3333333 | 0.003652968 | 0.1653251 | 0.4029851 | 0 |  | 160 | 290.9091 | 0 | 0 | 0 | 0.443662 | 0.04138041 | 0 | 0 | 0
| 5 | 0 | 0 | 0 | 1 | 0 | 0 | 2 | 0 | 0 | 55 | 1 | 20 | 28 | 31.773546 | 28.635418 | 0 | 0.8333333 | 0 | 0 | 0 | 0.1428571 | 0 | 0 | 0.5 | 0 | 0 | 0.6666667 | 0.1666667 | 0.3333333 | 0.003652968 | 0.1473684 | 0.3631841 | 0 |  | 165 | 300 | 0 | 0 | 0 | 0.4788732 | 0.05096661 | 0 | 0 | 0
| 5 | 0 | 0 | 0 | 1 | 0 | 0 | 2 | 0 | 0 | 55 | 1 | 20 | 28 | 40.011132 | 38.3440015 | 0 | 0.8333333 | 0 | 0 | 0 | 0.1428571 | 0 | 0 | 0.5 | 0 | 0 | 0.6666667 | 0.1666667 | 0.3333333 | 0.003652968 | 0.1993808 | 0.4863184 | 0 |  | 153 | 278.1818 | 0 | 0 | 0 | 0.3943662 | 0.02795974 | 0 | 0 | 0
| 5 | 0 | 0 | 0 | 1 | 0 | 0 | 1 | 0 | 0 | 55 | 1 | 20 | 0 | 42.8550605 | 34.6174745 | 0 | 0.8333333 | 0 | 0 | 0 | 0.1428571 | 0 | 0 | 0.25 | 0 | 0 | 0.6666667 | 0.1666667 | 0.3333333 | 0 | 0.2173375 | 0.4390547 | 0 |  | 153 | 278.1818 | 0 | 0 | 0 | 0.3943662 | 0.02795974 | 0 | 0 | 0
| 5 | 0 | 0 | 0 | 1 | 0 | 0 | 1 | 0 | 0 | 55 | 4 | 0 | 0 | 45.6009225 | 30.6948145 | 0 | 0.8333333 | 0 | 0 | 0 | 0.1428571 | 0 | 0 | 0.25 | 0 | 0 | 0.6666667 | 0.6666667 | 0 | 0 | 0.2346749 | 0.3893035 | 0 |  | 153 | 278.1818 | 0 | 0 | 0 | 0.3943662 | 0.02795974 | 0 | 0 | 0
| 5 | 0 | 0 | 0 | 1 | 0 | 0 | 2 | 0 | 0 | 55 | 1 | 20 | 0 | 48.1506515 | 36.088472 | 0 | 0.8333333 | 0 | 0 | 0 | 0.1428571 | 0 | 0 | 0.5 | 0 | 0 | 0.6666667 | 0.1666667 | 0.3333333 | 0 | 0.250774 | 0.4577114 | 0 |  | 165 | 300 | 0 | 0 | 0 | 0.4788732 | 0.05096661 | 0 | 0 | 0
| 5 | 0 | 0 | 0 | 1 | 0 | 0 | 2 | 0 | 0 | 55 | 4 | 0 | 0 | 45.9931885 | 31.0870805 | 0 | 0.8333333 | 0 | 0 | 0 | 0.1428571 | 0 | 0 | 0.5 | 0 | 0 | 0.6666667 | 0.6666667 | 0 | 0 | 0.2371517 | 0.3942786 | 0 |  | 165 | 300 | 0 | 0 | 0 | 0.4788732 | 0.05096661 | 0 | 0 | 0
| 5 | 0 | 0 | 0 | 1 | 0 | 0 | 2 | 0 | 0 | 55 | 1 | 20 | 0 | 46.287388 | 35.7942725 | 0 | 0.8333333 | 0 | 0 | 0 | 0.1428571 | 0 | 0 | 0.5 | 0 | 0 | 0.6666667 | 0.1666667 | 0.3333333 | 0 | 0.2390093 | 0.4539801 | 0 |  | 160 | 290.9091 | 0 | 0 | 0 | 0.443662 | 0.04138041 | 0 | 0 | 0
| 5 | 0 | 0 | 0 | 1 | 0 | 0 | 2 | 0 | 0 | 55 | 4 | 0 | 0 | 47.1699865 | 33.6368095 | 0 | 0.8333333 | 0 | 0 | 0 | 0.1428571 | 0 | 0 | 0.5 | 0 | 0 | 0.6666667 | 0.6666667 | 0 | 0 | 0.244582 | 0.4266169 | 0 |  | 160 | 290.9091 | 0 | 0 | 0 | 0.443662 | 0.04138041 | 0 | 0 | 0
| 5 | 0 | 0 | 0 | 1 | 0 | 0 | 2 | 0 | 0 | 55 | 1 | 20 | 0 | 40.207265 | 33.146477 | 0 | 0.8333333 | 0 | 0 | 0 | 0.1428571 | 0 | 0 | 0.5 | 0 | 0 | 0.6666667 | 0.1666667 | 0.3333333 | 0 | 0.2006192 | 0.420398 | 0 |  | 165 | 300 | 0 | 0 | 0 | 0.4788732 | 0.05096661 | 0 | 0 | 0
| 5 | 0 | 0 | 0 | 1 | 0 | 0 | 2 | 0 | 0 | 55 | 4 | 0 | 0 | 40.8937305 | 29.9102825 | 0 | 0.8333333 | 0 | 0 | 0 | 0.1428571 | 0 | 0 | 0.5 | 0 | 0 | 0.6666667 | 0.6666667 | 0 | 0 | 0.2049536 | 0.3793532 | 0 |  | 165 | 300 | 0 | 0 | 0 | 0.4788732 | 0.05096661 | 0 | 0 | 0
| 5 | 0 | 0 | 0 | 1 | 0 | 0 | 2 | 0 | 0 | 55 | 1 | 20 | 0 | 47.07192 | 39.618866 | 0 | 0.8333333 | 0 | 0 | 0 | 0.1428571 | 0 | 0 | 0.5 | 0 | 0 | 0.6666667 | 0.1666667 | 0.3333333 | 0 | 0.2439628 | 0.5024876 | 0 |  | 153 | 278.1818 | 0 | 0 | 0 | 0.3943662 | 0.02795974 | 0 | 0 | 0
| 5 | 0 | 0 | 0 | 1 | 0 | 0 | 2 | 0 | 0 | 55 | 4 | 0 | 0 | 48.248718 | 37.461403 | 0 | 0.8333333 | 0 | 0 | 0 | 0.1428571 | 0 | 0 | 0.5 | 0 | 0 | 0.6666667 | 0.6666667 | 0 | 0 | 0.2513932 | 0.4751244 | 0 |  | 153 | 278.1818 | 0 | 0 | 0 | 0.3943662 | 0.02795974 | 0 | 0 | 0
| 0 | 0 | 1 | 0 | 0 | 0 | 0 | 0 | 0 | 0 | 45 | 1 | 20 | 28 | 45.4047895 | 32.2638785 | 4.0207265 | 0 | 0 | 0.25 | 0 | 0 | 0 | 0 | 0 | 0 | 0 | 0.5 | 0.1666667 | 0.3333333 | 0.003652968 | 0.2334365 | 0.409204 | 0.4158215 |  | 162 | 360 | 0 | 0 | 36 | 0.4577465 | 0.1142355 | 0 | 0 | 0.08571429
| 1 | 3.16 | 0 | 1 | 4 | 1.56 | 1.79 | 3 | 1.28 | 1.32 | 46.7 | 1 | 20 | 7 | 23.53596 | 0 | 1.96133 | 0.1666667 | 0.9604863 | 0 | 0.3412969 | 0.5714286 | 0.4741641 | 0.5440729 | 0.75 | 0.4050633 | 0.4177215 | 0.5283333 | 0.1666667 | 0.3333333 | 0.000913242 | 0.09535604 | 0 | 0.2028398 |  | 138.6 | 296.788 | 492.7 | 566.9536 | 0 | 0.2929577 | 0.04757962 | 0.3480306 | 0.279538 | 0
| 1 | 3.16 | 0 | 1 | 4 | 1.56 | 1.79 | 3 | 1.28 | 1.32 | 46.7 | 1 | 20 | 7 | 30.400615 | 0 | 2.71644205 | 0.1666667 | 0.9604863 | 0 | 0.3412969 | 0.5714286 | 0.4741641 | 0.5440729 | 0.75 | 0.4050633 | 0.4177215 | 0.5283333 | 0.1666667 | 0.3333333 | 0.000913242 | 0.1386997 | 0 | 0.2809331 |  | 138.6 | 296.788 | 492.7 | 566.9536 | 0 | 0.2929577 | 0.04757962 | 0.3480306 | 0.279538 | 0
| 1 | 3.16 | 1 | 2.2 | 4 | 1.56 | 1.79 | 3 | 1.28 | 1.32 | 46.7 | 1 | 20 | 7 | 32.2638785 | 0 | 2.6674088 | 0.1666667 | 0.9604863 | 0.25 | 0.7508532 | 0.5714286 | 0.4741641 | 0.5440729 | 0.75 | 0.4050633 | 0.4177215 | 0.5283333 | 0.1666667 | 0.3333333 | 0.000913242 | 0.1504644 | 0 | 0.2758621 |  | 138.6 | 296.788 | 490.1 | 547.7072 | 29.6788 | 0.2929577 | 0.04757962 | 0.3461941 | 0.2700485 | 0.07066381
| 1 | 3.16 | 0 | 1 | 4 | 1.56 | 1.79 | 3 | 1.28 | 1.32 | 33.8 | 1 | 20 | 7 | 32.8522775 | 0 | 3.10870805 | 0.1666667 | 0.9604863 | 0 | 0.3412969 | 0.5714286 | 0.4741641 | 0.5440729 | 0.75 | 0.4050633 | 0.4177215 | 0.3133333 | 0.1666667 | 0.3333333 | 0.000913242 | 0.1541796 | 0 | 0.321501 |  | 132.4 | 391.716 | 491.4 | 528.6957 | 0 | 0.2492958 | 0.1476794 | 0.3471123 | 0.2606749 | 0
| 1 | 3.16 | 0 | 1 | 4 | 1.56 | 1.79 | 3 | 1.28 | 1.32 | 33.8 | 1 | 20 | 7 | 44.0318585 | 0 | 2.8439285 | 0.1666667 | 0.9604863 | 0 | 0.3412969 | 0.5714286 | 0.4741641 | 0.5440729 | 0.75 | 0.4050633 | 0.4177215 | 0.3133333 | 0.1666667 | 0.3333333 | 0.000913242 | 0.2247678 | 0 | 0.2941176 |  | 132.4 | 391.716 | 491.4 | 528.6957 | 0 | 0.2492958 | 0.1476794 | 0.3471123 | 0.2606749 | 0
| 1 | 3.16 | 1 | 2.2 | 4 | 1.56 | 1.79 | 3 | 1.28 | 1.32 | 33.8 | 1 | 20 | 7 | 45.502856 | 0 | 2.87334845 | 0.1666667 | 0.9604863 | 0.25 | 0.7508532 | 0.5714286 | 0.4741641 | 0.5440729 | 0.75 | 0.4050633 | 0.4177215 | 0.3133333 | 0.1666667 | 0.3333333 | 0.000913242 | 0.2340557 | 0 | 0.2971602 |  | 132.4 | 391.716 | 487.5 | 503.8969 | 39.1716 | 0.2492958 | 0.1476794 | 0.3443575 | 0.2484478 | 0.09326571
| 1 | 3.16 | 0 | 1 | 4 | 1.56 | 1.79 | 3 | 1.29 | 1.34 | 28 | 1 | 20 | 7 | 39.2266 | 0 | 3.1969679 | 0.1666667 | 0.9604863 | 0 | 0.3412969 | 0.5714286 | 0.4741641 | 0.5440729 | 0.75 | 0.4082278 | 0.4240506 | 0.2166667 | 0.1666667 | 0.3333333 | 0.000913242 | 0.1944272 | 0 | 0.3306288 |  | 135.8 | 485 | 487.865 | 485.2793 | 0 | 0.2732394 | 0.2460457 | 0.3446153 | 0.2392683 | 0
| 1 | 3.16 | 0 | 1 | 4 | 1.56 | 1.79 | 3 | 1.28 | 1.32 | 28 | 1 | 20 | 7 | 55.4075725 | 0 | 3.18716125 | 0.1666667 | 0.9604863 | 0 | 0.3412969 | 0.5714286 | 0.4741641 | 0.5440729 | 0.75 | 0.4050633 | 0.4177215 | 0.2166667 | 0.1666667 | 0.3333333 | 0.000913242 | 0.2965944 | 0 | 0.3296146 |  | 135.8 | 485 | 482.3 | 485.2793 | 0 | 0.2732394 | 0.2460457 | 0.3406843 | 0.2392683 | 0
| 1 | 3.16 | 0 | 1 | 4 | 1.56 | 1.79 | 3 | 1.29 | 1.34 | 28 | 1 | 20 | 7 | 60.7031635 | 0 | 3.30484105 | 0.1666667 | 0.9604863 | 0 | 0.3412969 | 0.5714286 | 0.4741641 | 0.5440729 | 0.75 | 0.4082278 | 0.4240506 | 0.2166667 | 0.1666667 | 0.3333333 | 0.000913242 | 0.330031 | 0 | 0.341785 |  | 135.8 | 485 | 487.865 | 485.2793 | 0 | 0.2732394 | 0.2460457 | 0.3446153 | 0.2392683 | 0
| 1 | 3.16 | 1 | 2.2 | 4 | 1.56 | 1.79 | 3 | 1.29 | 1.34 | 28 | 1 | 20 | 7 | 55.897905 | 0 | 3.36368095 | 0.1666667 | 0.9604863 | 0.25 | 0.7508532 | 0.5714286 | 0.4741641 | 0.5440729 | 0.75 | 0.4082278 | 0.4240506 | 0.2166667 | 0.1666667 | 0.3333333 | 0.000913242 | 0.2996904 | 0 | 0.3478702 |  | 135.8 | 485 | 482.605 | 455.0532 | 48.5 | 0.2732394 | 0.2460457 | 0.3408998 | 0.2243652 | 0.1154762
| 1 | 3.16 | 0 | 1 | 4 | 1.56 | 1.79 | 3 | 1.29 | 1.34 | 21.7 | 1 | 20 | 7 | 53.936575 | 0 | 4.08937305 | 0.1666667 | 0.9604863 | 0 | 0.3412969 | 0.5714286 | 0.4741641 | 0.5440729 | 0.75 | 0.4082278 | 0.4240506 | 0.1116667 | 0.1666667 | 0.3333333 | 0.000913242 | 0.2873065 | 0 | 0.4229209 |  | 125.1 | 576.4977 | 479.975 | 464.7522 | 0 | 0.1978873 | 0.3425283 | 0.339042 | 0.2291474 | 0
| 1 | 3.16 | 0 | 1 | 4 | 1.56 | 1.79 | 3 | 1.28 | 1.32 | 21.7 | 1 | 20 | 7 | 60.3108975 | 0 | 3.3931009 | 0.1666667 | 0.9604863 | 0 | 0.3412969 | 0.5714286 | 0.4741641 | 0.5440729 | 0.75 | 0.4050633 | 0.4177215 | 0.1116667 | 0.1666667 | 0.3333333 | 0.000913242 | 0.3275542 | 0 | 0.3509128 |  | 125.1 | 576.4977 | 474.5 | 464.7522 | 0 | 0.1978873 | 0.3425283 | 0.3351746 | 0.2291474 | 0
| 1 | 3.16 | 0 | 1 | 4 | 1.56 | 1.79 | 3 | 1.29 | 1.34 | 21.7 | 1 | 20 | 7 | 68.450417 | 0 | 3.34406765 | 0.1666667 | 0.9604863 | 0 | 0.3412969 | 0.5714286 | 0.4741641 | 0.5440729 | 0.75 | 0.4082278 | 0.4240506 | 0.1116667 | 0.1666667 | 0.3333333 | 0.000913242 | 0.3789474 | 0 | 0.3458418 |  | 125.1 | 576.4977 | 479.975 | 464.7522 | 0 | 0.1978873 | 0.3425283 | 0.339042 | 0.2291474 | 0
| 1 | 3.16 | 1 | 2.2 | 4 | 1.56 | 1.79 | 3 | 1.29 | 1.34 | 21.7 | 1 | 20 | 7 | 65.704555 | 0 | 3.3931009 | 0.1666667 | 0.9604863 | 0.25 | 0.7508532 | 0.5714286 | 0.4741641 | 0.5440729 | 0.75 | 0.4082278 | 0.4240506 | 0.1116667 | 0.1666667 | 0.3333333 | 0.000913242 | 0.3616099 | 0 | 0.3509128 |  | 125.1 | 576.4977 | 473.4 | 429.2348 | 57.64977 | 0.1978873 | 0.3425283 | 0.3343976 | 0.2116354 | 0.1372614
| 1 | 3.16 | 0 | 1 | 4 | 1.56 | 1.79 | 3 | 1.28 | 1.32 | 46.7 | 1 | 20 | 28 | 31.577413 | 15.886773 | 2.0593965 | 0.1666667 | 0.9604863 | 0 | 0.3412969 | 0.5714286 | 0.4741641 | 0.5440729 | 0.75 | 0.4050633 | 0.4177215 | 0.5283333 | 0.1666667 | 0.3333333 | 0.003652968 | 0.14613 | 0.2014925 | 0.2129817 |  | 138.6 | 296.788 | 492.7 | 566.9536 | 0 | 0.2929577 | 0.04757962 | 0.3480306 | 0.279538 | 0
| 1 | 3.16 | 0 | 1 | 4 | 1.56 | 1.79 | 3 | 1.28 | 1.32 | 46.7 | 1 | 20 | 28 | 38.049802 | 14.709975 | 3.73633365 | 0.1666667 | 0.9604863 | 0 | 0.3412969 | 0.5714286 | 0.4741641 | 0.5440729 | 0.75 | 0.4050633 | 0.4177215 | 0.5283333 | 0.1666667 | 0.3333333 | 0.003652968 | 0.1869969 | 0.1865672 | 0.3864097 |  | 138.6 | 296.788 | 492.7 | 566.9536 | 0 | 0.2929577 | 0.04757962 | 0.3480306 | 0.279538 | 0
| 1 | 3.16 | 1 | 2.2 | 4 | 1.56 | 1.79 | 3 | 1.28 | 1.32 | 46.7 | 1 | 20 | 28 | 44.4241245 | 16.9655045 | 3.3734876 | 0.1666667 | 0.9604863 | 0.25 | 0.7508532 | 0.5714286 | 0.4741641 | 0.5440729 | 0.75 | 0.4050633 | 0.4177215 | 0.5283333 | 0.1666667 | 0.3333333 | 0.003652968 | 0.2272446 | 0.2151741 | 0.3488844 |  | 138.6 | 296.788 | 490.1 | 547.7072 | 29.6788 | 0.2929577 | 0.04757962 | 0.3461941 | 0.2700485 | 0.07066381
| 1 | 3.16 | 0 | 1 | 4 | 1.56 | 1.79 | 3 | 1.28 | 1.32 | 33.8 | 1 | 20 | 28 | 41.2859965 | 17.7500365 | 3.40290755 | 0.1666667 | 0.9604863 | 0 | 0.3412969 | 0.5714286 | 0.4741641 | 0.5440729 | 0.75 | 0.4050633 | 0.4177215 | 0.3133333 | 0.1666667 | 0.3333333 | 0.003652968 | 0.2074303 | 0.2251244 | 0.351927 |  | 132.4 | 391.716 | 491.4 | 528.6957 | 0 | 0.2492958 | 0.1476794 | 0.3471123 | 0.2606749 | 0
| 1 | 3.16 | 0 | 1 | 4 | 1.56 | 1.79 | 3 | 1.28 | 1.32 | 33.8 | 1 | 20 | 28 | 54.6230405 | 16.475172 | 4.18743955 | 0.1666667 | 0.9604863 | 0 | 0.3412969 | 0.5714286 | 0.4741641 | 0.5440729 | 0.75 | 0.4050633 | 0.4177215 | 0.3133333 | 0.1666667 | 0.3333333 | 0.003652968 | 0.2916409 | 0.2089552 | 0.4330629 |  | 132.4 | 391.716 | 491.4 | 528.6957 | 0 | 0.2492958 | 0.1476794 | 0.3471123 | 0.2606749 | 0
| 1 | 3.16 | 1 | 2.2 | 4 | 1.56 | 1.79 | 3 | 1.28 | 1.32 | 33.8 | 1 | 20 | 28 | 58.8399 | 18.7307015 | 4.1776329 | 0.1666667 | 0.9604863 | 0.25 | 0.7508532 | 0.5714286 | 0.4741641 | 0.5440729 | 0.75 | 0.4050633 | 0.4177215 | 0.3133333 | 0.1666667 | 0.3333333 | 0.003652968 | 0.3182663 | 0.2375622 | 0.4320487 |  | 132.4 | 391.716 | 487.5 | 503.8969 | 39.1716 | 0.2492958 | 0.1476794 | 0.3443575 | 0.2484478 | 0.09326571
| 1 | 3.16 | 0 | 1 | 4 | 1.56 | 1.79 | 3 | 1.29 | 1.34 | 28 | 1 | 20 | 28 | 48.444851 | 20.1036325 | 3.36368095 | 0.1666667 | 0.9604863 | 0 | 0.3412969 | 0.5714286 | 0.4741641 | 0.5440729 | 0.75 | 0.4082278 | 0.4240506 | 0.2166667 | 0.1666667 | 0.3333333 | 0.003652968 | 0.2526316 | 0.2549751 | 0.3478702 |  | 135.8 | 485 | 487.865 | 485.2793 | 0 | 0.2732394 | 0.2460457 | 0.3446153 | 0.2392683 | 0
| 1 | 3.16 | 0 | 1 | 4 | 1.56 | 1.79 | 3 | 1.28 | 1.32 | 28 | 1 | 20 | 28 | 63.547092 | 21.2804305 | 4.2953127 | 0.1666667 | 0.9604863 | 0 | 0.3412969 | 0.5714286 | 0.4741641 | 0.5440729 | 0.75 | 0.4050633 | 0.4177215 | 0.2166667 | 0.1666667 | 0.3333333 | 0.003652968 | 0.3479876 | 0.2699005 | 0.4442191 |  | 135.8 | 485 | 482.3 | 485.2793 | 0 | 0.2732394 | 0.2460457 | 0.3406843 | 0.2392683 | 0
| 1 | 3.16 | 0 | 1 | 4 | 1.56 | 1.79 | 3 | 1.29 | 1.34 | 28 | 1 | 20 | 28 | 71.784678 | 21.8688295 | 4.3933792 | 0.1666667 | 0.9604863 | 0 | 0.3412969 | 0.5714286 | 0.4741641 | 0.5440729 | 0.75 | 0.4082278 | 0.4240506 | 0.2166667 | 0.1666667 | 0.3333333 | 0.003652968 | 0.4 | 0.2773632 | 0.4543611 |  | 135.8 | 485 | 487.865 | 485.2793 | 0 | 0.2732394 | 0.2460457 | 0.3446153 | 0.2392683 | 0
| 1 | 3.16 | 1 | 2.2 | 4 | 1.56 | 1.79 | 3 | 1.29 | 1.34 | 28 | 1 | 20 | 28 | 73.0595425 | 20.201699 | 4.34434595 | 0.1666667 | 0.9604863 | 0.25 | 0.7508532 | 0.5714286 | 0.4741641 | 0.5440729 | 0.75 | 0.4082278 | 0.4240506 | 0.2166667 | 0.1666667 | 0.3333333 | 0.003652968 | 0.4080495 | 0.2562189 | 0.4492901 |  | 135.8 | 485 | 482.605 | 455.0532 | 48.5 | 0.2732394 | 0.2460457 | 0.3408998 | 0.2243652 | 0.1154762
| 1 | 3.16 | 0 | 1 | 4 | 1.56 | 1.79 | 3 | 1.29 | 1.34 | 21.7 | 1 | 20 | 28 | 61.6838285 | 20.6920315 | 4.9621649 | 0.1666667 | 0.9604863 | 0 | 0.3412969 | 0.5714286 | 0.4741641 | 0.5440729 | 0.75 | 0.4082278 | 0.4240506 | 0.1116667 | 0.1666667 | 0.3333333 | 0.003652968 | 0.3362229 | 0.2624378 | 0.5131846 |  | 125.1 | 576.4977 | 479.975 | 464.7522 | 0 | 0.1978873 | 0.3425283 | 0.339042 | 0.2291474 | 0
| 1 | 3.16 | 0 | 1 | 4 | 1.56 | 1.79 | 3 | 1.28 | 1.32 | 21.7 | 1 | 20 | 28 | 68.9407495 | 22.8494945 | 4.3933792 | 0.1666667 | 0.9604863 | 0 | 0.3412969 | 0.5714286 | 0.4741641 | 0.5440729 | 0.75 | 0.4050633 | 0.4177215 | 0.1116667 | 0.1666667 | 0.3333333 | 0.003652968 | 0.3820433 | 0.289801 | 0.4543611 |  | 125.1 | 576.4977 | 474.5 | 464.7522 | 0 | 0.1978873 | 0.3425283 | 0.3351746 | 0.2291474 | 0
| 1 | 3.16 | 0 | 1 | 4 | 1.56 | 1.79 | 3 | 1.29 | 1.34 | 21.7 | 1 | 20 | 28 | 76.7860695 | 22.947561 | 4.4522191 | 0.1666667 | 0.9604863 | 0 | 0.3412969 | 0.5714286 | 0.4741641 | 0.5440729 | 0.75 | 0.4082278 | 0.4240506 | 0.1116667 | 0.1666667 | 0.3333333 | 0.003652968 | 0.4315789 | 0.2910448 | 0.4604462 |  | 125.1 | 576.4977 | 479.975 | 464.7522 | 0 | 0.1978873 | 0.3425283 | 0.339042 | 0.2291474 | 0
| 1 | 3.16 | 1 | 2.2 | 4 | 1.56 | 1.79 | 3 | 1.29 | 1.34 | 21.7 | 1 | 20 | 28 | 78.649333 | 21.770763 | 4.4326058 | 0.1666667 | 0.9604863 | 0.25 | 0.7508532 | 0.5714286 | 0.4741641 | 0.5440729 | 0.75 | 0.4082278 | 0.4240506 | 0.1116667 | 0.1666667 | 0.3333333 | 0.003652968 | 0.4433437 | 0.2761194 | 0.4584178 |  | 125.1 | 576.4977 | 473.4 | 429.2348 | 57.64977 | 0.1978873 | 0.3425283 | 0.3343976 | 0.2116354 | 0.1372614
| 1 | 3.16 | 0 | 1 | 4 | 1.56 | 1.79 | 3 | 1.28 | 1.32 | 46.7 | 1 | 20 | 91 | 37.853669 | 0 | 3.18716125 | 0.1666667 | 0.9604863 | 0 | 0.3412969 | 0.5714286 | 0.4741641 | 0.5440729 | 0.75 | 0.4050633 | 0.4177215 | 0.5283333 | 0.1666667 | 0.3333333 | 0.01187215 | 0.1857585 | 0 | 0.3296146 |  | 138.6 | 296.788 | 492.7 | 566.9536 | 0 | 0.2929577 | 0.04757962 | 0.3480306 | 0.279538 | 0
| 1 | 3.16 | 0 | 1 | 4 | 1.56 | 1.79 | 3 | 1.28 | 1.32 | 46.7 | 1 | 20 | 91 | 44.0318585 | 0 | 3.95207995 | 0.1666667 | 0.9604863 | 0 | 0.3412969 | 0.5714286 | 0.4741641 | 0.5440729 | 0.75 | 0.4050633 | 0.4177215 | 0.5283333 | 0.1666667 | 0.3333333 | 0.01187215 | 0.2247678 | 0 | 0.4087221 |  | 138.6 | 296.788 | 492.7 | 566.9536 | 0 | 0.2929577 | 0.04757962 | 0.3480306 | 0.279538 | 0
| 1 | 3.16 | 1 | 2.2 | 4 | 1.56 | 1.79 | 3 | 1.28 | 1.32 | 46.7 | 1 | 20 | 91 | 49.621649 | 0 | 3.9030467 | 0.1666667 | 0.9604863 | 0.25 | 0.7508532 | 0.5714286 | 0.4741641 | 0.5440729 | 0.75 | 0.4050633 | 0.4177215 | 0.5283333 | 0.1666667 | 0.3333333 | 0.01187215 | 0.2600619 | 0 | 0.4036511 |  | 138.6 | 296.788 | 490.1 | 547.7072 | 29.6788 | 0.2929577 | 0.04757962 | 0.3461941 | 0.2700485 | 0.07066381
| 1 | 3.16 | 0 | 1 | 4 | 1.56 | 1.79 | 3 | 1.28 | 1.32 | 33.8 | 1 | 20 | 91 | 50.5042475 | 0 | 3.4519408 | 0.1666667 | 0.9604863 | 0 | 0.3412969 | 0.5714286 | 0.4741641 | 0.5440729 | 0.75 | 0.4050633 | 0.4177215 | 0.3133333 | 0.1666667 | 0.3333333 | 0.01187215 | 0.2656347 | 0 | 0.356998 |  | 132.4 | 391.716 | 491.4 | 528.6957 | 0 | 0.2492958 | 0.1476794 | 0.3471123 | 0.2606749 | 0
| 1 | 3.16 | 0 | 1 | 4 | 1.56 | 1.79 | 3 | 1.28 | 1.32 | 33.8 | 1 | 20 | 91 | 58.3495675 | 0 | 4.4914457 | 0.1666667 | 0.9604863 | 0 | 0.3412969 | 0.5714286 | 0.4741641 | 0.5440729 | 0.75 | 0.4050633 | 0.4177215 | 0.3133333 | 0.1666667 | 0.3333333 | 0.01187215 | 0.3151703 | 0 | 0.464503 |  | 132.4 | 391.716 | 491.4 | 528.6957 | 0 | 0.2492958 | 0.1476794 | 0.3471123 | 0.2606749 | 0
| 1 | 3.16 | 1 | 2.2 | 4 | 1.56 | 1.79 | 3 | 1.28 | 1.32 | 33.8 | 1 | 20 | 91 | 63.2528925 | 0 | 4.32473265 | 0.1666667 | 0.9604863 | 0.25 | 0.7508532 | 0.5714286 | 0.4741641 | 0.5440729 | 0.75 | 0.4050633 | 0.4177215 | 0.3133333 | 0.1666667 | 0.3333333 | 0.01187215 | 0.34613 | 0 | 0.4472617 |  | 132.4 | 391.716 | 487.5 | 503.8969 | 39.1716 | 0.2492958 | 0.1476794 | 0.3443575 | 0.2484478 | 0.09326571
| 1 | 3.16 | 0 | 1 | 4 | 1.56 | 1.79 | 3 | 1.29 | 1.34 | 28 | 1 | 20 | 91 | 52.8578435 | 0 | 3.4323275 | 0.1666667 | 0.9604863 | 0 | 0.3412969 | 0.5714286 | 0.4741641 | 0.5440729 | 0.75 | 0.4082278 | 0.4240506 | 0.2166667 | 0.1666667 | 0.3333333 | 0.01187215 | 0.2804954 | 0 | 0.3549696 |  | 135.8 | 485 | 487.865 | 485.2793 | 0 | 0.2732394 | 0.2460457 | 0.3446153 | 0.2392683 | 0
| 1 | 3.16 | 0 | 1 | 4 | 1.56 | 1.79 | 3 | 1.28 | 1.32 | 28 | 1 | 20 | 91 | 66.5871535 | 0 | 4.511059 | 0.1666667 | 0.9604863 | 0 | 0.3412969 | 0.5714286 | 0.4741641 | 0.5440729 | 0.75 | 0.4050633 | 0.4177215 | 0.2166667 | 0.1666667 | 0.3333333 | 0.01187215 | 0.3671827 | 0 | 0.4665314 |  | 135.8 | 485 | 482.3 | 485.2793 | 0 | 0.2732394 | 0.2460457 | 0.3406843 | 0.2392683 | 0
| 1 | 3.16 | 0 | 1 | 4 | 1.56 | 1.79 | 3 | 1.29 | 1.34 | 28 | 1 | 20 | 91 | 76.7860695 | 0 | 4.4326058 | 0.1666667 | 0.9604863 | 0 | 0.3412969 | 0.5714286 | 0.4741641 | 0.5440729 | 0.75 | 0.4082278 | 0.4240506 | 0.2166667 | 0.1666667 | 0.3333333 | 0.01187215 | 0.4315789 | 0 | 0.4584178 |  | 135.8 | 485 | 487.865 | 485.2793 | 0 | 0.2732394 | 0.2460457 | 0.3446153 | 0.2392683 | 0
| 1 | 3.16 | 1 | 2.2 | 4 | 1.56 | 1.79 | 3 | 1.29 | 1.34 | 28 | 1 | 20 | 91 | 77.472535 | 0 | 4.77583855 | 0.1666667 | 0.9604863 | 0.25 | 0.7508532 | 0.5714286 | 0.4741641 | 0.5440729 | 0.75 | 0.4082278 | 0.4240506 | 0.2166667 | 0.1666667 | 0.3333333 | 0.01187215 | 0.4359133 | 0 | 0.4939148 |  | 135.8 | 485 | 482.605 | 455.0532 | 48.5 | 0.2732394 | 0.2460457 | 0.3408998 | 0.2243652 | 0.1154762
| 1 | 3.16 | 0 | 1 | 4 | 1.56 | 1.79 | 3 | 1.29 | 1.34 | 21.7 | 1 | 20 | 91 | 65.0180895 | 0 | 4.36395925 | 0.1666667 | 0.9604863 | 0 | 0.3412969 | 0.5714286 | 0.4741641 | 0.5440729 | 0.75 | 0.4082278 | 0.4240506 | 0.1116667 | 0.1666667 | 0.3333333 | 0.01187215 | 0.3572755 | 0 | 0.4513185 |  | 125.1 | 576.4977 | 479.975 | 464.7522 | 0 | 0.1978873 | 0.3425283 | 0.339042 | 0.2291474 | 0
| 1 | 3.16 | 0 | 1 | 4 | 1.56 | 1.79 | 3 | 1.28 | 1.32 | 21.7 | 1 | 20 | 91 | 71.000146 | 0 | 4.91313165 | 0.1666667 | 0.9604863 | 0 | 0.3412969 | 0.5714286 | 0.4741641 | 0.5440729 | 0.75 | 0.4050633 | 0.4177215 | 0.1116667 | 0.1666667 | 0.3333333 | 0.01187215 | 0.3950464 | 0 | 0.5081136 |  | 125.1 | 576.4977 | 474.5 | 464.7522 | 0 | 0.1978873 | 0.3425283 | 0.3351746 | 0.2291474 | 0
| 1 | 3.16 | 0 | 1 | 4 | 1.56 | 1.79 | 3 | 1.29 | 1.34 | 21.7 | 1 | 20 | 91 | 79.7280645 | 0 | 4.6483521 | 0.1666667 | 0.9604863 | 0 | 0.3412969 | 0.5714286 | 0.4741641 | 0.5440729 | 0.75 | 0.4082278 | 0.4240506 | 0.1116667 | 0.1666667 | 0.3333333 | 0.01187215 | 0.4501548 | 0 | 0.4807302 |  | 125.1 | 576.4977 | 479.975 | 464.7522 | 0 | 0.1978873 | 0.3425283 | 0.339042 | 0.2291474 | 0
| 1 | 3.16 | 1 | 2.2 | 4 | 1.56 | 1.79 | 3 | 1.29 | 1.34 | 21.7 | 1 | 20 | 91 | 80.9048625 | 0 | 5.14849125 | 0.1666667 | 0.9604863 | 0.25 | 0.7508532 | 0.5714286 | 0.4741641 | 0.5440729 | 0.75 | 0.4082278 | 0.4240506 | 0.1116667 | 0.1666667 | 0.3333333 | 0.01187215 | 0.4575851 | 0 | 0.5324544 |  | 125.1 | 576.4977 | 473.4 | 429.2348 | 57.64977 | 0.1978873 | 0.3425283 | 0.3343976 | 0.2116354 | 0.1372614
| 1 | 3.16 | 0 | 1 | 1 | 2.53 | 2.56 | 2 | 2.59 | 2.63 | 20 | 1 | 20 | 28 | 59.9186315 | 0 | 3.726527 | 0.1666667 | 0.9604863 | 0 | 0.3412969 | 0.1428571 | 0.768997 | 0.7781155 | 0.5 | 0.8196203 | 0.8322785 | 0.08333333 | 0.1666667 | 0.3333333 | 0.003652968 | 0.3250774 | 0 | 0.3853955 |  | 180 | 900 | 835.2 | 496.7582 | 0 | 0.584507 | 0.6836555 | 0.5899638 | 0.244928 | 0
| 1 | 3.16 | 1 | 2.2 | 1 | 2.53 | 2.56 | 2 | 2.59 | 2.63 | 20 | 1 | 20 | 28 | 67.9600845 | 0 | 3.726527 | 0.1666667 | 0.9604863 | 0.25 | 0.7508532 | 0.1428571 | 0.768997 | 0.7781155 | 0.5 | 0.8196203 | 0.8322785 | 0.08333333 | 0.1666667 | 0.3333333 | 0.003652968 | 0.3758514 | 0 | 0.3853955 |  | 180 | 900 | 814.32 | 413.0046 | 90 | 0.584507 | 0.6836555 | 0.5752147 | 0.2036331 | 0.2142857
| 1 | 3.16 | 1 | 2.2 | 1 | 2.53 | 2.56 | 2 | 2.59 | 2.63 | 20 | 1 | 20 | 28 | 70.1175475 | 0 | 3.8245935 | 0.1666667 | 0.9604863 | 0.25 | 0.7508532 | 0.1428571 | 0.768997 | 0.7781155 | 0.5 | 0.8196203 | 0.8322785 | 0.08333333 | 0.1666667 | 0.3333333 | 0.003652968 | 0.3894737 | 0 | 0.3955375 |  | 180 | 900 | 793.44 | 329.251 | 180 | 0.584507 | 0.6836555 | 0.5604656 | 0.1623381 | 0.4285714
| 1 | 3.16 | 0 | 1 | 1 | 2.53 | 2.56 | 2 | 2.59 | 2.63 | 30 | 1 | 20 | 28 | 48.5429175 | 0 | 2.353596 | 0.1666667 | 0.9604863 | 0 | 0.3412969 | 0.1428571 | 0.768997 | 0.7781155 | 0.5 | 0.8196203 | 0.8322785 | 0.25 | 0.1666667 | 0.3333333 | 0.003652968 | 0.2532508 | 0 | 0.2434077 |  | 180 | 600 | 957.87 | 618.7572 | 0 | 0.584507 | 0.3673111 | 0.6766148 | 0.3050799 | 0
| 1 | 3.16 | 1 | 2.2 | 1 | 2.53 | 2.56 | 2 | 2.59 | 2.63 | 30 | 1 | 20 | 28 | 68.9407495 | 0 | 4.118793 | 0.1666667 | 0.9604863 | 0.25 | 0.7508532 | 0.1428571 | 0.768997 | 0.7781155 | 0.5 | 0.8196203 | 0.8322785 | 0.25 | 0.1666667 | 0.3333333 | 0.003652968 | 0.3820433 | 0 | 0.4259635 |  | 180 | 600 | 944.82 | 562.0731 | 60 | 0.584507 | 0.3673111 | 0.6673966 | 0.2771317 | 0.1428571
| 1 | 3.16 | 1 | 2.2 | 1 | 2.53 | 2.56 | 2 | 2.59 | 2.63 | 30 | 1 | 20 | 28 | 65.900688 | 0 | 4.511059 | 0.1666667 | 0.9604863 | 0.25 | 0.7508532 | 0.1428571 | 0.768997 | 0.7781155 | 0.5 | 0.8196203 | 0.8322785 | 0.25 | 0.1666667 | 0.3333333 | 0.003652968 | 0.3628483 | 0 | 0.4665314 |  | 180 | 600 | 931.77 | 505.389 | 120 | 0.584507 | 0.3673111 | 0.6581784 | 0.2491834 | 0.2857143
| 1 | 3.16 | 0 | 1 | 1 | 2.53 | 2.56 | 2 | 2.59 | 2.63 | 50 | 1 | 20 | 28 | 33.931009 | 0 | 3.0400615 | 0.1666667 | 0.9604863 | 0 | 0.3412969 | 0.1428571 | 0.768997 | 0.7781155 | 0.5 | 0.8196203 | 0.8322785 | 0.5833333 | 0.1666667 | 0.3333333 | 0.003652968 | 0.1609907 | 0 | 0.3144016 |  | 180 | 360 | 1002.24 | 768.7833 | 0 | 0.584507 | 0.1142355 | 0.7079566 | 0.3790507 | 0
| 1 | 3.16 | 1 | 2.2 | 1 | 2.53 | 2.56 | 2 | 2.59 | 2.63 | 50 | 1 | 20 | 28 | 48.3467845 | 0 | 3.530394 | 0.1666667 | 0.9604863 | 0.25 | 0.7508532 | 0.1428571 | 0.768997 | 0.7781155 | 0.5 | 0.8196203 | 0.8322785 | 0.5833333 | 0.1666667 | 0.3333333 | 0.003652968 | 0.2520124 | 0 | 0.3651116 |  | 180 | 360 | 994.41 | 734.7728 | 36 | 0.584507 | 0.1142355 | 0.7024257 | 0.3622818 | 0.08571429
| 1 | 3.16 | 1 | 2.2 | 1 | 2.53 | 2.56 | 2 | 2.59 | 2.63 | 50 | 1 | 20 | 28 | 44.2279915 | 0 | 3.2361945 | 0.1666667 | 0.9604863 | 0.25 | 0.7508532 | 0.1428571 | 0.768997 | 0.7781155 | 0.5 | 0.8196203 | 0.8322785 | 0.5833333 | 0.1666667 | 0.3333333 | 0.003652968 | 0.2260062 | 0 | 0.3346856 |  | 180 | 360 | 989.19 | 698.2174 | 72 | 0.584507 | 0.1142355 | 0.6987384 | 0.344258 | 0.1714286
| 1 | 3.16 | 1 | 2.2 | 1 | 2.53 | 2.56 | 2 | 2.59 | 2.63 | 15 | 1 | 20 | 28 | 65.4103555 | 0 | 3.4323275 | 0.1666667 | 0.9604863 | 0.25 | 0.7508532 | 0.1428571 | 0.768997 | 0.7781155 | 0.5 | 0.8196203 | 0.8322785 | 0 | 0.1666667 | 0.3333333 | 0.003652968 | 0.3597523 | 0 | 0.3549696 |  | 180 | 1200 | 636.84 | 170.9279 | 240 | 0.584507 | 1 | 0.4498474 | 0.08427649 | 0.5714286
| 1 | 3.16 | 0 | 1 | 1 | 2.53 | 2.56 | 2 | 2.59 | 2.63 | 20 | 4 | 20 | 56 | 68.1562175 | 0 | 3.8245935 | 0.1666667 | 0.9604863 | 0 | 0.3412969 | 0.1428571 | 0.768997 | 0.7781155 | 0.5 | 0.8196203 | 0.8322785 | 0.08333333 | 0.6666667 | 0.3333333 | 0.007305936 | 0.3770898 | 0 | 0.3955375 |  | 180 | 900 | 835.2 | 496.7582 | 0 | 0.584507 | 0.6836555 | 0.5899638 | 0.244928 | 0
| 1 | 3.16 | 1 | 2.2 | 1 | 2.53 | 2.56 | 2 | 2.59 | 2.63 | 20 | 4 | 20 | 56 | 70.019481 | 0 | 3.8245935 | 0.1666667 | 0.9604863 | 0.25 | 0.7508532 | 0.1428571 | 0.768997 | 0.7781155 | 0.5 | 0.8196203 | 0.8322785 | 0.08333333 | 0.6666667 | 0.3333333 | 0.007305936 | 0.3888545 | 0 | 0.3955375 |  | 180 | 900 | 814.32 | 413.0046 | 90 | 0.584507 | 0.6836555 | 0.5752147 | 0.2036331 | 0.2142857
| 1 | 3.16 | 1 | 2.2 | 1 | 2.53 | 2.56 | 2 | 2.59 | 2.63 | 20 | 4 | 20 | 56 | 80.218397 | 0 | 4.707192 | 0.1666667 | 0.9604863 | 0.25 | 0.7508532 | 0.1428571 | 0.768997 | 0.7781155 | 0.5 | 0.8196203 | 0.8322785 | 0.08333333 | 0.6666667 | 0.3333333 | 0.007305936 | 0.4532508 | 0 | 0.4868154 |  | 180 | 900 | 793.44 | 329.251 | 180 | 0.584507 | 0.6836555 | 0.5604656 | 0.1623381 | 0.4285714
| 1 | 3.16 | 0 | 1 | 1 | 2.53 | 2.56 | 2 | 2.59 | 2.63 | 30 | 4 | 20 | 56 | 62.566427 | 0 | 3.6284605 | 0.1666667 | 0.9604863 | 0 | 0.3412969 | 0.1428571 | 0.768997 | 0.7781155 | 0.5 | 0.8196203 | 0.8322785 | 0.25 | 0.6666667 | 0.3333333 | 0.007305936 | 0.3417957 | 0 | 0.3752535 |  | 180 | 600 | 957.87 | 618.7572 | 0 | 0.584507 | 0.3673111 | 0.6766148 | 0.3050799 | 0
| 1 | 3.16 | 1 | 2.2 | 1 | 2.53 | 2.56 | 2 | 2.59 | 2.63 | 30 | 4 | 20 | 56 | 72.176944 | 0 | 4.4129925 | 0.1666667 | 0.9604863 | 0.25 | 0.7508532 | 0.1428571 | 0.768997 | 0.7781155 | 0.5 | 0.8196203 | 0.8322785 | 0.25 | 0.6666667 | 0.3333333 | 0.007305936 | 0.4024768 | 0 | 0.4563895 |  | 180 | 600 | 944.82 | 562.0731 | 60 | 0.584507 | 0.3673111 | 0.6673966 | 0.2771317 | 0.1428571
| 1 | 3.16 | 1 | 2.2 | 1 | 2.53 | 2.56 | 2 | 2.59 | 2.63 | 30 | 4 | 20 | 56 | 84.141057 | 0 | 4.8052585 | 0.1666667 | 0.9604863 | 0.25 | 0.7508532 | 0.1428571 | 0.768997 | 0.7781155 | 0.5 | 0.8196203 | 0.8322785 | 0.25 | 0.6666667 | 0.3333333 | 0.007305936 | 0.4780186 | 0 | 0.4969574 |  | 180 | 600 | 931.77 | 505.389 | 120 | 0.584507 | 0.3673111 | 0.6581784 | 0.2491834 | 0.2857143
| 1 | 3.16 | 0 | 1 | 1 | 2.53 | 2.56 | 2 | 2.59 | 2.63 | 50 | 4 | 20 | 56 | 39.9130655 | 0 | 3.530394 | 0.1666667 | 0.9604863 | 0 | 0.3412969 | 0.1428571 | 0.768997 | 0.7781155 | 0.5 | 0.8196203 | 0.8322785 | 0.5833333 | 0.6666667 | 0.3333333 | 0.007305936 | 0.1987616 | 0 | 0.3651116 |  | 180 | 360 | 1002.24 | 768.7833 | 0 | 0.584507 | 0.1142355 | 0.7079566 | 0.3790507 | 0
| 1 | 3.16 | 1 | 2.2 | 1 | 2.53 | 2.56 | 2 | 2.59 | 2.63 | 50 | 4 | 20 | 56 | 51.975245 | 0 | 3.6284605 | 0.1666667 | 0.9604863 | 0.25 | 0.7508532 | 0.1428571 | 0.768997 | 0.7781155 | 0.5 | 0.8196203 | 0.8322785 | 0.5833333 | 0.6666667 | 0.3333333 | 0.007305936 | 0.2749226 | 0 | 0.3752535 |  | 180 | 360 | 994.41 | 734.7728 | 36 | 0.584507 | 0.1142355 | 0.7024257 | 0.3622818 | 0.08571429
| 1 | 3.16 | 1 | 2.2 | 1 | 2.53 | 2.56 | 2 | 2.59 | 2.63 | 50 | 4 | 20 | 56 | 53.4462425 | 0 | 3.2361945 | 0.1666667 | 0.9604863 | 0.25 | 0.7508532 | 0.1428571 | 0.768997 | 0.7781155 | 0.5 | 0.8196203 | 0.8322785 | 0.5833333 | 0.6666667 | 0.3333333 | 0.007305936 | 0.2842105 | 0 | 0.3346856 |  | 180 | 360 | 989.19 | 698.2174 | 72 | 0.584507 | 0.1142355 | 0.6987384 | 0.344258 | 0.1714286
| 1 | 3.16 | 1 | 2.2 | 1 | 2.53 | 2.56 | 2 | 2.59 | 2.63 | 15 | 4 | 20 | 56 | 72.176944 | 0 | 4.118793 | 0.1666667 | 0.9604863 | 0.25 | 0.7508532 | 0.1428571 | 0.768997 | 0.7781155 | 0.5 | 0.8196203 | 0.8322785 | 0 | 0.6666667 | 0.3333333 | 0.007305936 | 0.4024768 | 0 | 0.4259635 |  | 180 | 1200 | 636.84 | 170.9279 | 240 | 0.584507 | 1 | 0.4498474 | 0.08427649 | 0.5714286
| 1 | 3.16 | 0 | 1 | 1 | 2.53 | 2.56 | 2 | 2.59 | 2.63 | 20 | 4 | 20 | 91 | 70.804013 | 0 | 4.511059 | 0.1666667 | 0.9604863 | 0 | 0.3412969 | 0.1428571 | 0.768997 | 0.7781155 | 0.5 | 0.8196203 | 0.8322785 | 0.08333333 | 0.6666667 | 0.3333333 | 0.01187215 | 0.393808 | 0 | 0.4665314 |  | 180 | 900 | 835.2 | 496.7582 | 0 | 0.584507 | 0.6836555 | 0.5899638 | 0.244928 | 0
| 1 | 3.16 | 1 | 2.2 | 1 | 2.53 | 2.56 | 2 | 2.59 | 2.63 | 20 | 4 | 20 | 91 | 79.629998 | 0 | 4.6091255 | 0.1666667 | 0.9604863 | 0.25 | 0.7508532 | 0.1428571 | 0.768997 | 0.7781155 | 0.5 | 0.8196203 | 0.8322785 | 0.08333333 | 0.6666667 | 0.3333333 | 0.01187215 | 0.4495356 | 0 | 0.4766734 |  | 180 | 900 | 814.32 | 413.0046 | 90 | 0.584507 | 0.6836555 | 0.5752147 | 0.2036331 | 0.2142857
| 1 | 3.16 | 1 | 2.2 | 1 | 2.53 | 2.56 | 2 | 2.59 | 2.63 | 20 | 4 | 20 | 91 | 89.9269805 | 0 | 5.0013915 | 0.1666667 | 0.9604863 | 0.25 | 0.7508532 | 0.1428571 | 0.768997 | 0.7781155 | 0.5 | 0.8196203 | 0.8322785 | 0.08333333 | 0.6666667 | 0.3333333 | 0.01187215 | 0.5145511 | 0 | 0.5172414 |  | 180 | 900 | 793.44 | 329.251 | 180 | 0.584507 | 0.6836555 | 0.5604656 | 0.1623381 | 0.4285714
| 1 | 3.16 | 0 | 1 | 1 | 2.53 | 2.56 | 2 | 2.59 | 2.63 | 30 | 4 | 20 | 91 | 66.68522 | 0 | 4.0207265 | 0.1666667 | 0.9604863 | 0 | 0.3412969 | 0.1428571 | 0.768997 | 0.7781155 | 0.5 | 0.8196203 | 0.8322785 | 0.25 | 0.6666667 | 0.3333333 | 0.01187215 | 0.3678019 | 0 | 0.4158215 |  | 180 | 600 | 957.87 | 618.7572 | 0 | 0.584507 | 0.3673111 | 0.6766148 | 0.3050799 | 0
| 1 | 3.16 | 1 | 2.2 | 1 | 2.53 | 2.56 | 2 | 2.59 | 2.63 | 30 | 4 | 20 | 91 | 85.513988 | 0 | 4.6091255 | 0.1666667 | 0.9604863 | 0.25 | 0.7508532 | 0.1428571 | 0.768997 | 0.7781155 | 0.5 | 0.8196203 | 0.8322785 | 0.25 | 0.6666667 | 0.3333333 | 0.01187215 | 0.4866873 | 0 | 0.4766734 |  | 180 | 600 | 944.82 | 562.0731 | 60 | 0.584507 | 0.3673111 | 0.6673966 | 0.2771317 | 0.1428571
| 1 | 3.16 | 1 | 2.2 | 1 | 2.53 | 2.56 | 2 | 2.59 | 2.63 | 30 | 4 | 20 | 91 | 88.1617835 | 0 | 5.295591 | 0.1666667 | 0.9604863 | 0.25 | 0.7508532 | 0.1428571 | 0.768997 | 0.7781155 | 0.5 | 0.8196203 | 0.8322785 | 0.25 | 0.6666667 | 0.3333333 | 0.01187215 | 0.5034056 | 0 | 0.5476673 |  | 180 | 600 | 931.77 | 505.389 | 120 | 0.584507 | 0.3673111 | 0.6581784 | 0.2491834 | 0.2857143
| 1 | 3.16 | 0 | 1 | 1 | 2.53 | 2.56 | 2 | 2.59 | 2.63 | 50 | 4 | 20 | 91 | 43.4434595 | 0 | 3.726527 | 0.1666667 | 0.9604863 | 0 | 0.3412969 | 0.1428571 | 0.768997 | 0.7781155 | 0.5 | 0.8196203 | 0.8322785 | 0.5833333 | 0.6666667 | 0.3333333 | 0.01187215 | 0.2210526 | 0 | 0.3853955 |  | 180 | 360 | 1002.24 | 768.7833 | 0 | 0.584507 | 0.1142355 | 0.7079566 | 0.3790507 | 0
| 1 | 3.16 | 1 | 2.2 | 1 | 2.53 | 2.56 | 2 | 2.59 | 2.63 | 50 | 4 | 20 | 91 | 54.91724 | 0 | 4.0207265 | 0.1666667 | 0.9604863 | 0.25 | 0.7508532 | 0.1428571 | 0.768997 | 0.7781155 | 0.5 | 0.8196203 | 0.8322785 | 0.5833333 | 0.6666667 | 0.3333333 | 0.01187215 | 0.2934985 | 0 | 0.4158215 |  | 180 | 360 | 994.41 | 734.7728 | 36 | 0.584507 | 0.1142355 | 0.7024257 | 0.3622818 | 0.08571429
| 1 | 3.16 | 1 | 2.2 | 1 | 2.53 | 2.56 | 2 | 2.59 | 2.63 | 50 | 4 | 20 | 91 | 59.428299 | 0 | 4.511059 | 0.1666667 | 0.9604863 | 0.25 | 0.7508532 | 0.1428571 | 0.768997 | 0.7781155 | 0.5 | 0.8196203 | 0.8322785 | 0.5833333 | 0.6666667 | 0.3333333 | 0.01187215 | 0.3219814 | 0 | 0.4665314 |  | 180 | 360 | 989.19 | 698.2174 | 72 | 0.584507 | 0.1142355 | 0.6987384 | 0.344258 | 0.1714286
| 1 | 3.16 | 1 | 2.2 | 1 | 2.53 | 2.56 | 2 | 2.59 | 2.63 | 15 | 4 | 20 | 91 | 78.257067 | 0 | 4.118793 | 0.1666667 | 0.9604863 | 0.25 | 0.7508532 | 0.1428571 | 0.768997 | 0.7781155 | 0.5 | 0.8196203 | 0.8322785 | 0 | 0.6666667 | 0.3333333 | 0.01187215 | 0.4408669 | 0 | 0.4259635 |  | 180 | 1200 | 636.84 | 170.9279 | 240 | 0.584507 | 1 | 0.4498474 | 0.08427649 | 0.5714286
| 1 | 3.16 | 1 | 2.2 | 5 | 2.58 | 2.62 | 2 | 2.63 | 2.65 | 22.5 | 1 | 20 | 28 | 111.79581 | 42.168595 | 0 | 0.1666667 | 0.9604863 | 0.25 | 0.7508532 | 0.7142857 | 0.7841945 | 0.7963526 | 0.5 | 0.8322785 | 0.8386076 | 0.125 | 0.1666667 | 0.3333333 | 0.003652968 | 0.6526316 | 0.5348259 | 0 |  | 155 | 688.8889 | 0 | 1548.779 | 68.88889 | 0.4084507 | 0.4610428 | 0 | 0.7636295 | 0.1640212
| 1 | 3.16 | 1 | 2.2 | 5 | 2.58 | 2.62 | 2 | 2.63 | 2.65 | 22.5 | 1 | 20 | 28 | 101.98916 | 39.2266 | 0 | 0.1666667 | 0.9604863 | 0.25 | 0.7508532 | 0.7142857 | 0.7841945 | 0.7963526 | 0.5 | 0.8322785 | 0.8386076 | 0.125 | 0.1666667 | 0.3333333 | 0.003652968 | 0.5907121 | 0.4975124 | 0 |  | 155 | 688.8889 | 0 | 1426.657 | 172.2222 | 0.4084507 | 0.4610428 | 0 | 0.7034173 | 0.4100529
| 1 | 3.16 | 1 | 2.2 | 5 | 2.58 | 2.62 | 2 | 2.6 | 2.62 | 22.5 | 1 | 20 | 28 | 118.7585315 | 41.18793 | 0 | 0.1666667 | 0.9604863 | 0.25 | 0.7508532 | 0.7142857 | 0.7841945 | 0.7963526 | 0.5 | 0.8227848 | 0.8291139 | 0.125 | 0.1666667 | 0.3333333 | 0.003652968 | 0.6965944 | 0.5223881 | 0 |  | 155 | 688.8889 | 0 | 1548.779 | 68.88889 | 0.4084507 | 0.4610428 | 0 | 0.7636295 | 0.1640212
| 1 | 3.16 | 1 | 2.2 | 5 | 2.58 | 2.62 | 2 | 2.63 | 2.65 | 22 | 1 | 20 | 7 | 79.433865 | 36.676871 | 0 | 0.1666667 | 0.9604863 | 0.25 | 0.7508532 | 0.7142857 | 0.7841945 | 0.7963526 | 0.5 | 0.8322785 | 0.8386076 | 0.1166667 | 0.1666667 | 0.3333333 | 0.000913242 | 0.4482972 | 0.4651741 | 0 |  | 145 | 659.0909 | 0 | 1602.817 | 65.90909 | 0.3380282 | 0.4296213 | 0 | 0.7902736 | 0.1569264
| 1 | 3.16 | 1 | 2.2 | 5 | 2.58 | 2.62 | 2 | 2.68 | 2.69 | 22 | 1 | 20 | 7 | 80.806796 | 43.541526 | 0 | 0.1666667 | 0.9604863 | 0.25 | 0.7508532 | 0.7142857 | 0.7841945 | 0.7963526 | 0.5 | 0.8481013 | 0.8512658 | 0.1166667 | 0.1666667 | 0.3333333 | 0.000913242 | 0.4569659 | 0.5522388 | 0 |  | 145 | 659.0909 | 0 | 1602.817 | 65.90909 | 0.3380282 | 0.4296213 | 0 | 0.7902736 | 0.1569264
| 1 | 3.16 | 1 | 2.2 | 5 | 2.58 | 2.62 | 2 | 2.6 | 2.62 | 22 | 1 | 20 | 7 | 72.176944 | 40.5014645 | 0 | 0.1666667 | 0.9604863 | 0.25 | 0.7508532 | 0.7142857 | 0.7841945 | 0.7963526 | 0.5 | 0.8227848 | 0.8291139 | 0.1166667 | 0.1666667 | 0.3333333 | 0.000913242 | 0.4024768 | 0.5136816 | 0 |  | 145 | 659.0909 | 0 | 1602.817 | 65.90909 | 0.3380282 | 0.4296213 | 0 | 0.7902736 | 0.1569264
| 1 | 3.16 | 1 | 2.2 | 5 | 2.58 | 2.62 | 2 | 2.6 | 2.62 | 22 | 1 | 20 | 7 | 79.433865 | 35.2058735 | 0 | 0.1666667 | 0.9604863 | 0.25 | 0.7508532 | 0.7142857 | 0.7841945 | 0.7963526 | 0.5 | 0.8227848 | 0.8291139 | 0.1166667 | 0.1666667 | 0.3333333 | 0.000913242 | 0.4482972 | 0.4465174 | 0 |  | 145 | 659.0909 | 0 | 1602.817 | 65.90909 | 0.3380282 | 0.4296213 | 0 | 0.7902736 | 0.1569264
| 1 | 3.16 | 1 | 2.2 | 7 | 3.289013 | 3.29 | 2 | 2.6 | 2.62 | 22 | 1 | 20 | 7 | 101.6949605 | 42.0705285 | 0 | 0.1666667 | 0.9604863 | 0.25 | 0.7508532 | 1 | 0.9997001 | 1 | 0.5 | 0.8227848 | 0.8291139 | 0.1166667 | 0.1666667 | 0.3333333 | 0.000913242 | 0.5888545 | 0.5335821 | 0 |  | 145 | 659.0909 | 0 | 2027.876 | 65.90909 | 0.3380282 | 0.4296213 | 0 | 0.99985 | 0.1569264
| 1 | 3.16 | 1 | 2.2 | 5 | 2.58 | 2.62 | 3 | 0 | 0 | 22 | 1 | 20 | 7 | 63.0567595 | 71.392412 | 0 | 0.1666667 | 0.9604863 | 0.25 | 0.7508532 | 0.7142857 | 0.7841945 | 0.7963526 | 0.75 | 0 | 0 | 0.1166667 | 0.1666667 | 0.3333333 | 0.000913242 | 0.3448916 | 0.9054726 | 0 |  | 145 | 659.0909 | 0 | 1602.817 | 65.90909 | 0.3380282 | 0.4296213 | 0 | 0.7902736 | 0.1569264
| 1 | 3.16 | 1 | 2.2 | 5 | 2.58 | 2.62 | 2 | 2.63 | 2.65 | 22 | 1 | 20 | 28 | 108.1673495 | 0 | 5.1190713 | 0.1666667 | 0.9604863 | 0.25 | 0.7508532 | 0.7142857 | 0.7841945 | 0.7963526 | 0.5 | 0.8322785 | 0.8386076 | 0.1166667 | 0.1666667 | 0.3333333 | 0.003652968 | 0.6297214 | 0 | 0.5294118 |  | 145 | 659.0909 | 0 | 1602.817 | 65.90909 | 0.3380282 | 0.4296213 | 0 | 0.7902736 | 0.1569264
| 1 | 3.16 | 1 | 2.2 | 5 | 2.58 | 2.62 | 2 | 2.68 | 2.69 | 22 | 1 | 20 | 28 | 113.2668075 | 46.3854545 | 5.16810455 | 0.1666667 | 0.9604863 | 0.25 | 0.7508532 | 0.7142857 | 0.7841945 | 0.7963526 | 0.5 | 0.8481013 | 0.8512658 | 0.1166667 | 0.1666667 | 0.3333333 | 0.003652968 | 0.6619195 | 0.5883085 | 0.5344828 |  | 145 | 659.0909 | 0 | 1602.817 | 65.90909 | 0.3380282 | 0.4296213 | 0 | 0.7902736 | 0.1569264
| 1 | 3.16 | 1 | 2.2 | 5 | 2.58 | 2.62 | 2 | 2.6 | 2.62 | 22 | 1 | 20 | 28 | 88.848249 | 42.953127 | 4.46202575 | 0.1666667 | 0.9604863 | 0.25 | 0.7508532 | 0.7142857 | 0.7841945 | 0.7963526 | 0.5 | 0.8227848 | 0.8291139 | 0.1166667 | 0.1666667 | 0.3333333 | 0.003652968 | 0.5077399 | 0.5447761 | 0.4614604 |  | 145 | 659.0909 | 0 | 1602.817 | 65.90909 | 0.3380282 | 0.4296213 | 0 | 0.7902736 | 0.1569264
| 1 | 3.16 | 1 | 2.2 | 5 | 2.58 | 2.62 | 2 | 2.6 | 2.62 | 22 | 1 | 20 | 28 | 107.3828175 | 37.5594695 | 4.26589275 | 0.1666667 | 0.9604863 | 0.25 | 0.7508532 | 0.7142857 | 0.7841945 | 0.7963526 | 0.5 | 0.8227848 | 0.8291139 | 0.1166667 | 0.1666667 | 0.3333333 | 0.003652968 | 0.6247678 | 0.4763682 | 0.4411765 |  | 145 | 659.0909 | 0 | 1602.817 | 65.90909 | 0.3380282 | 0.4296213 | 0 | 0.7902736 | 0.1569264
| 1 | 3.16 | 1 | 2.2 | 7 | 3.29 | 3.29 | 2 | 2.63 | 2.65 | 22 | 1 | 20 | 28 | 104.146623 | 42.560861 | 4.8837117 | 0.1666667 | 0.9604863 | 0.25 | 0.7508532 | 1 | 1 | 1 | 0.5 | 0.8322785 | 0.8386076 | 0.1166667 | 0.1666667 | 0.3333333 | 0.003652968 | 0.6043344 | 0.539801 | 0.505071 |  | 145 | 659.0909 | 0 | 2028.181 | 65.90909 | 0.3380282 | 0.4296213 | 0 | 1 | 0.1569264
| 1 | 3.16 | 1 | 2.2 | 7 | 3.29 | 3.29 | 2 | 2.6 | 2.62 | 22 | 1 | 20 | 28 | 145.0403535 | 45.2086565 | 6.32528925 | 0.1666667 | 0.9604863 | 0.25 | 0.7508532 | 1 | 1 | 1 | 0.5 | 0.8227848 | 0.8291139 | 0.1166667 | 0.1666667 | 0.3333333 | 0.003652968 | 0.8625387 | 0.5733831 | 0.6541582 |  | 145 | 659.0909 | 0 | 2028.181 | 65.90909 | 0.3380282 | 0.4296213 | 0 | 1 | 0.1569264
| 1 | 3.16 | 1 | 2.2 | 7 | 3.29 | 3.29 | 2 | 2.6 | 2.62 | 22 | 1 | 20 | 28 | 124.544455 | 40.3053315 | 6.0605097 | 0.1666667 | 0.9604863 | 0.25 | 0.7508532 | 1 | 1 | 1 | 0.5 | 0.8227848 | 0.8291139 | 0.1166667 | 0.1666667 | 0.3333333 | 0.003652968 | 0.7331269 | 0.511194 | 0.6267748 |  | 145 | 659.0909 | 0 | 2028.181 | 65.90909 | 0.3380282 | 0.4296213 | 0 | 1 | 0.1569264
| 1 | 3.16 | 1 | 2.2 | 7 | 2.74 | 2.94 | 2 | 2.6 | 2.62 | 22 | 1 | 20 | 28 | 114.4436055 | 0 | 5.2367511 | 0.1666667 | 0.9604863 | 0.25 | 0.7508532 | 1 | 0.8328267 | 0.893617 | 0.5 | 0.8227848 | 0.8291139 | 0.1166667 | 0.1666667 | 0.3333333 | 0.003652968 | 0.6693498 | 0 | 0.5415822 |  | 145 | 659.0909 | 0 | 1750.77 | 65.90909 | 0.3380282 | 0.4296213 | 0 | 0.8632219 | 0.1569264
| 1 | 3.16 | 1 | 2.2 | 2 | 2.6 | 2.61 | 2 | 2.63 | 2.65 | 22 | 1 | 20 | 28 | 111.207411 | 39.030467 | 5.59959715 | 0.1666667 | 0.9604863 | 0.25 | 0.7508532 | 0.2857143 | 0.7902736 | 0.7933131 | 0.5 | 0.8322785 | 0.8386076 | 0.1166667 | 0.1666667 | 0.3333333 | 0.003652968 | 0.6489164 | 0.4950249 | 0.5791075 |  | 145 | 659.0909 | 0 | 1605.9 | 65.90909 | 0.3380282 | 0.4296213 | 0 | 0.7917933 | 0.1569264
| 1 | 3.16 | 1 | 2.2 | 2 | 2.6 | 2.61 | 2 | 2.6 | 2.62 | 22 | 1 | 20 | 28 | 122.4850585 | 40.011132 | 5.87418335 | 0.1666667 | 0.9604863 | 0.25 | 0.7508532 | 0.2857143 | 0.7902736 | 0.7933131 | 0.5 | 0.8227848 | 0.8291139 | 0.1166667 | 0.1666667 | 0.3333333 | 0.003652968 | 0.7201238 | 0.5074627 | 0.6075051 |  | 145 | 659.0909 | 0 | 1605.9 | 65.90909 | 0.3380282 | 0.4296213 | 0 | 0.7917933 | 0.1569264
| 1 | 3.16 | 1 | 2.2 | 5 | 2.58 | 2.62 | 3 | 0 | 0 | 22 | 1 | 20 | 28 | 83.8468575 | 78.845466 | 3.36368095 | 0.1666667 | 0.9604863 | 0.25 | 0.7508532 | 0.7142857 | 0.7841945 | 0.7963526 | 0.75 | 0 | 0 | 0.1166667 | 0.1666667 | 0.3333333 | 0.003652968 | 0.476161 | 1 | 0.3478702 |  | 145 | 659.0909 | 0 | 1602.817 | 65.90909 | 0.3380282 | 0.4296213 | 0 | 0.7902736 | 0.1569264
| 1 | 3.16 | 0 | 1 | 5 | 2.57 | 2.613176 | 2 | 2.6 | 2.61924 | 30 | 1 | 20 | 7 | 56.682437 | 35.892339 | 0 | 0.1666667 | 0.9604863 | 0 | 0.3412969 | 0.7142857 | 0.781155 | 0.7942784 | 0.5 | 0.8227848 | 0.8288734 | 0.25 | 0.1666667 | 0.3333333 | 0.000913242 | 0.304644 | 0.4552239 | 0 |  | 162 | 540 | 981.21712 | 635.2343 | 0 | 0.4577465 | 0.3040422 | 0.6931066 | 0.313204 | 0
| 1 | 3.16 | 0 | 1 | 5 | 2.57 | 2.613176 | 2 | 2.6 | 2.61924 | 35 | 1 | 20 | 7 | 47.5622525 | 34.715541 | 0 | 0.1666667 | 0.9604863 | 0 | 0.3412969 | 0.7142857 | 0.781155 | 0.7942784 | 0.5 | 0.8227848 | 0.8288734 | 0.3333333 | 0.1666667 | 0.3333333 | 0.000913242 | 0.2470588 | 0.4402985 | 0 |  | 150 | 428.5714 | 1038.62876 | 698.1119 | 0 | 0.3732394 | 0.1865428 | 0.7336607 | 0.344206 | 0
| 1 | 3.16 | 0 | 1 | 5 | 2.57 | 2.613176 | 2 | 2.6 | 2.61924 | 40 | 1 | 20 | 7 | 43.933792 | 34.911674 | 0 | 0.1666667 | 0.9604863 | 0 | 0.3412969 | 0.7142857 | 0.781155 | 0.7942784 | 0.5 | 0.8227848 | 0.8288734 | 0.4166667 | 0.1666667 | 0.3333333 | 0.000913242 | 0.2241486 | 0.4427861 | 0 |  | 142 | 355 | 1067.33458 | 758.4496 | 0 | 0.3169014 | 0.1089631 | 0.7539377 | 0.3739556 | 0
| 1 | 3.16 | 0 | 1 | 5 | 2.57 | 2.613176 | 3 | 1.59 | 1.59 | 30 | 1 | 20 | 7 | 48.837117 | 22.555295 | 0 | 0.1666667 | 0.9604863 | 0 | 0.3412969 | 0.7142857 | 0.781155 | 0.7942784 | 0.75 | 0.5031646 | 0.5031646 | 0.25 | 0.1666667 | 0.3333333 | 0.000913242 | 0.2551084 | 0.2860697 | 0 |  | 166 | 553.3333 | 561.27 | 668.3563 | 0 | 0.4859155 | 0.3181019 | 0.3964667 | 0.3295349 | 0
| 1 | 3.16 | 0 | 1 | 5 | 2.57 | 2.613176 | 3 | 1.59 | 1.59 | 35 | 1 | 20 | 7 | 41.2859965 | 21.4765635 | 0 | 0.1666667 | 0.9604863 | 0 | 0.3412969 | 0.7142857 | 0.781155 | 0.7942784 | 0.75 | 0.5031646 | 0.5031646 | 0.3333333 | 0.1666667 | 0.3333333 | 0.000913242 | 0.2074303 | 0.2723881 | 0 |  | 146 | 417.1429 | 607.38 | 754.1334 | 0 | 0.3450704 | 0.1744916 | 0.4290376 | 0.3718275 | 0
| 1 | 3.16 | 0 | 1 | 5 | 2.57 | 2.613176 | 3 | 1.59 | 1.59 | 40 | 1 | 20 | 7 | 34.519408 | 20.6920315 | 0 | 0.1666667 | 0.9604863 | 0 | 0.3412969 | 0.7142857 | 0.781155 | 0.7942784 | 0.75 | 0.5031646 | 0.5031646 | 0.4166667 | 0.1666667 | 0.3333333 | 0.000913242 | 0.1647059 | 0.2624378 | 0 |  | 139 | 347.5 | 621.69 | 803.4743 | 0 | 0.2957746 | 0.1010545 | 0.4391459 | 0.3961552 | 0
| 1 | 3.16 | 0 | 1 | 5 | 2.57 | 2.613176 | 2 | 2.6 | 2.61924 | 30 | 1 | 20 | 28 | 70.9020795 | 37.7556025 | 0 | 0.1666667 | 0.9604863 | 0 | 0.3412969 | 0.7142857 | 0.781155 | 0.7942784 | 0.5 | 0.8227848 | 0.8288734 | 0.25 | 0.1666667 | 0.3333333 | 0.003652968 | 0.3944272 | 0.4788557 | 0 |  | 162 | 540 | 981.21712 | 635.2343 | 0 | 0.4577465 | 0.3040422 | 0.6931066 | 0.313204 | 0
| 1 | 3.16 | 0 | 1 | 5 | 2.57 | 2.613176 | 2 | 2.6 | 2.61924 | 35 | 1 | 20 | 28 | 61.4876955 | 36.873004 | 0 | 0.1666667 | 0.9604863 | 0 | 0.3412969 | 0.7142857 | 0.781155 | 0.7942784 | 0.5 | 0.8227848 | 0.8288734 | 0.3333333 | 0.1666667 | 0.3333333 | 0.003652968 | 0.3349845 | 0.4676617 | 0 |  | 150 | 428.5714 | 1038.62876 | 698.1119 | 0 | 0.3732394 | 0.1865428 | 0.7336607 | 0.344206 | 0
| 1 | 3.16 | 0 | 1 | 5 | 2.57 | 2.613176 | 2 | 2.6 | 2.61924 | 40 | 1 | 20 | 28 | 54.8191735 | 35.892339 | 0 | 0.1666667 | 0.9604863 | 0 | 0.3412969 | 0.7142857 | 0.781155 | 0.7942784 | 0.5 | 0.8227848 | 0.8288734 | 0.4166667 | 0.1666667 | 0.3333333 | 0.003652968 | 0.2928793 | 0.4552239 | 0 |  | 142 | 355 | 1067.33458 | 758.4496 | 0 | 0.3169014 | 0.1089631 | 0.7539377 | 0.3739556 | 0
| 1 | 3.16 | 0 | 1 | 5 | 2.57 | 2.613176 | 3 | 1.59 | 1.59 | 30 | 1 | 20 | 28 | 57.663102 | 24.516625 | 0 | 0.1666667 | 0.9604863 | 0 | 0.3412969 | 0.7142857 | 0.781155 | 0.7942784 | 0.75 | 0.5031646 | 0.5031646 | 0.25 | 0.1666667 | 0.3333333 | 0.003652968 | 0.3108359 | 0.3109453 | 0 |  | 166 | 553.3333 | 561.27 | 668.3563 | 0 | 0.4859155 | 0.3181019 | 0.3964667 | 0.3295349 | 0
| 1 | 3.16 | 0 | 1 | 5 | 2.57 | 2.613176 | 3 | 1.59 | 1.59 | 35 | 1 | 20 | 28 | 48.248718 | 22.6533615 | 0 | 0.1666667 | 0.9604863 | 0 | 0.3412969 | 0.7142857 | 0.781155 | 0.7942784 | 0.75 | 0.5031646 | 0.5031646 | 0.3333333 | 0.1666667 | 0.3333333 | 0.003652968 | 0.2513932 | 0.2873134 | 0 |  | 146 | 417.1429 | 607.38 | 754.1334 | 0 | 0.3450704 | 0.1744916 | 0.4290376 | 0.3718275 | 0
| 1 | 3.16 | 0 | 1 | 5 | 2.57 | 2.613176 | 3 | 1.59 | 1.59 | 40 | 1 | 20 | 28 | 43.4434595 | 21.6726965 | 0 | 0.1666667 | 0.9604863 | 0 | 0.3412969 | 0.7142857 | 0.781155 | 0.7942784 | 0.75 | 0.5031646 | 0.5031646 | 0.4166667 | 0.1666667 | 0.3333333 | 0.003652968 | 0.2210526 | 0.2748756 | 0 |  | 139 | 347.5 | 621.69 | 803.4743 | 0 | 0.2957746 | 0.1010545 | 0.4391459 | 0.3961552 | 0
| 1 | 3.16 | 0 | 1 | 5 | 2.57 | 2.613176 | 2 | 2.6 | 2.61924 | 30 | 1 | 20 | 91 | 85.8081875 | 41.580196 | 0 | 0.1666667 | 0.9604863 | 0 | 0.3412969 | 0.7142857 | 0.781155 | 0.7942784 | 0.5 | 0.8227848 | 0.8288734 | 0.25 | 0.1666667 | 0.3333333 | 0.01187215 | 0.4885449 | 0.5273632 | 0 |  | 162 | 540 | 981.21712 | 635.2343 | 0 | 0.4577465 | 0.3040422 | 0.6931066 | 0.313204 | 0
| 1 | 3.16 | 0 | 1 | 5 | 2.57 | 2.613176 | 2 | 2.6 | 2.61924 | 35 | 1 | 20 | 91 | 73.4518085 | 47.9545185 | 0 | 0.1666667 | 0.9604863 | 0 | 0.3412969 | 0.7142857 | 0.781155 | 0.7942784 | 0.5 | 0.8227848 | 0.8288734 | 0.3333333 | 0.1666667 | 0.3333333 | 0.01187215 | 0.4105263 | 0.608209 | 0 |  | 150 | 428.5714 | 1038.62876 | 698.1119 | 0 | 0.3732394 | 0.1865428 | 0.7336607 | 0.344206 | 0
| 1 | 3.16 | 0 | 1 | 5 | 2.57 | 2.613176 | 2 | 2.6 | 2.61924 | 40 | 1 | 20 | 91 | 67.665885 | 41.18793 | 0 | 0.1666667 | 0.9604863 | 0 | 0.3412969 | 0.7142857 | 0.781155 | 0.7942784 | 0.5 | 0.8227848 | 0.8288734 | 0.4166667 | 0.1666667 | 0.3333333 | 0.01187215 | 0.3739938 | 0.5223881 | 0 |  | 142 | 355 | 1067.33458 | 758.4496 | 0 | 0.3169014 | 0.1089631 | 0.7539377 | 0.3739556 | 0
| 2 | 3.14 | 0 | 1 | 5 | 2.57 | 2.613176 | 2 | 2.6 | 2.61924 | 30 | 1 | 20 | 3 | 56.290171 | 33.6368095 | 0 | 0.3333333 | 0.9544073 | 0 | 0.3412969 | 0.7142857 | 0.781155 | 0.7942784 | 0.5 | 0.8227848 | 0.8288734 | 0.25 | 0.1666667 | 0.3333333 | 0.0003913894 | 0.3021672 | 0.4266169 | 0 |  | 165 | 550 | 986.43636 | 631.9348 | 0 | 0.4788732 | 0.314587 | 0.6967933 | 0.3115772 | 0
| 2 | 3.14 | 0 | 1 | 5 | 2.57 | 2.613176 | 2 | 2.6 | 2.61924 | 35 | 1 | 20 | 3 | 50.8965135 | 35.7942725 | 0 | 0.3333333 | 0.9544073 | 0 | 0.3412969 | 0.7142857 | 0.781155 | 0.7942784 | 0.5 | 0.8227848 | 0.8288734 | 0.3333333 | 0.1666667 | 0.3333333 | 0.0003913894 | 0.2681115 | 0.4539801 | 0 |  | 155 | 442.8571 | 1038.62876 | 694.4489 | 0 | 0.4084507 | 0.2016068 | 0.7336607 | 0.3423999 | 0
| 2 | 3.14 | 0 | 1 | 5 | 2.57 | 2.613176 | 2 | 2.6 | 2.61924 | 40 | 1 | 20 | 3 | 44.2279915 | 34.8136075 | 0 | 0.3333333 | 0.9544073 | 0 | 0.3412969 | 0.7142857 | 0.781155 | 0.7942784 | 0.5 | 0.8227848 | 0.8288734 | 0.4166667 | 0.1666667 | 0.3333333 | 0.0003913894 | 0.2260062 | 0.4415423 | 0 |  | 147 | 367.5 | 1072.55382 | 751.4615 | 0 | 0.3521127 | 0.1221441 | 0.7576245 | 0.3705102 | 0
| 2 | 3.14 | 0 | 1 | 5 | 2.57 | 2.613176 | 3 | 1.59 | 1.59 | 25 | 1 | 20 | 3 | 49.1313165 | 22.0649625 | 0 | 0.3333333 | 0.9544073 | 0 | 0.3412969 | 0.7142857 | 0.781155 | 0.7942784 | 0.75 | 0.5031646 | 0.5031646 | 0.1666667 | 0.1666667 | 0.3333333 | 0.0003913894 | 0.2569659 | 0.2798507 | 0 |  | 170 | 680 | 561.27 | 547.964 | 0 | 0.5140845 | 0.4516696 | 0.3964667 | 0.2701752 | 0
| 2 | 3.14 | 0 | 1 | 5 | 2.57 | 2.613176 | 3 | 1.59 | 1.59 | 30 | 1 | 20 | 3 | 42.168595 | 21.182364 | 0 | 0.3333333 | 0.9544073 | 0 | 0.3412969 | 0.7142857 | 0.781155 | 0.7942784 | 0.75 | 0.5031646 | 0.5031646 | 0.25 | 0.1666667 | 0.3333333 | 0.0003913894 | 0.2130031 | 0.2686567 | 0 |  | 150 | 500 | 610.56 | 678.3853 | 0 | 0.3732394 | 0.2618629 | 0.4312839 | 0.3344797 | 0
| 2 | 3.14 | 0 | 1 | 5 | 2.57 | 2.613176 | 3 | 1.59 | 1.59 | 35 | 1 | 20 | 3 | 38.834334 | 20.201699 | 0 | 0.3333333 | 0.9544073 | 0 | 0.3412969 | 0.7142857 | 0.781155 | 0.7942784 | 0.75 | 0.5031646 | 0.5031646 | 0.3333333 | 0.1666667 | 0.3333333 | 0.0003913894 | 0.1919505 | 0.2562189 | 0 |  | 145 | 414.2857 | 621.69 | 738.7629 | 0 | 0.3380282 | 0.1714788 | 0.4391459 | 0.3642491 | 0
| 2 | 3.14 | 0 | 1 | 5 | 2.57 | 2.613176 | 2 | 2.6 | 2.61924 | 30 | 1 | 20 | 7 | 66.096821 | 35.696206 | 0 | 0.3333333 | 0.9544073 | 0 | 0.3412969 | 0.7142857 | 0.781155 | 0.7942784 | 0.5 | 0.8227848 | 0.8288734 | 0.25 | 0.1666667 | 0.3333333 | 0.000913242 | 0.3640867 | 0.4527363 | 0 |  | 165 | 550 | 986.43636 | 631.9348 | 0 | 0.4788732 | 0.314587 | 0.6967933 | 0.3115772 | 0
| 2 | 3.14 | 0 | 1 | 5 | 2.57 | 2.613176 | 2 | 2.6 | 2.61924 | 35 | 1 | 20 | 7 | 62.2722275 | 35.9904055 | 0 | 0.3333333 | 0.9544073 | 0 | 0.3412969 | 0.7142857 | 0.781155 | 0.7942784 | 0.5 | 0.8227848 | 0.8288734 | 0.3333333 | 0.1666667 | 0.3333333 | 0.000913242 | 0.3399381 | 0.4564677 | 0 |  | 155 | 442.8571 | 1038.62876 | 694.4489 | 0 | 0.4084507 | 0.2016068 | 0.7336607 | 0.3423999 | 0
| 2 | 3.14 | 0 | 1 | 5 | 2.57 | 2.613176 | 2 | 2.6 | 2.61924 | 40 | 1 | 20 | 7 | 58.055368 | 37.461403 | 0 | 0.3333333 | 0.9544073 | 0 | 0.3412969 | 0.7142857 | 0.781155 | 0.7942784 | 0.5 | 0.8227848 | 0.8288734 | 0.4166667 | 0.1666667 | 0.3333333 | 0.000913242 | 0.3133127 | 0.4751244 | 0 |  | 147 | 367.5 | 1072.55382 | 751.4615 | 0 | 0.3521127 | 0.1221441 | 0.7576245 | 0.3705102 | 0
| 2 | 3.14 | 0 | 1 | 5 | 2.57 | 2.613176 | 3 | 1.59 | 1.59 | 25 | 1 | 20 | 7 | 52.4655775 | 22.359162 | 0 | 0.3333333 | 0.9544073 | 0 | 0.3412969 | 0.7142857 | 0.781155 | 0.7942784 | 0.75 | 0.5031646 | 0.5031646 | 0.1666667 | 0.1666667 | 0.3333333 | 0.000913242 | 0.2780186 | 0.2835821 | 0 |  | 170 | 680 | 561.27 | 547.964 | 0 | 0.5140845 | 0.4516696 | 0.3964667 | 0.2701752 | 0
| 2 | 3.14 | 0 | 1 | 5 | 2.57 | 2.613176 | 3 | 1.59 | 1.59 | 30 | 1 | 20 | 7 | 49.229383 | 22.4572285 | 0 | 0.3333333 | 0.9544073 | 0 | 0.3412969 | 0.7142857 | 0.781155 | 0.7942784 | 0.75 | 0.5031646 | 0.5031646 | 0.25 | 0.1666667 | 0.3333333 | 0.000913242 | 0.2575851 | 0.2848259 | 0 |  | 150 | 500 | 610.56 | 678.3853 | 0 | 0.3732394 | 0.2618629 | 0.4312839 | 0.3344797 | 0
| 2 | 3.14 | 0 | 1 | 5 | 2.57 | 2.613176 | 3 | 1.59 | 1.59 | 35 | 1 | 20 | 7 | 45.7970555 | 21.2804305 | 0 | 0.3333333 | 0.9544073 | 0 | 0.3412969 | 0.7142857 | 0.781155 | 0.7942784 | 0.75 | 0.5031646 | 0.5031646 | 0.3333333 | 0.1666667 | 0.3333333 | 0.000913242 | 0.2359133 | 0.2699005 | 0 |  | 145 | 414.2857 | 621.69 | 738.7629 | 0 | 0.3380282 | 0.1714788 | 0.4391459 | 0.3642491 | 0
| 2 | 3.14 | 0 | 1 | 5 | 2.57 | 2.613176 | 2 | 2.6 | 2.61924 | 30 | 1 | 20 | 28 | 80.41453 | 37.5594695 | 0 | 0.3333333 | 0.9544073 | 0 | 0.3412969 | 0.7142857 | 0.781155 | 0.7942784 | 0.5 | 0.8227848 | 0.8288734 | 0.25 | 0.1666667 | 0.3333333 | 0.003652968 | 0.4544892 | 0.4763682 | 0 |  | 165 | 550 | 986.43636 | 631.9348 | 0 | 0.4788732 | 0.314587 | 0.6967933 | 0.3115772 | 0
| 2 | 3.14 | 0 | 1 | 5 | 2.57 | 2.613176 | 2 | 2.6 | 2.61924 | 35 | 1 | 20 | 28 | 72.0788775 | 38.049802 | 0 | 0.3333333 | 0.9544073 | 0 | 0.3412969 | 0.7142857 | 0.781155 | 0.7942784 | 0.5 | 0.8227848 | 0.8288734 | 0.3333333 | 0.1666667 | 0.3333333 | 0.003652968 | 0.4018576 | 0.4825871 | 0 |  | 155 | 442.8571 | 1038.62876 | 694.4489 | 0 | 0.4084507 | 0.2016068 | 0.7336607 | 0.3423999 | 0
| 2 | 3.14 | 0 | 1 | 5 | 2.57 | 2.613176 | 2 | 2.6 | 2.61924 | 40 | 1 | 20 | 28 | 67.7639515 | 39.5207995 | 0 | 0.3333333 | 0.9544073 | 0 | 0.3412969 | 0.7142857 | 0.781155 | 0.7942784 | 0.5 | 0.8227848 | 0.8288734 | 0.4166667 | 0.1666667 | 0.3333333 | 0.003652968 | 0.374613 | 0.5012438 | 0 |  | 147 | 367.5 | 1072.55382 | 751.4615 | 0 | 0.3521127 | 0.1221441 | 0.7576245 | 0.3705102 | 0
| 2 | 3.14 | 0 | 1 | 5 | 2.57 | 2.613176 | 3 | 1.59 | 1.59 | 25 | 1 | 20 | 28 | 58.3495675 | 23.732093 | 0 | 0.3333333 | 0.9544073 | 0 | 0.3412969 | 0.7142857 | 0.781155 | 0.7942784 | 0.75 | 0.5031646 | 0.5031646 | 0.1666667 | 0.1666667 | 0.3333333 | 0.003652968 | 0.3151703 | 0.300995 | 0 |  | 170 | 680 | 561.27 | 547.964 | 0 | 0.5140845 | 0.4516696 | 0.3964667 | 0.2701752 | 0
| 2 | 3.14 | 0 | 1 | 5 | 2.57 | 2.613176 | 3 | 1.59 | 1.59 | 30 | 1 | 20 | 28 | 54.4269075 | 22.751428 | 0 | 0.3333333 | 0.9544073 | 0 | 0.3412969 | 0.7142857 | 0.781155 | 0.7942784 | 0.75 | 0.5031646 | 0.5031646 | 0.25 | 0.1666667 | 0.3333333 | 0.003652968 | 0.2904025 | 0.2885572 | 0 |  | 150 | 500 | 610.56 | 678.3853 | 0 | 0.3732394 | 0.2618629 | 0.4312839 | 0.3344797 | 0
| 2 | 3.14 | 0 | 1 | 5 | 2.57 | 2.613176 | 3 | 1.59 | 1.59 | 35 | 1 | 20 | 28 | 51.190713 | 21.966896 | 0 | 0.3333333 | 0.9544073 | 0 | 0.3412969 | 0.7142857 | 0.781155 | 0.7942784 | 0.75 | 0.5031646 | 0.5031646 | 0.3333333 | 0.1666667 | 0.3333333 | 0.003652968 | 0.269969 | 0.278607 | 0 |  | 145 | 414.2857 | 621.69 | 738.7629 | 0 | 0.3380282 | 0.1714788 | 0.4391459 | 0.3642491 | 0
| 1 | 3.16 | 0 | 1 | 5 | 2.57 | 2.613176 | 2 | 2.6 | 2.61924 | 30 | 1 | 20 | 28 | 72.2750105 | 0 | 4.4718324 | 0.1666667 | 0.9604863 | 0 | 0.3412969 | 0.7142857 | 0.781155 | 0.7942784 | 0.5 | 0.8227848 | 0.8288734 | 0.25 | 0.1666667 | 0.3333333 | 0.003652968 | 0.403096 | 0 | 0.4624746 |  | 167 | 556.6667 | 1007.31332 | 624.1572 | 0 | 0.4929577 | 0.3216169 | 0.7115403 | 0.3077424 | 0
| 1 | 3.16 | 1 | 2.2 | 5 | 2.57 | 2.613176 | 2 | 2.6 | 2.61924 | 30 | 1 | 20 | 28 | 76.099604 | 0 | 4.69738535 | 0.1666667 | 0.9604863 | 0.25 | 0.7508532 | 0.7142857 | 0.781155 | 0.7942784 | 0.5 | 0.8227848 | 0.8288734 | 0.25 | 0.1666667 | 0.3333333 | 0.003652968 | 0.4272446 | 0 | 0.4858012 |  | 167 | 556.6667 | 999.48446 | 591.3697 | 27.83333 | 0.4929577 | 0.3216169 | 0.7060102 | 0.2915764 | 0.06626984
| 1 | 3.16 | 1 | 2.2 | 5 | 2.57 | 2.613176 | 2 | 2.6 | 2.61924 | 30 | 1 | 20 | 28 | 81.8855275 | 0 | 4.4326058 | 0.1666667 | 0.9604863 | 0.25 | 0.7508532 | 0.7142857 | 0.781155 | 0.7942784 | 0.5 | 0.8227848 | 0.8288734 | 0.25 | 0.1666667 | 0.3333333 | 0.003652968 | 0.4637771 | 0 | 0.4584178 |  | 167 | 556.6667 | 994.26522 | 555.9906 | 55.66667 | 0.4929577 | 0.3216169 | 0.7023234 | 0.2741327 | 0.1325397
| 1 | 3.16 | 1 | 2.2 | 5 | 2.57 | 2.613176 | 2 | 2.6 | 2.61924 | 30 | 1 | 20 | 28 | 80.1203305 | 0 | 4.0795664 | 0.1666667 | 0.9604863 | 0.25 | 0.7508532 | 0.7142857 | 0.781155 | 0.7942784 | 0.5 | 0.8227848 | 0.8288734 | 0.25 | 0.1666667 | 0.3333333 | 0.003652968 | 0.4526316 | 0 | 0.4219067 |  | 167 | 556.6667 | 986.43636 | 546.5273 | 83.5 | 0.4929577 | 0.3216169 | 0.6967933 | 0.2694668 | 0.1988095
| 1 | 3.16 | 0 | 1 | 5 | 2.57 | 2.613176 | 2 | 2.6 | 2.61924 | 35 | 1 | 20 | 28 | 63.743225 | 0 | 3.85401345 | 0.1666667 | 0.9604863 | 0 | 0.3412969 | 0.7142857 | 0.781155 | 0.7942784 | 0.5 | 0.8227848 | 0.8288734 | 0.3333333 | 0.1666667 | 0.3333333 | 0.003652968 | 0.349226 | 0 | 0.3985801 |  | 160 | 457.1429 | 1015.14218 | 682.4546 | 0 | 0.443662 | 0.2166709 | 0.7170704 | 0.3364861 | 0
| 1 | 3.16 | 1 | 2.2 | 5 | 2.57 | 2.613176 | 2 | 2.6 | 2.61924 | 35 | 1 | 20 | 28 | 77.3744685 | 0 | 4.28550605 | 0.1666667 | 0.9604863 | 0.25 | 0.7508532 | 0.7142857 | 0.781155 | 0.7942784 | 0.5 | 0.8227848 | 0.8288734 | 0.3333333 | 0.1666667 | 0.3333333 | 0.003652968 | 0.4352941 | 0 | 0.4432049 |  | 160 | 457.1429 | 1009.92294 | 660.7122 | 22.85714 | 0.443662 | 0.2166709 | 0.7133836 | 0.325766 | 0.05442177
| 1 | 3.16 | 1 | 2.2 | 5 | 2.57 | 2.613176 | 2 | 2.6 | 2.61924 | 35 | 1 | 20 | 28 | 81.199062 | 0 | 4.118793 | 0.1666667 | 0.9604863 | 0.25 | 0.7508532 | 0.7142857 | 0.781155 | 0.7942784 | 0.5 | 0.8227848 | 0.8288734 | 0.3333333 | 0.1666667 | 0.3333333 | 0.003652968 | 0.4594427 | 0 | 0.4259635 |  | 160 | 457.1429 | 1007.31332 | 677.8436 | 45.71429 | 0.443662 | 0.2166709 | 0.7115403 | 0.3342127 | 0.1088435
| 1 | 3.16 | 1 | 2.2 | 5 | 2.57 | 2.613176 | 2 | 2.6 | 2.61924 | 35 | 1 | 20 | 28 | 83.0623255 | 0 | 4.1972462 | 0.1666667 | 0.9604863 | 0.25 | 0.7508532 | 0.7142857 | 0.781155 | 0.7942784 | 0.5 | 0.8227848 | 0.8288734 | 0.3333333 | 0.1666667 | 0.3333333 | 0.003652968 | 0.4712074 | 0 | 0.4340771 |  | 160 | 457.1429 | 1002.09408 | 658.6928 | 68.57143 | 0.443662 | 0.2166709 | 0.7078535 | 0.3247703 | 0.1632653
| 1 | 3.16 | 0 | 1 | 5 | 2.57 | 2.613176 | 2 | 2.6 | 2.61924 | 55 | 1 | 20 | 28 | 40.991797 | 0 | 3.04986815 | 0.1666667 | 0.9604863 | 0 | 0.3412969 | 0.7142857 | 0.781155 | 0.7942784 | 0.5 | 0.8227848 | 0.8288734 | 0.6666667 | 0.1666667 | 0.3333333 | 0.003652968 | 0.2055728 | 0 | 0.3154158 |  | 167 | 303.6364 | 1025.58066 | 795.3909 | 0 | 0.4929577 | 0.05480109 | 0.7244438 | 0.3921697 | 0
| 1 | 3.16 | 1 | 2.2 | 5 | 2.57 | 2.613176 | 2 | 2.6 | 2.61924 | 55 | 1 | 20 | 28 | 38.9324005 | 0 | 2.6870221 | 0.1666667 | 0.9604863 | 0.25 | 0.7508532 | 0.7142857 | 0.781155 | 0.7942784 | 0.5 | 0.8227848 | 0.8288734 | 0.6666667 | 0.1666667 | 0.3333333 | 0.003652968 | 0.1925697 | 0 | 0.2778905 |  | 167 | 303.6364 | 1020.36142 | 728.5236 | 30.36364 | 0.4929577 | 0.05480109 | 0.7207571 | 0.3592006 | 0.07229437
| 1 | 3.16 | 0 | 1 | 5 | 2.57 | 2.613176 | 2 | 2.6 | 2.61924 | 30 | 1 | 20 | 91 | 80.806796 | 0 | 4.24627945 | 0.1666667 | 0.9604863 | 0 | 0.3412969 | 0.7142857 | 0.781155 | 0.7942784 | 0.5 | 0.8227848 | 0.8288734 | 0.25 | 0.1666667 | 0.3333333 | 0.01187215 | 0.4569659 | 0 | 0.4391481 |  | 167 | 556.6667 | 1007.31332 | 624.1572 | 0 | 0.4929577 | 0.3216169 | 0.7115403 | 0.3077424 | 0
| 1 | 3.16 | 1 | 2.2 | 5 | 2.57 | 2.613176 | 2 | 2.6 | 2.61924 | 30 | 1 | 20 | 91 | 84.729456 | 0 | 4.3933792 | 0.1666667 | 0.9604863 | 0.25 | 0.7508532 | 0.7142857 | 0.781155 | 0.7942784 | 0.5 | 0.8227848 | 0.8288734 | 0.25 | 0.1666667 | 0.3333333 | 0.01187215 | 0.4817337 | 0 | 0.4543611 |  | 167 | 556.6667 | 999.48446 | 591.3697 | 27.83333 | 0.4929577 | 0.3216169 | 0.7060102 | 0.2915764 | 0.06626984
| 1 | 3.16 | 1 | 2.2 | 5 | 2.57 | 2.613176 | 2 | 2.6 | 2.61924 | 30 | 1 | 20 | 91 | 90.613446 | 0 | 4.89351835 | 0.1666667 | 0.9604863 | 0.25 | 0.7508532 | 0.7142857 | 0.781155 | 0.7942784 | 0.5 | 0.8227848 | 0.8288734 | 0.25 | 0.1666667 | 0.3333333 | 0.01187215 | 0.5188854 | 0 | 0.5060852 |  | 167 | 556.6667 | 994.26522 | 555.9906 | 55.66667 | 0.4929577 | 0.3216169 | 0.7023234 | 0.2741327 | 0.1325397
| 1 | 3.16 | 1 | 2.2 | 5 | 2.57 | 2.613176 | 2 | 2.6 | 2.61924 | 30 | 1 | 20 | 91 | 89.240515 | 0 | 4.3933792 | 0.1666667 | 0.9604863 | 0.25 | 0.7508532 | 0.7142857 | 0.781155 | 0.7942784 | 0.5 | 0.8227848 | 0.8288734 | 0.25 | 0.1666667 | 0.3333333 | 0.01187215 | 0.5102167 | 0 | 0.4543611 |  | 167 | 556.6667 | 986.43636 | 546.5273 | 83.5 | 0.4929577 | 0.3216169 | 0.6967933 | 0.2694668 | 0.1988095
| 1 | 3.16 | 0 | 1 | 5 | 2.57 | 2.613176 | 2 | 2.6 | 2.61924 | 35 | 1 | 20 | 91 | 73.746008 | 0 | 4.5895122 | 0.1666667 | 0.9604863 | 0 | 0.3412969 | 0.7142857 | 0.781155 | 0.7942784 | 0.5 | 0.8227848 | 0.8288734 | 0.3333333 | 0.1666667 | 0.3333333 | 0.01187215 | 0.4123839 | 0 | 0.474645 |  | 160 | 457.1429 | 1015.14218 | 682.4546 | 0 | 0.443662 | 0.2166709 | 0.7170704 | 0.3364861 | 0
| 1 | 3.16 | 1 | 2.2 | 5 | 2.57 | 2.613176 | 2 | 2.6 | 2.61924 | 35 | 1 | 20 | 91 | 86.494653 | 0 | 4.85429175 | 0.1666667 | 0.9604863 | 0.25 | 0.7508532 | 0.7142857 | 0.781155 | 0.7942784 | 0.5 | 0.8227848 | 0.8288734 | 0.3333333 | 0.1666667 | 0.3333333 | 0.01187215 | 0.4928793 | 0 | 0.5020284 |  | 160 | 457.1429 | 1009.92294 | 660.7122 | 22.85714 | 0.443662 | 0.2166709 | 0.7133836 | 0.325766 | 0.05442177
| 1 | 3.16 | 1 | 2.2 | 5 | 2.57 | 2.613176 | 2 | 2.6 | 2.61924 | 35 | 1 | 20 | 91 | 89.044382 | 0 | 4.79545185 | 0.1666667 | 0.9604863 | 0.25 | 0.7508532 | 0.7142857 | 0.781155 | 0.7942784 | 0.5 | 0.8227848 | 0.8288734 | 0.3333333 | 0.1666667 | 0.3333333 | 0.01187215 | 0.5089783 | 0 | 0.4959432 |  | 160 | 457.1429 | 1007.31332 | 677.8436 | 45.71429 | 0.443662 | 0.2166709 | 0.7115403 | 0.3342127 | 0.1088435
| 1 | 3.16 | 1 | 2.2 | 5 | 2.57 | 2.613176 | 2 | 2.6 | 2.61924 | 35 | 1 | 20 | 91 | 88.063717 | 0 | 5.05042475 | 0.1666667 | 0.9604863 | 0.25 | 0.7508532 | 0.7142857 | 0.781155 | 0.7942784 | 0.5 | 0.8227848 | 0.8288734 | 0.3333333 | 0.1666667 | 0.3333333 | 0.01187215 | 0.5027864 | 0 | 0.5223124 |  | 160 | 457.1429 | 1002.09408 | 658.6928 | 68.57143 | 0.443662 | 0.2166709 | 0.7078535 | 0.3247703 | 0.1632653
| 1 | 3.16 | 0 | 1 | 5 | 2.57 | 2.613176 | 2 | 2.6 | 2.61924 | 55 | 1 | 20 | 91 | 48.9351835 | 0 | 3.61865385 | 0.1666667 | 0.9604863 | 0 | 0.3412969 | 0.7142857 | 0.781155 | 0.7942784 | 0.5 | 0.8227848 | 0.8288734 | 0.6666667 | 0.1666667 | 0.3333333 | 0.01187215 | 0.2557276 | 0 | 0.3742394 |  | 167 | 303.6364 | 1025.58066 | 795.3909 | 0 | 0.4929577 | 0.05480109 | 0.7244438 | 0.3921697 | 0
| 1 | 3.16 | 1 | 2.2 | 5 | 2.57 | 2.613176 | 2 | 2.6 | 2.61924 | 55 | 1 | 20 | 91 | 48.444851 | 0 | 3.28522775 | 0.1666667 | 0.9604863 | 0.25 | 0.7508532 | 0.7142857 | 0.781155 | 0.7942784 | 0.5 | 0.8227848 | 0.8288734 | 0.6666667 | 0.1666667 | 0.3333333 | 0.01187215 | 0.2526316 | 0 | 0.3397566 |  | 167 | 303.6364 | 1020.36142 | 728.5236 | 30.36364 | 0.4929577 | 0.05480109 | 0.7207571 | 0.3592006 | 0.07229437
| 1 | 0 | 0 | 0 | 5 | 0 | 0 | 2 | 2.61 | 0 | 60 | 1 | 20 | 7 | 21.4765635 | 28.047019 | 2.2947561 | 0.1666667 | 0 | 0 | 0 | 0.7142857 | 0 | 0 | 0.5 | 0.8259494 | 0 | 0.75 | 0.1666667 | 0.3333333 | 0.000913242 | 0.08235294 | 0.3557214 | 0.2373225 |  | 168 | 280 | 468.495 | 0 | 0 | 0.5 | 0.02987698 | 0.3309328 | 0 | 0
| 1 | 0 | 0 | 0 | 5 | 0 | 0 | 2 | 2.61 | 0 | 55 | 1 | 20 | 7 | 26.281822 | 27.850886 | 2.69682875 | 0.1666667 | 0 | 0 | 0 | 0.7142857 | 0 | 0 | 0.5 | 0.8259494 | 0 | 0.6666667 | 0.1666667 | 0.3333333 | 0.000913242 | 0.1126935 | 0.3532338 | 0.2789047 |  | 170 | 309.0909 | 478.935 | 0 | 0 | 0.5140845 | 0.0605528 | 0.3383074 | 0 | 0
| 1 | 0 | 0 | 0 | 5 | 0 | 0 | 2 | 2.61 | 0 | 50 | 1 | 20 | 7 | 27.066354 | 26.3798885 | 2.46146915 | 0.1666667 | 0 | 0 | 0 | 0.7142857 | 0 | 0 | 0.5 | 0.8259494 | 0 | 0.5833333 | 0.1666667 | 0.3333333 | 0.000913242 | 0.1176471 | 0.3345771 | 0.2545639 |  | 170 | 340 | 489.375 | 0 | 0 | 0.5140845 | 0.09314587 | 0.3456819 | 0 | 0
| 1 | 0 | 0 | 0 | 5 | 0 | 0 | 2 | 2.61 | 0 | 45 | 1 | 20 | 7 | 34.519408 | 30.4986815 | 3.2361945 | 0.1666667 | 0 | 0 | 0 | 0.7142857 | 0 | 0 | 0.5 | 0.8259494 | 0 | 0.5 | 0.1666667 | 0.3333333 | 0.000913242 | 0.1647059 | 0.3868159 | 0.3346856 |  | 171 | 380 | 505.035 | 0 | 0 | 0.5211268 | 0.1353251 | 0.3567438 | 0 | 0
| 1 | 0 | 0 | 0 | 5 | 0 | 0 | 2 | 2.61 | 0 | 40 | 1 | 20 | 7 | 38.638201 | 31.6754795 | 3.3734876 | 0.1666667 | 0 | 0 | 0 | 0.7142857 | 0 | 0 | 0.5 | 0.8259494 | 0 | 0.4166667 | 0.1666667 | 0.3333333 | 0.000913242 | 0.1907121 | 0.4017413 | 0.3488844 |  | 172 | 430 | 510.255 | 0 | 0 | 0.528169 | 0.1880492 | 0.360431 | 0 | 0
| 1 | 0 | 0 | 0 | 5 | 0 | 0 | 2 | 2.61 | 0 | 35 | 1 | 20 | 7 | 48.248718 | 33.146477 | 3.9030467 | 0.1666667 | 0 | 0 | 0 | 0.7142857 | 0 | 0 | 0.5 | 0.8259494 | 0 | 0.3333333 | 0.1666667 | 0.3333333 | 0.000913242 | 0.2513932 | 0.420398 | 0.4036511 |  | 157 | 448.5714 | 507.645 | 0 | 0 | 0.4225352 | 0.2076324 | 0.3585874 | 0 | 0
| 1 | 0 | 0 | 0 | 5 | 0 | 0 | 2 | 2.61 | 0 | 60 | 1 | 20 | 28 | 26.870221 | 28.5373515 | 2.6870221 | 0.1666667 | 0 | 0 | 0 | 0.7142857 | 0 | 0 | 0.5 | 0.8259494 | 0 | 0.75 | 0.1666667 | 0.3333333 | 0.003652968 | 0.1164087 | 0.3619403 | 0.2778905 |  | 168 | 280 | 468.495 | 0 | 0 | 0.5 | 0.02987698 | 0.3309328 | 0 | 0
| 1 | 0 | 0 | 0 | 5 | 0 | 0 | 2 | 2.61 | 0 | 55 | 1 | 20 | 28 | 33.0484105 | 30.400615 | 3.01064155 | 0.1666667 | 0 | 0 | 0 | 0.7142857 | 0 | 0 | 0.5 | 0.8259494 | 0 | 0.6666667 | 0.1666667 | 0.3333333 | 0.003652968 | 0.155418 | 0.3855721 | 0.311359 |  | 170 | 309.0909 | 478.935 | 0 | 0 | 0.5140845 | 0.0605528 | 0.3383074 | 0 | 0
| 1 | 0 | 0 | 0 | 5 | 0 | 0 | 2 | 2.61 | 0 | 50 | 1 | 20 | 28 | 37.069137 | 30.792881 | 3.2558078 | 0.1666667 | 0 | 0 | 0 | 0.7142857 | 0 | 0 | 0.5 | 0.8259494 | 0 | 0.5833333 | 0.1666667 | 0.3333333 | 0.003652968 | 0.180805 | 0.3905473 | 0.336714 |  | 170 | 340 | 489.375 | 0 | 0 | 0.5140845 | 0.09314587 | 0.3456819 | 0 | 0
| 1 | 0 | 0 | 0 | 5 | 0 | 0 | 2 | 2.61 | 0 | 45 | 1 | 20 | 28 | 38.9324005 | 31.185147 | 3.6284605 | 0.1666667 | 0 | 0 | 0 | 0.7142857 | 0 | 0 | 0.5 | 0.8259494 | 0 | 0.5 | 0.1666667 | 0.3333333 | 0.003652968 | 0.1925697 | 0.3955224 | 0.3752535 |  | 171 | 380 | 505.035 | 0 | 0 | 0.5211268 | 0.1353251 | 0.3567438 | 0 | 0
| 1 | 0 | 0 | 0 | 5 | 0 | 0 | 2 | 2.61 | 0 | 40 | 1 | 20 | 28 | 47.660319 | 32.558078 | 3.7657536 | 0.1666667 | 0 | 0 | 0 | 0.7142857 | 0 | 0 | 0.5 | 0.8259494 | 0 | 0.4166667 | 0.1666667 | 0.3333333 | 0.003652968 | 0.247678 | 0.4129353 | 0.3894523 |  | 172 | 430 | 510.255 | 0 | 0 | 0.528169 | 0.1880492 | 0.360431 | 0 | 0
| 1 | 0 | 0 | 0 | 5 | 0 | 0 | 2 | 2.61 | 0 | 35 | 1 | 20 | 28 | 58.8399 | 36.1865385 | 4.1972462 | 0.1666667 | 0 | 0 | 0 | 0.7142857 | 0 | 0 | 0.5 | 0.8259494 | 0 | 0.3333333 | 0.1666667 | 0.3333333 | 0.003652968 | 0.3182663 | 0.4589552 | 0.4340771 |  | 157 | 448.5714 | 507.645 | 0 | 0 | 0.4225352 | 0.2076324 | 0.3585874 | 0 | 0
| 1 | 0 | 0 | 0 | 5 | 0 | 0 | 2 | 2.61 | 0 | 55 | 1 | 20 | 7 | 24.712758 | 25.9876225 | 2.3732093 | 0.1666667 | 0 | 0 | 0 | 0.7142857 | 0 | 0 | 0.5 | 0.8259494 | 0 | 0.6666667 | 0.1666667 | 0.3333333 | 0.000913242 | 0.1027864 | 0.329602 | 0.2454361 |  | 170 | 309.0909 | 478.935 | 0 | 0 | 0.5140845 | 0.0605528 | 0.3383074 | 0 | 0
| 1 | 0 | 0 | 0 | 5 | 0 | 0 | 2 | 2.61 | 0 | 35 | 1 | 20 | 7 | 48.9351835 | 34.2252085 | 3.75594695 | 0.1666667 | 0 | 0 | 0 | 0.7142857 | 0 | 0 | 0.5 | 0.8259494 | 0 | 0.3333333 | 0.1666667 | 0.3333333 | 0.000913242 | 0.2557276 | 0.4340796 | 0.3884381 |  | 157 | 448.5714 | 507.645 | 0 | 0 | 0.4225352 | 0.2076324 | 0.3585874 | 0 | 0
| 1 | 0 | 0 | 0 | 5 | 0 | 0 | 2 | 2.61 | 0 | 55 | 1 | 20 | 7 | 22.8494945 | 26.3798885 | 2.2555295 | 0.1666667 | 0 | 0 | 0 | 0.7142857 | 0 | 0 | 0.5 | 0.8259494 | 0 | 0.6666667 | 0.1666667 | 0.3333333 | 0.000913242 | 0.09102167 | 0.3345771 | 0.2332657 |  | 170 | 309.0909 | 478.935 | 0 | 0 | 0.5140845 | 0.0605528 | 0.3383074 | 0 | 0
| 1 | 0 | 0 | 0 | 5 | 0 | 0 | 2 | 2.61 | 0 | 35 | 1 | 20 | 7 | 43.2473265 | 32.6561445 | 3.4911674 | 0.1666667 | 0 | 0 | 0 | 0.7142857 | 0 | 0 | 0.5 | 0.8259494 | 0 | 0.3333333 | 0.1666667 | 0.3333333 | 0.000913242 | 0.2198142 | 0.4141791 | 0.3610548 |  | 157 | 448.5714 | 507.645 | 0 | 0 | 0.4225352 | 0.2076324 | 0.3585874 | 0 | 0
| 1 | 0 | 0 | 0 | 5 | 0 | 0 | 2 | 2.61 | 0 | 55 | 1 | 20 | 7 | 21.4765635 | 26.9682875 | 2.38301595 | 0.1666667 | 0 | 0 | 0 | 0.7142857 | 0 | 0 | 0.5 | 0.8259494 | 0 | 0.6666667 | 0.1666667 | 0.3333333 | 0.000913242 | 0.08235294 | 0.3420398 | 0.2464503 |  | 170 | 309.0909 | 478.935 | 0 | 0 | 0.5140845 | 0.0605528 | 0.3383074 | 0 | 0
| 1 | 0 | 0 | 0 | 5 | 0 | 0 | 2 | 2.61 | 0 | 35 | 1 | 20 | 7 | 46.3854545 | 32.754211 | 3.4715541 | 0.1666667 | 0 | 0 | 0 | 0.7142857 | 0 | 0 | 0.5 | 0.8259494 | 0 | 0.3333333 | 0.1666667 | 0.3333333 | 0.000913242 | 0.2396285 | 0.4154229 | 0.3590264 |  | 157 | 448.5714 | 507.645 | 0 | 0 | 0.4225352 | 0.2076324 | 0.3585874 | 0 | 0
| 1 | 0 | 0 | 0 | 5 | 0 | 0 | 2 | 2.61 | 0 | 55 | 1 | 20 | 7 | 24.2224255 | 27.45862 | 2.28494945 | 0.1666667 | 0 | 0 | 0 | 0.7142857 | 0 | 0 | 0.5 | 0.8259494 | 0 | 0.6666667 | 0.1666667 | 0.3333333 | 0.000913242 | 0.0996904 | 0.3482587 | 0.2363083 |  | 170 | 309.0909 | 478.935 | 0 | 0 | 0.5140845 | 0.0605528 | 0.3383074 | 0 | 0
| 1 | 0 | 0 | 0 | 5 | 0 | 0 | 2 | 2.61 | 0 | 35 | 1 | 20 | 7 | 51.6810455 | 33.6368095 | 3.54020065 | 0.1666667 | 0 | 0 | 0 | 0.7142857 | 0 | 0 | 0.5 | 0.8259494 | 0 | 0.3333333 | 0.1666667 | 0.3333333 | 0.000913242 | 0.273065 | 0.4266169 | 0.3661258 |  | 157 | 448.5714 | 507.645 | 0 | 0 | 0.4225352 | 0.2076324 | 0.3585874 | 0 | 0
| 1 | 0 | 0 | 0 | 5 | 0 | 0 | 2 | 2.61 | 0 | 55 | 1 | 20 | 7 | 23.53596 | 27.066354 | 2.2555295 | 0.1666667 | 0 | 0 | 0 | 0.7142857 | 0 | 0 | 0.5 | 0.8259494 | 0 | 0.6666667 | 0.1666667 | 0.3333333 | 0.000913242 | 0.09535604 | 0.3432836 | 0.2332657 |  | 170 | 309.0909 | 478.935 | 0 | 0 | 0.5140845 | 0.0605528 | 0.3383074 | 0 | 0
| 1 | 0 | 0 | 0 | 5 | 0 | 0 | 2 | 2.61 | 0 | 35 | 1 | 20 | 7 | 48.3467845 | 32.950344 | 3.46174745 | 0.1666667 | 0 | 0 | 0 | 0.7142857 | 0 | 0 | 0.5 | 0.8259494 | 0 | 0.3333333 | 0.1666667 | 0.3333333 | 0.000913242 | 0.2520124 | 0.4179104 | 0.3580122 |  | 157 | 448.5714 | 507.645 | 0 | 0 | 0.4225352 | 0.2076324 | 0.3585874 | 0 | 0
| 1 | 0 | 0 | 0 | 5 | 0 | 0 | 2 | 2.61 | 0 | 55 | 1 | 20 | 7 | 22.555295 | 28.3412185 | 2.1966896 | 0.1666667 | 0 | 0 | 0 | 0.7142857 | 0 | 0 | 0.5 | 0.8259494 | 0 | 0.6666667 | 0.1666667 | 0.3333333 | 0.000913242 | 0.08916409 | 0.3594527 | 0.2271805 |  | 170 | 309.0909 | 478.935 | 0 | 0 | 0.5140845 | 0.0605528 | 0.3383074 | 0 | 0
| 1 | 0 | 0 | 0 | 5 | 0 | 0 | 2 | 2.61 | 0 | 35 | 1 | 20 | 7 | 47.7583855 | 33.734876 | 3.3146477 | 0.1666667 | 0 | 0 | 0 | 0.7142857 | 0 | 0 | 0.5 | 0.8259494 | 0 | 0.3333333 | 0.1666667 | 0.3333333 | 0.000913242 | 0.2482972 | 0.4278607 | 0.3427992 |  | 157 | 448.5714 | 507.645 | 0 | 0 | 0.4225352 | 0.2076324 | 0.3585874 | 0 | 0
| 1 | 0 | 0 | 0 | 5 | 0 | 0 | 2 | 2.61 | 0 | 55 | 1 | 20 | 28 | 34.6174745 | 29.5180165 | 3.10870805 | 0.1666667 | 0 | 0 | 0 | 0.7142857 | 0 | 0 | 0.5 | 0.8259494 | 0 | 0.6666667 | 0.1666667 | 0.3333333 | 0.003652968 | 0.1653251 | 0.3743781 | 0.321501 |  | 170 | 309.0909 | 478.935 | 0 | 0 | 0.5140845 | 0.0605528 | 0.3383074 | 0 | 0
| 1 | 0 | 0 | 0 | 5 | 0 | 0 | 2 | 2.61 | 0 | 35 | 1 | 20 | 28 | 61.585762 | 36.7749375 | 4.50125235 | 0.1666667 | 0 | 0 | 0 | 0.7142857 | 0 | 0 | 0.5 | 0.8259494 | 0 | 0.3333333 | 0.1666667 | 0.3333333 | 0.003652968 | 0.3356037 | 0.4664179 | 0.4655172 |  | 157 | 448.5714 | 507.645 | 0 | 0 | 0.4225352 | 0.2076324 | 0.3585874 | 0 | 0
| 1 | 0 | 0 | 0 | 5 | 0 | 0 | 2 | 2.61 | 0 | 55 | 1 | 20 | 28 | 32.8522775 | 29.5180165 | 2.97141495 | 0.1666667 | 0 | 0 | 0 | 0.7142857 | 0 | 0 | 0.5 | 0.8259494 | 0 | 0.6666667 | 0.1666667 | 0.3333333 | 0.003652968 | 0.1541796 | 0.3743781 | 0.3073022 |  | 170 | 309.0909 | 478.935 | 0 | 0 | 0.5140845 | 0.0605528 | 0.3383074 | 0 | 0
| 1 | 0 | 0 | 0 | 5 | 0 | 0 | 2 | 2.61 | 0 | 35 | 1 | 20 | 28 | 60.7031635 | 36.1865385 | 4.2168595 | 0.1666667 | 0 | 0 | 0 | 0.7142857 | 0 | 0 | 0.5 | 0.8259494 | 0 | 0.3333333 | 0.1666667 | 0.3333333 | 0.003652968 | 0.330031 | 0.4589552 | 0.4361055 |  | 157 | 448.5714 | 507.645 | 0 | 0 | 0.4225352 | 0.2076324 | 0.3585874 | 0 | 0
| 1 | 0 | 0 | 0 | 5 | 0 | 0 | 2 | 2.61 | 0 | 55 | 1 | 20 | 28 | 34.2252085 | 30.3025485 | 3.10870805 | 0.1666667 | 0 | 0 | 0 | 0.7142857 | 0 | 0 | 0.5 | 0.8259494 | 0 | 0.6666667 | 0.1666667 | 0.3333333 | 0.003652968 | 0.1628483 | 0.3843284 | 0.321501 |  | 170 | 309.0909 | 478.935 | 0 | 0 | 0.5140845 | 0.0605528 | 0.3383074 | 0 | 0
| 1 | 0 | 0 | 0 | 5 | 0 | 0 | 2 | 2.61 | 0 | 35 | 1 | 20 | 28 | 60.5070305 | 0 | 4.1776329 | 0.1666667 | 0 | 0 | 0 | 0.7142857 | 0 | 0 | 0.5 | 0.8259494 | 0 | 0.3333333 | 0.1666667 | 0.3333333 | 0.003652968 | 0.3287926 | 0 | 0.4320487 |  | 157 | 448.5714 | 507.645 | 0 | 0 | 0.4225352 | 0.2076324 | 0.3585874 | 0 | 0
| 1 | 0 | 0 | 0 | 5 | 0 | 0 | 2 | 2.61 | 0 | 55 | 1 | 20 | 28 | 36.5788045 | 30.792881 | 3.0792881 | 0.1666667 | 0 | 0 | 0 | 0.7142857 | 0 | 0 | 0.5 | 0.8259494 | 0 | 0.6666667 | 0.1666667 | 0.3333333 | 0.003652968 | 0.177709 | 0.3905473 | 0.3184584 |  | 170 | 309.0909 | 478.935 | 0 | 0 | 0.5140845 | 0.0605528 | 0.3383074 | 0 | 0
| 1 | 0 | 0 | 0 | 5 | 0 | 0 | 2 | 2.61 | 0 | 35 | 1 | 20 | 28 | 62.76256 | 37.657536 | 4.52086565 | 0.1666667 | 0 | 0 | 0 | 0.7142857 | 0 | 0 | 0.5 | 0.8259494 | 0 | 0.3333333 | 0.1666667 | 0.3333333 | 0.003652968 | 0.3430341 | 0.4776119 | 0.4675456 |  | 157 | 448.5714 | 507.645 | 0 | 0 | 0.4225352 | 0.2076324 | 0.3585874 | 0 | 0
| 1 | 0 | 0 | 0 | 5 | 0 | 0 | 2 | 2.61 | 0 | 55 | 1 | 20 | 28 | 34.0290755 | 30.4986815 | 3.0008349 | 0.1666667 | 0 | 0 | 0 | 0.7142857 | 0 | 0 | 0.5 | 0.8259494 | 0 | 0.6666667 | 0.1666667 | 0.3333333 | 0.003652968 | 0.1616099 | 0.3868159 | 0.3103448 |  | 170 | 309.0909 | 478.935 | 0 | 0 | 0.5140845 | 0.0605528 | 0.3383074 | 0 | 0
| 1 | 0 | 0 | 0 | 5 | 0 | 0 | 2 | 2.61 | 0 | 35 | 1 | 20 | 28 | 60.3108975 | 37.1672035 | 3.92266 | 0.1666667 | 0 | 0 | 0 | 0.7142857 | 0 | 0 | 0.5 | 0.8259494 | 0 | 0.3333333 | 0.1666667 | 0.3333333 | 0.003652968 | 0.3275542 | 0.471393 | 0.4056795 |  | 157 | 448.5714 | 507.645 | 0 | 0 | 0.4225352 | 0.2076324 | 0.3585874 | 0 | 0
| 1 | 0 | 0 | 0 | 5 | 0 | 0 | 2 | 2.61 | 0 | 55 | 1 | 20 | 28 | 33.34261 | 31.2832135 | 3.03025485 | 0.1666667 | 0 | 0 | 0 | 0.7142857 | 0 | 0 | 0.5 | 0.8259494 | 0 | 0.6666667 | 0.1666667 | 0.3333333 | 0.003652968 | 0.1572755 | 0.3967662 | 0.3133874 |  | 170 | 309.0909 | 478.935 | 0 | 0 | 0.5140845 | 0.0605528 | 0.3383074 | 0 | 0
| 1 | 0 | 0 | 0 | 5 | 0 | 0 | 2 | 2.61 | 0 | 35 | 1 | 20 | 28 | 58.251501 | 37.26527 | 4.118793 | 0.1666667 | 0 | 0 | 0 | 0.7142857 | 0 | 0 | 0.5 | 0.8259494 | 0 | 0.3333333 | 0.1666667 | 0.3333333 | 0.003652968 | 0.3145511 | 0.4726368 | 0.4259635 |  | 157 | 448.5714 | 507.645 | 0 | 0 | 0.4225352 | 0.2076324 | 0.3585874 | 0 | 0
| 1 | 3.16 | 0 | 1 | 7 | 2.57 | 2.62 | 2 | 2.69 | 2.7 | 35 | 3 | 0 | 28 | 56.87857 | 36.088472 | 0 | 0.1666667 | 0.9604863 | 0 | 0.3412969 | 1 | 0.781155 | 0.7963526 | 0.5 | 0.8512658 | 0.8544304 | 0.3333333 | 0.5 | 0 | 0.003652968 | 0.3058824 | 0.4577114 | 0 |  | 166 | 474.2857 | 1102.255 | 622.5654 | 0 | 0.4859155 | 0.2347477 | 0.7786046 | 0.3069576 | 0
| 1 | 3.16 | 0 | 1 | 7 | 2.57 | 2.62 | 2 | 2.69 | 2.7 | 35 | 2 | 0 | 28 | 57.5650355 | 36.7749375 | 0 | 0.1666667 | 0.9604863 | 0 | 0.3412969 | 1 | 0.781155 | 0.7963526 | 0.5 | 0.8512658 | 0.8544304 | 0.3333333 | 0.3333333 | 0 | 0.003652968 | 0.3102167 | 0.4664179 | 0 |  | 166 | 474.2857 | 1102.255 | 622.5654 | 0 | 0.4859155 | 0.2347477 | 0.7786046 | 0.3069576 | 0
| 1 | 3.16 | 0 | 1 | 7 | 2.57 | 2.62 | 2 | 2.69 | 2.7 | 35 | 1 | 20 | 28 | 58.3495675 | 39.3246665 | 4.6091255 | 0.1666667 | 0.9604863 | 0 | 0.3412969 | 1 | 0.781155 | 0.7963526 | 0.5 | 0.8512658 | 0.8544304 | 0.3333333 | 0.1666667 | 0.3333333 | 0.003652968 | 0.3151703 | 0.4987562 | 0.4766734 |  | 166 | 474.2857 | 1102.255 | 622.5654 | 0 | 0.4859155 | 0.2347477 | 0.7786046 | 0.3069576 | 0
| 1 | 3.16 | 0 | 1 | 7 | 2.57 | 2.62 | 2 | 2.69 | 2.7 | 34 | 3 | 0 | 28 | 53.348176 | 35.4020065 | 0 | 0.1666667 | 0.9604863 | 0 | 0.3412969 | 1 | 0.781155 | 0.7963526 | 0.5 | 0.8512658 | 0.8544304 | 0.3166667 | 0.5 | 0 | 0.003652968 | 0.2835913 | 0.449005 | 0 |  | 166 | 488.2353 | 1110.34 | 603.3249 | 0 | 0.4859155 | 0.2494573 | 0.7843157 | 0.297471 | 0
| 1 | 3.16 | 0 | 1 | 7 | 2.57 | 2.62 | 2 | 2.69 | 2.7 | 34 | 2 | 0 | 28 | 54.8191735 | 35.5981395 | 0 | 0.1666667 | 0.9604863 | 0 | 0.3412969 | 1 | 0.781155 | 0.7963526 | 0.5 | 0.8512658 | 0.8544304 | 0.3166667 | 0.3333333 | 0 | 0.003652968 | 0.2928793 | 0.4514925 | 0 |  | 166 | 488.2353 | 1110.34 | 603.3249 | 0 | 0.4859155 | 0.2494573 | 0.7843157 | 0.297471 | 0
| 1 | 3.16 | 0 | 1 | 7 | 2.57 | 2.62 | 2 | 2.69 | 2.7 | 34 | 1 | 20 | 28 | 55.6037055 | 36.3826715 | 4.89351835 | 0.1666667 | 0.9604863 | 0 | 0.3412969 | 1 | 0.781155 | 0.7963526 | 0.5 | 0.8512658 | 0.8544304 | 0.3166667 | 0.1666667 | 0.3333333 | 0.003652968 | 0.2978328 | 0.4614428 | 0.5060852 |  | 166 | 488.2353 | 1110.34 | 603.3249 | 0 | 0.4859155 | 0.2494573 | 0.7843157 | 0.297471 | 0
| 1 | 3.16 | 0 | 1 | 7 | 2.58 | 2.61 | 2 | 2.63 | 2.65 | 30 | 1 | 20 | 28 | 77.9628675 | 41.0898635 | 0 | 0.1666667 | 0.9604863 | 0 | 0.3412969 | 1 | 0.7841945 | 0.7933131 | 0.5 | 0.8322785 | 0.8386076 | 0.25 | 0.1666667 | 0.3333333 | 0.003652968 | 0.4390093 | 0.5211443 | 0 |  | 160 | 533.3333 | 1000.56 | 646.7353 | 0 | 0.443662 | 0.2970123 | 0.7067699 | 0.3188746 | 0
| 1 | 3.16 | 0 | 1 | 7 | 2.58 | 2.61 | 2 | 2.63 | 2.65 | 30 | 1 | 20 | 28 | 79.5319315 | 42.6589275 | 0 | 0.1666667 | 0.9604863 | 0 | 0.3412969 | 1 | 0.7841945 | 0.7933131 | 0.5 | 0.8322785 | 0.8386076 | 0.25 | 0.1666667 | 0.3333333 | 0.003652968 | 0.4489164 | 0.5410448 | 0 |  | 160 | 533.3333 | 1000.56 | 641.5453 | 0 | 0.443662 | 0.2970123 | 0.7067699 | 0.3163157 | 0
| 1 | 3.16 | 0 | 1 | 7 | 2.58 | 2.61 | 2 | 2.63 | 2.65 | 30 | 1 | 20 | 28 | 80.806796 | 41.8743955 | 0 | 0.1666667 | 0.9604863 | 0 | 0.3412969 | 1 | 0.7841945 | 0.7933131 | 0.5 | 0.8322785 | 0.8386076 | 0.25 | 0.1666667 | 0.3333333 | 0.003652968 | 0.4569659 | 0.5310945 | 0 |  | 170 | 566.6667 | 1000.56 | 614.1719 | 0 | 0.5140845 | 0.3321617 | 0.7067699 | 0.3028191 | 0
| 1 | 3.16 | 0 | 1 | 7 | 2.58 | 2.61 | 2 | 2.63 | 2.65 | 30 | 1 | 20 | 28 | 67.077486 | 39.3246665 | 0 | 0.1666667 | 0.9604863 | 0 | 0.3412969 | 1 | 0.7841945 | 0.7933131 | 0.5 | 0.8322785 | 0.8386076 | 0.25 | 0.1666667 | 0.3333333 | 0.003652968 | 0.3702786 | 0.4987562 | 0 |  | 170 | 566.6667 | 1000.56 | 588.2219 | 0 | 0.5140845 | 0.3321617 | 0.7067699 | 0.2900244 | 0
| 1 | 3.16 | 0 | 1 | 7 | 2.58 | 2.61 | 2 | 2.63 | 2.65 | 45 | 1 | 20 | 28 | 52.367511 | 38.245935 | 0 | 0.1666667 | 0.9604863 | 0 | 0.3412969 | 1 | 0.7841945 | 0.7933131 | 0.5 | 0.8322785 | 0.8386076 | 0.5 | 0.1666667 | 0.3333333 | 0.003652968 | 0.2773994 | 0.4850746 | 0 |  | 170 | 377.7778 | 1000.56 | 743.3379 | 0 | 0.5140845 | 0.1329818 | 0.7067699 | 0.3665048 | 0
| 1 | 3.16 | 0 | 1 | 7 | 2.58 | 2.61 | 2 | 2.63 | 2.65 | 45 | 1 | 20 | 28 | 52.2694445 | 35.4020065 | 0 | 0.1666667 | 0.9604863 | 0 | 0.3412969 | 1 | 0.7841945 | 0.7933131 | 0.5 | 0.8322785 | 0.8386076 | 0.5 | 0.1666667 | 0.3333333 | 0.003652968 | 0.2767802 | 0.449005 | 0 |  | 170 | 377.7778 | 1000.56 | 748.5279 | 0 | 0.5140845 | 0.1329818 | 0.7067699 | 0.3690638 | 0
| 1 | 3.16 | 0 | 1 | 7 | 2.58 | 2.61 | 2 | 2.63 | 2.65 | 45 | 1 | 20 | 28 | 50.013915 | 35.892339 | 0 | 0.1666667 | 0.9604863 | 0 | 0.3412969 | 1 | 0.7841945 | 0.7933131 | 0.5 | 0.8322785 | 0.8386076 | 0.5 | 0.1666667 | 0.3333333 | 0.003652968 | 0.2625387 | 0.4552239 | 0 |  | 170 | 377.7778 | 1000.56 | 735.5529 | 0 | 0.5140845 | 0.1329818 | 0.7067699 | 0.3626664 | 0
| 1 | 3.16 | 0 | 1 | 7 | 2.58 | 2.61 | 2 | 2.63 | 2.65 | 30 | 1 | 20 | 91 | 83.944924 | 44.522191 | 0 | 0.1666667 | 0.9604863 | 0 | 0.3412969 | 1 | 0.7841945 | 0.7933131 | 0.5 | 0.8322785 | 0.8386076 | 0.25 | 0.1666667 | 0.3333333 | 0.01187215 | 0.4767802 | 0.5646766 | 0 |  | 160 | 533.3333 | 1000.56 | 646.7353 | 0 | 0.443662 | 0.2970123 | 0.7067699 | 0.3188746 | 0
| 1 | 3.16 | 0 | 1 | 7 | 2.58 | 2.61 | 2 | 2.63 | 2.65 | 30 | 1 | 20 | 91 | 86.7888525 | 44.718324 | 0 | 0.1666667 | 0.9604863 | 0 | 0.3412969 | 1 | 0.7841945 | 0.7933131 | 0.5 | 0.8322785 | 0.8386076 | 0.25 | 0.1666667 | 0.3333333 | 0.01187215 | 0.4947368 | 0.5671642 | 0 |  | 160 | 533.3333 | 1000.56 | 641.5453 | 0 | 0.443662 | 0.2970123 | 0.7067699 | 0.3163157 | 0
| 1 | 3.16 | 0 | 1 | 7 | 2.58 | 2.61 | 2 | 2.63 | 2.65 | 30 | 1 | 20 | 91 | 85.906254 | 47.07192 | 0 | 0.1666667 | 0.9604863 | 0 | 0.3412969 | 1 | 0.7841945 | 0.7933131 | 0.5 | 0.8322785 | 0.8386076 | 0.25 | 0.1666667 | 0.3333333 | 0.01187215 | 0.4891641 | 0.5970149 | 0 |  | 170 | 566.6667 | 1000.56 | 614.1719 | 0 | 0.5140845 | 0.3321617 | 0.7067699 | 0.3028191 | 0
| 1 | 3.16 | 0 | 1 | 7 | 2.58 | 2.61 | 2 | 2.63 | 2.65 | 30 | 1 | 20 | 91 | 76.49187 | 42.4627945 | 0 | 0.1666667 | 0.9604863 | 0 | 0.3412969 | 1 | 0.7841945 | 0.7933131 | 0.5 | 0.8322785 | 0.8386076 | 0.25 | 0.1666667 | 0.3333333 | 0.01187215 | 0.4297214 | 0.5385572 | 0 |  | 170 | 566.6667 | 1000.56 | 588.2219 | 0 | 0.5140845 | 0.3321617 | 0.7067699 | 0.2900244 | 0
| 1 | 3.16 | 0 | 1 | 7 | 2.58 | 2.61 | 2 | 2.63 | 2.65 | 45 | 1 | 20 | 91 | 58.251501 | 40.011132 | 0 | 0.1666667 | 0.9604863 | 0 | 0.3412969 | 1 | 0.7841945 | 0.7933131 | 0.5 | 0.8322785 | 0.8386076 | 0.5 | 0.1666667 | 0.3333333 | 0.01187215 | 0.3145511 | 0.5074627 | 0 |  | 170 | 377.7778 | 1000.56 | 743.3379 | 0 | 0.5140845 | 0.1329818 | 0.7067699 | 0.3665048 | 0
| 1 | 3.16 | 0 | 1 | 7 | 2.58 | 2.61 | 2 | 2.63 | 2.65 | 45 | 1 | 20 | 91 | 61.193496 | 39.2266 | 0 | 0.1666667 | 0.9604863 | 0 | 0.3412969 | 1 | 0.7841945 | 0.7933131 | 0.5 | 0.8322785 | 0.8386076 | 0.5 | 0.1666667 | 0.3333333 | 0.01187215 | 0.3331269 | 0.4975124 | 0 |  | 170 | 377.7778 | 1000.56 | 748.5279 | 0 | 0.5140845 | 0.1329818 | 0.7067699 | 0.3690638 | 0
| 1 | 3.16 | 0 | 1 | 7 | 2.58 | 2.61 | 2 | 2.63 | 2.65 | 45 | 1 | 20 | 91 | 56.5843705 | 40.6975975 | 0 | 0.1666667 | 0.9604863 | 0 | 0.3412969 | 1 | 0.7841945 | 0.7933131 | 0.5 | 0.8322785 | 0.8386076 | 0.5 | 0.1666667 | 0.3333333 | 0.01187215 | 0.3040248 | 0.5161692 | 0 |  | 170 | 377.7778 | 1000.56 | 735.5529 | 0 | 0.5140845 | 0.1329818 | 0.7067699 | 0.3626664 | 0
| 1 | 3.16 | 0 | 1 | 1 | 2.59 | 2.62 | 1 | 2.62 | 2.64 | 30 | 1 | 20 | 28 | 68.7446165 | 41.8743955 | 0 | 0.1666667 | 0.9604863 | 0 | 0.3412969 | 0.1428571 | 0.787234 | 0.7963526 | 0.25 | 0.8291139 | 0.835443 | 0.25 | 0.1666667 | 0.3333333 | 0.003652968 | 0.380805 | 0.5310945 | 0 |  | 189 | 630 | 949.43 | 626.8487 | 0 | 0.6478873 | 0.3989455 | 0.670653 | 0.3090695 | 0
| 1 | 3.16 | 0 | 1 | 1 | 2.59 | 2.62 | 1 | 2.62 | 2.64 | 50 | 1 | 20 | 28 | 37.1672035 | 31.8716125 | 0 | 0.1666667 | 0.9604863 | 0 | 0.3412969 | 0.1428571 | 0.787234 | 0.7963526 | 0.25 | 0.8291139 | 0.835443 | 0.5833333 | 0.1666667 | 0.3333333 | 0.003652968 | 0.1814241 | 0.4042289 | 0 |  | 189 | 378 | 1002.03 | 782.4892 | 0 | 0.6478873 | 0.1332162 | 0.7078083 | 0.3858085 | 0
| 1 | 3.16 | 0 | 1 | 1 | 2.59 | 2.62 | 1 | 2.62 | 2.64 | 70 | 1 | 20 | 28 | 23.0456275 | 25.9876225 | 0 | 0.1666667 | 0.9604863 | 0 | 0.3412969 | 0.1428571 | 0.787234 | 0.7963526 | 0.25 | 0.8291139 | 0.835443 | 0.9166667 | 0.1666667 | 0.3333333 | 0.003652968 | 0.09226006 | 0.329602 | 0 |  | 189 | 270 | 975.73 | 897.5709 | 0 | 0.6478873 | 0.01933216 | 0.6892306 | 0.4425498 | 0
| 1 | 3.16 | 0 | 1 | 2 | 2.41 | 2.53 | 1 | 2.62 | 2.64 | 30 | 1 | 20 | 28 | 65.2142225 | 32.950344 | 0 | 0.1666667 | 0.9604863 | 0 | 0.3412969 | 0.2857143 | 0.7325228 | 0.768997 | 0.25 | 0.8291139 | 0.835443 | 0.25 | 0.1666667 | 0.3333333 | 0.003652968 | 0.3585139 | 0.4179104 | 0 |  | 189 | 630 | 949.43 | 594.3633 | 0 | 0.6478873 | 0.3989455 | 0.670653 | 0.2930525 | 0
| 1 | 3.16 | 0 | 1 | 2 | 2.41 | 2.53 | 1 | 2.62 | 2.64 | 50 | 1 | 20 | 28 | 30.596748 | 26.1837555 | 0 | 0.1666667 | 0.9604863 | 0 | 0.3412969 | 0.2857143 | 0.7325228 | 0.768997 | 0.25 | 0.8291139 | 0.835443 | 0.5833333 | 0.1666667 | 0.3333333 | 0.003652968 | 0.1399381 | 0.3320896 | 0 |  | 189 | 378 | 1002.03 | 741.938 | 0 | 0.6478873 | 0.1332162 | 0.7078083 | 0.3658146 | 0
| 1 | 3.16 | 0 | 1 | 2 | 2.41 | 2.53 | 1 | 2.62 | 2.64 | 70 | 1 | 20 | 28 | 17.455837 | 22.751428 | 0 | 0.1666667 | 0.9604863 | 0 | 0.3412969 | 0.2857143 | 0.7325228 | 0.768997 | 0.25 | 0.8291139 | 0.835443 | 0.9166667 | 0.1666667 | 0.3333333 | 0.003652968 | 0.05696594 | 0.2885572 | 0 |  | 189 | 270 | 975.73 | 851.0557 | 0 | 0.6478873 | 0.01933216 | 0.6892306 | 0.4196154 | 0
| 1 | 3.16 | 0 | 1 | 1 | 2.45 | 2.55 | 1 | 2.62 | 2.64 | 30 | 1 | 20 | 28 | 59.1340995 | 32.754211 | 0 | 0.1666667 | 0.9604863 | 0 | 0.3412969 | 0.1428571 | 0.7446809 | 0.775076 | 0.25 | 0.8291139 | 0.835443 | 0.25 | 0.1666667 | 0.3333333 | 0.003652968 | 0.3201238 | 0.4154229 | 0 |  | 189 | 630 | 949.43 | 601.5823 | 0 | 0.6478873 | 0.3989455 | 0.670653 | 0.2966118 | 0
| 1 | 3.16 | 0 | 1 | 1 | 2.45 | 2.55 | 1 | 2.62 | 2.64 | 50 | 1 | 20 | 28 | 30.400615 | 27.1644205 | 0 | 0.1666667 | 0.9604863 | 0 | 0.3412969 | 0.1428571 | 0.7446809 | 0.775076 | 0.25 | 0.8291139 | 0.835443 | 0.5833333 | 0.1666667 | 0.3333333 | 0.003652968 | 0.1386997 | 0.3445274 | 0 |  | 189 | 378 | 1002.03 | 750.9494 | 0 | 0.6478873 | 0.1332162 | 0.7078083 | 0.3702577 | 0
| 1 | 3.16 | 0 | 1 | 1 | 2.45 | 2.55 | 1 | 2.62 | 2.64 | 70 | 1 | 20 | 28 | 18.436502 | 21.4765635 | 0 | 0.1666667 | 0.9604863 | 0 | 0.3412969 | 0.1428571 | 0.7446809 | 0.775076 | 0.25 | 0.8291139 | 0.835443 | 0.9166667 | 0.1666667 | 0.3333333 | 0.003652968 | 0.06315789 | 0.2723881 | 0 |  | 189 | 270 | 975.73 | 861.3924 | 0 | 0.6478873 | 0.01933216 | 0.6892306 | 0.4247119 | 0
| 1 | 3.16 | 0 | 1 | 2 | 2.22 | 2.37 | 1 | 2.62 | 2.64 | 30 | 1 | 20 | 28 | 64.2335575 | 31.185147 | 0 | 0.1666667 | 0.9604863 | 0 | 0.3412969 | 0.2857143 | 0.674772 | 0.7203647 | 0.25 | 0.8291139 | 0.835443 | 0.25 | 0.1666667 | 0.3333333 | 0.003652968 | 0.352322 | 0.3955224 | 0 |  | 189 | 630 | 949.43 | 552.2525 | 0 | 0.6478873 | 0.3989455 | 0.670653 | 0.2722896 | 0
| 1 | 3.16 | 0 | 1 | 2 | 2.22 | 2.37 | 1 | 2.62 | 2.64 | 50 | 1 | 20 | 28 | 34.6174745 | 24.908891 | 0 | 0.1666667 | 0.9604863 | 0 | 0.3412969 | 0.2857143 | 0.674772 | 0.7203647 | 0.25 | 0.8291139 | 0.835443 | 0.5833333 | 0.1666667 | 0.3333333 | 0.003652968 | 0.1653251 | 0.3159204 | 0 |  | 189 | 378 | 1002.03 | 689.3715 | 0 | 0.6478873 | 0.1332162 | 0.7078083 | 0.3398965 | 0
| 1 | 3.16 | 0 | 1 | 2 | 2.22 | 2.37 | 1 | 2.62 | 2.64 | 70 | 1 | 20 | 28 | 18.7307015 | 19.5152335 | 0 | 0.1666667 | 0.9604863 | 0 | 0.3412969 | 0.2857143 | 0.674772 | 0.7203647 | 0.25 | 0.8291139 | 0.835443 | 0.9166667 | 0.1666667 | 0.3333333 | 0.003652968 | 0.06501548 | 0.2475124 | 0 |  | 189 | 270 | 975.73 | 790.7582 | 0 | 0.6478873 | 0.01933216 | 0.6892306 | 0.3898855 | 0
| 1 | 3.16 | 0 | 1 | 7 | 1.94 | 2.24 | 1 | 2.62 | 2.64 | 30 | 1 | 20 | 28 | 56.5843705 | 30.596748 | 0 | 0.1666667 | 0.9604863 | 0 | 0.3412969 | 1 | 0.5896657 | 0.6808511 | 0.25 | 0.8291139 | 0.835443 | 0.25 | 0.1666667 | 0.3333333 | 0.003652968 | 0.3040248 | 0.3880597 | 0 |  | 189 | 630 | 949.43 | 502.9228 | 0 | 0.6478873 | 0.3989455 | 0.670653 | 0.2479675 | 0
| 1 | 3.16 | 0 | 1 | 7 | 1.94 | 2.24 | 1 | 2.62 | 2.64 | 50 | 1 | 20 | 28 | 31.969679 | 24.908891 | 0 | 0.1666667 | 0.9604863 | 0 | 0.3412969 | 1 | 0.5896657 | 0.6808511 | 0.25 | 0.8291139 | 0.835443 | 0.5833333 | 0.1666667 | 0.3333333 | 0.003652968 | 0.1486068 | 0.3159204 | 0 |  | 189 | 378 | 1002.03 | 627.7937 | 0 | 0.6478873 | 0.1332162 | 0.7078083 | 0.3095354 | 0
| 1 | 3.16 | 0 | 1 | 7 | 1.94 | 2.24 | 1 | 2.62 | 2.64 | 70 | 1 | 20 | 28 | 17.3577705 | 19.417167 | 0 | 0.1666667 | 0.9604863 | 0 | 0.3412969 | 1 | 0.5896657 | 0.6808511 | 0.25 | 0.8291139 | 0.835443 | 0.9166667 | 0.1666667 | 0.3333333 | 0.003652968 | 0.05634675 | 0.2462687 | 0 |  | 189 | 270 | 975.73 | 720.1241 | 0 | 0.6478873 | 0.01933216 | 0.6892306 | 0.3550591 | 0
| 1 | 3.16 | 0 | 1 | 1 | 2.59 | 2.62 | 2 | 2.26 | 2.37 | 30 | 1 | 20 | 28 | 64.920023 | 20.593965 | 0 | 0.1666667 | 0.9604863 | 0 | 0.3412969 | 0.1428571 | 0.787234 | 0.7963526 | 0.5 | 0.7151899 | 0.75 | 0.25 | 0.1666667 | 0.3333333 | 0.003652968 | 0.3566563 | 0.261194 | 0 |  | 189 | 630 | 835.715 | 626.8487 | 0 | 0.6478873 | 0.3989455 | 0.5903276 | 0.3090695 | 0
| 1 | 3.16 | 0 | 1 | 1 | 2.59 | 2.62 | 2 | 2.26 | 2.37 | 50 | 1 | 20 | 28 | 39.9130655 | 16.7693715 | 0 | 0.1666667 | 0.9604863 | 0 | 0.3412969 | 0.1428571 | 0.787234 | 0.7963526 | 0.5 | 0.7151899 | 0.75 | 0.5833333 | 0.1666667 | 0.3333333 | 0.003652968 | 0.1987616 | 0.2126866 | 0 |  | 189 | 378 | 882.015 | 782.4892 | 0 | 0.6478873 | 0.1332162 | 0.6230327 | 0.3858085 | 0
| 1 | 3.16 | 0 | 1 | 1 | 2.59 | 2.62 | 2 | 2.26 | 2.37 | 70 | 1 | 20 | 28 | 28.3412185 | 16.3771055 | 0 | 0.1666667 | 0.9604863 | 0 | 0.3412969 | 0.1428571 | 0.787234 | 0.7963526 | 0.5 | 0.7151899 | 0.75 | 0.9166667 | 0.1666667 | 0.3333333 | 0.003652968 | 0.1256966 | 0.2077114 | 0 |  | 189 | 270 | 858.865 | 897.5709 | 0 | 0.6478873 | 0.01933216 | 0.6066802 | 0.4425498 | 0
| 1 | 3.16 | 0 | 1 | 1 | 2.59 | 2.62 | 2 | 2.61 | 2.66 | 30 | 1 | 20 | 28 | 77.864801 | 26.281822 | 0 | 0.1666667 | 0.9604863 | 0 | 0.3412969 | 0.1428571 | 0.787234 | 0.7963526 | 0.5 | 0.8259494 | 0.8417722 | 0.25 | 0.1666667 | 0.3333333 | 0.003652968 | 0.4383901 | 0.3333333 | 0 |  | 189 | 630 | 951.235 | 626.8487 | 0 | 0.6478873 | 0.3989455 | 0.671928 | 0.3090695 | 0
| 1 | 3.16 | 0 | 1 | 1 | 2.59 | 2.62 | 2 | 2.61 | 2.66 | 50 | 1 | 20 | 28 | 45.306723 | 22.751428 | 0 | 0.1666667 | 0.9604863 | 0 | 0.3412969 | 0.1428571 | 0.787234 | 0.7963526 | 0.5 | 0.8259494 | 0.8417722 | 0.5833333 | 0.1666667 | 0.3333333 | 0.003652968 | 0.2328173 | 0.2885572 | 0 |  | 189 | 378 | 1003.935 | 782.4892 | 0 | 0.6478873 | 0.1332162 | 0.7091539 | 0.3858085 | 0
| 1 | 3.16 | 0 | 1 | 1 | 2.59 | 2.62 | 2 | 2.61 | 2.66 | 70 | 1 | 20 | 28 | 27.654753 | 21.0842975 | 0 | 0.1666667 | 0.9604863 | 0 | 0.3412969 | 0.1428571 | 0.787234 | 0.7963526 | 0.5 | 0.8259494 | 0.8417722 | 0.9166667 | 0.1666667 | 0.3333333 | 0.003652968 | 0.1213622 | 0.2674129 | 0 |  | 189 | 270 | 977.585 | 897.5709 | 0 | 0.6478873 | 0.01933216 | 0.6905409 | 0.4425498 | 0
| 1 | 3.16 | 0 | 1 | 1 | 2.59 | 2.62 | 2 | 2.53 | 2.61 | 30 | 1 | 20 | 28 | 53.0539765 | 28.439285 | 0 | 0.1666667 | 0.9604863 | 0 | 0.3412969 | 0.1428571 | 0.787234 | 0.7963526 | 0.5 | 0.8006329 | 0.8259494 | 0.25 | 0.1666667 | 0.3333333 | 0.003652968 | 0.2817337 | 0.3606965 | 0 |  | 189 | 630 | 927.77 | 626.8487 | 0 | 0.6478873 | 0.3989455 | 0.6553529 | 0.3090695 | 0
| 1 | 3.16 | 0 | 1 | 1 | 2.59 | 2.62 | 2 | 2.53 | 2.61 | 50 | 1 | 20 | 28 | 32.950344 | 21.770763 | 0 | 0.1666667 | 0.9604863 | 0 | 0.3412969 | 0.1428571 | 0.787234 | 0.7963526 | 0.5 | 0.8006329 | 0.8259494 | 0.5833333 | 0.1666667 | 0.3333333 | 0.003652968 | 0.1547988 | 0.2761194 | 0 |  | 189 | 378 | 979.17 | 782.4892 | 0 | 0.6478873 | 0.1332162 | 0.6916605 | 0.3858085 | 0
| 1 | 3.16 | 0 | 1 | 1 | 2.59 | 2.62 | 2 | 2.53 | 2.61 | 70 | 1 | 20 | 28 | 20.6920315 | 20.790098 | 0 | 0.1666667 | 0.9604863 | 0 | 0.3412969 | 0.1428571 | 0.787234 | 0.7963526 | 0.5 | 0.8006329 | 0.8259494 | 0.9166667 | 0.1666667 | 0.3333333 | 0.003652968 | 0.07739938 | 0.2636816 | 0 |  | 189 | 270 | 953.47 | 897.5709 | 0 | 0.6478873 | 0.01933216 | 0.6735067 | 0.4425498 | 0
| 1 | 3.16 | 0 | 1 | 1 | 2.59 | 2.62 | 2 | 2.7 | 2.74 | 30 | 1 | 20 | 28 | 47.9545185 | 31.4793465 | 0 | 0.1666667 | 0.9604863 | 0 | 0.3412969 | 0.1428571 | 0.787234 | 0.7963526 | 0.5 | 0.8544304 | 0.8670886 | 0.25 | 0.1666667 | 0.3333333 | 0.003652968 | 0.2495356 | 0.3992537 | 0 |  | 189 | 630 | 981.92 | 626.8487 | 0 | 0.6478873 | 0.3989455 | 0.6936031 | 0.3090695 | 0
| 1 | 3.16 | 0 | 1 | 1 | 2.59 | 2.62 | 2 | 2.7 | 2.74 | 50 | 1 | 20 | 28 | 32.2638785 | 26.477955 | 0 | 0.1666667 | 0.9604863 | 0 | 0.3412969 | 0.1428571 | 0.787234 | 0.7963526 | 0.5 | 0.8544304 | 0.8670886 | 0.5833333 | 0.1666667 | 0.3333333 | 0.003652968 | 0.1504644 | 0.3358209 | 0 |  | 189 | 378 | 1036.32 | 782.4892 | 0 | 0.6478873 | 0.1332162 | 0.7320298 | 0.3858085 | 0
| 1 | 3.16 | 0 | 1 | 1 | 2.59 | 2.62 | 2 | 2.7 | 2.74 | 70 | 1 | 20 | 28 | 20.2997655 | 25.105024 | 0 | 0.1666667 | 0.9604863 | 0 | 0.3412969 | 0.1428571 | 0.787234 | 0.7963526 | 0.5 | 0.8544304 | 0.8670886 | 0.9166667 | 0.1666667 | 0.3333333 | 0.003652968 | 0.0749226 | 0.318408 | 0 |  | 189 | 270 | 1009.12 | 897.5709 | 0 | 0.6478873 | 0.01933216 | 0.7128165 | 0.4425498 | 0
| 1 | 3.16 | 0 | 1 | 1 | 2.59 | 2.62 | 1 | 2.45 | 2.55 | 30 | 1 | 20 | 28 | 62.4683605 | 29.9102825 | 0 | 0.1666667 | 0.9604863 | 0 | 0.3412969 | 0.1428571 | 0.787234 | 0.7963526 | 0.25 | 0.7753165 | 0.806962 | 0.25 | 0.1666667 | 0.3333333 | 0.003652968 | 0.3411765 | 0.3793532 | 0 |  | 189 | 630 | 902.5 | 626.8487 | 0 | 0.6478873 | 0.3989455 | 0.6375028 | 0.3090695 | 0
| 1 | 3.16 | 0 | 1 | 1 | 2.59 | 2.62 | 1 | 2.45 | 2.55 | 50 | 1 | 20 | 28 | 34.911674 | 25.693423 | 0 | 0.1666667 | 0.9604863 | 0 | 0.3412969 | 0.1428571 | 0.787234 | 0.7963526 | 0.25 | 0.7753165 | 0.806962 | 0.5833333 | 0.1666667 | 0.3333333 | 0.003652968 | 0.1671827 | 0.3258706 | 0 |  | 189 | 378 | 952.5 | 782.4892 | 0 | 0.6478873 | 0.1332162 | 0.6728215 | 0.3858085 | 0
| 1 | 3.16 | 0 | 1 | 1 | 2.59 | 2.62 | 1 | 2.45 | 2.55 | 70 | 1 | 20 | 28 | 23.339827 | 23.8301595 | 0 | 0.1666667 | 0.9604863 | 0 | 0.3412969 | 0.1428571 | 0.787234 | 0.7963526 | 0.25 | 0.7753165 | 0.806962 | 0.9166667 | 0.1666667 | 0.3333333 | 0.003652968 | 0.09411765 | 0.3022388 | 0 |  | 189 | 270 | 927.5 | 897.5709 | 0 | 0.6478873 | 0.01933216 | 0.6551622 | 0.4425498 | 0
| 1 | 3.16 | 0 | 1 | 1 | 2.59 | 2.62 | 2 | 1.76 | 2.08 | 30 | 1 | 20 | 28 | 23.6340265 | 15.886773 | 0 | 0.1666667 | 0.9604863 | 0 | 0.3412969 | 0.1428571 | 0.787234 | 0.7963526 | 0.5 | 0.556962 | 0.6582278 | 0.25 | 0.1666667 | 0.3333333 | 0.003652968 | 0.09597523 | 0.2014925 | 0 |  | 189 | 630 | 693.12 | 626.8487 | 0 | 0.6478873 | 0.3989455 | 0.4896022 | 0.3090695 | 0
| 1 | 3.16 | 0 | 1 | 1 | 2.59 | 2.62 | 2 | 1.76 | 2.08 | 50 | 1 | 20 | 28 | 16.867438 | 13.2389775 | 0 | 0.1666667 | 0.9604863 | 0 | 0.3412969 | 0.1428571 | 0.787234 | 0.7963526 | 0.5 | 0.556962 | 0.6582278 | 0.5833333 | 0.1666667 | 0.3333333 | 0.003652968 | 0.05325077 | 0.1679104 | 0 |  | 189 | 378 | 731.52 | 782.4892 | 0 | 0.6478873 | 0.1332162 | 0.5167269 | 0.3858085 | 0
| 1 | 3.16 | 0 | 1 | 1 | 2.59 | 2.62 | 2 | 1.76 | 2.08 | 70 | 1 | 20 | 28 | 10.983448 | 10.002783 | 0 | 0.1666667 | 0.9604863 | 0 | 0.3412969 | 0.1428571 | 0.787234 | 0.7963526 | 0.5 | 0.556962 | 0.6582278 | 0.9166667 | 0.1666667 | 0.3333333 | 0.003652968 | 0.01609907 | 0.1268657 | 0 |  | 189 | 270 | 712.32 | 897.5709 | 0 | 0.6478873 | 0.01933216 | 0.5031646 | 0.4425498 | 0
| 1 | 3.16 | 0 | 1 | 7 | 2.63 | 2.63 | 2 | 2.64 | 2.66 | 43 | 1 | 20 | 7 | 36.088472 | 26.870221 | 0 | 0.1666667 | 0.9604863 | 0 | 0.3412969 | 1 | 0.7993921 | 0.7993921 | 0.5 | 0.835443 | 0.8417722 | 0.4666667 | 0.1666667 | 0.3333333 | 0.000913242 | 0.174613 | 0.340796 | 0 |  | 170 | 395.3488 | 1030.85 | 722.9597 | 0 | 0.5140845 | 0.1515102 | 0.728166 | 0.3564573 | 0
| 1 | 3.16 | 0 | 1 | 7 | 2.63 | 2.63 | 2 | 2.64 | 2.66 | 43 | 3 | 21 | 7 | 34.6174745 | 26.9682875 | 0 | 0.1666667 | 0.9604863 | 0 | 0.3412969 | 1 | 0.7993921 | 0.7993921 | 0.5 | 0.835443 | 0.8417722 | 0.4666667 | 0.5 | 0.35 | 0.000913242 | 0.1653251 | 0.3420398 | 0 |  | 170 | 395.3488 | 1030.85 | 722.9597 | 0 | 0.5140845 | 0.1515102 | 0.728166 | 0.3564573 | 0
| 1 | 3.16 | 0 | 1 | 7 | 2.63 | 2.63 | 2 | 2.64 | 2.66 | 45 | 1 | 20 | 28 | 44.326058 | 30.989014 | 3.46174745 | 0.1666667 | 0.9604863 | 0 | 0.3412969 | 1 | 0.7993921 | 0.7993921 | 0.5 | 0.835443 | 0.8417722 | 0.5 | 0.1666667 | 0.3333333 | 0.003652968 | 0.2266254 | 0.3930348 | 0.3580122 |  | 170 | 377.7778 | 1030.85 | 727.0637 | 0 | 0.5140845 | 0.1329818 | 0.728166 | 0.3584808 | 0
| 1 | 3.16 | 0 | 1 | 7 | 2.63 | 2.63 | 2 | 2.64 | 2.66 | 38 | 1 | 20 | 28 | 55.9959715 | 34.519408 | 4.46202575 | 0.1666667 | 0.9604863 | 0 | 0.3412969 | 1 | 0.7993921 | 0.7993921 | 0.5 | 0.835443 | 0.8417722 | 0.3833333 | 0.1666667 | 0.3333333 | 0.003652968 | 0.3003096 | 0.4378109 | 0.4614604 |  | 170 | 447.3684 | 1030.85 | 692.8149 | 0 | 0.5140845 | 0.2063639 | 0.728166 | 0.3415943 | 0
| 1 | 3.16 | 0 | 1 | 7 | 2.63 | 2.63 | 2 | 2.64 | 2.66 | 33 | 1 | 20 | 28 | 67.7639515 | 35.9904055 | 4.5698989 | 0.1666667 | 0.9604863 | 0 | 0.3412969 | 1 | 0.7993921 | 0.7993921 | 0.5 | 0.835443 | 0.8417722 | 0.3 | 0.1666667 | 0.3333333 | 0.003652968 | 0.374613 | 0.4564677 | 0.4726166 |  | 170 | 515.1515 | 1030.85 | 636.4005 | 0 | 0.5140845 | 0.2778399 | 0.728166 | 0.313779 | 0
| 1 | 3.16 | 0 | 1 | 7 | 2.63 | 2.63 | 2 | 2.64 | 2.66 | 48 | 1 | 20 | 28 | 41.972462 | 30.3025485 | 3.2754211 | 0.1666667 | 0.9604863 | 0 | 0.3412969 | 1 | 0.7993921 | 0.7993921 | 0.5 | 0.835443 | 0.8417722 | 0.55 | 0.1666667 | 0.3333333 | 0.003652968 | 0.2117647 | 0.3843284 | 0.3387424 |  | 170 | 354.1667 | 1030.85 | 762.4947 | 0 | 0.5140845 | 0.1080844 | 0.728166 | 0.3759501 | 0
| 1 | 3.16 | 0 | 1 | 7 | 2.63 | 2.63 | 2 | 2.64 | 2.66 | 43 | 1 | 20 | 28 | 50.1119815 | 29.9102825 | 3.71672035 | 0.1666667 | 0.9604863 | 0 | 0.3412969 | 1 | 0.7993921 | 0.7993921 | 0.5 | 0.835443 | 0.8417722 | 0.4666667 | 0.1666667 | 0.3333333 | 0.003652968 | 0.2631579 | 0.3793532 | 0.3843813 |  | 170 | 395.3488 | 1030.85 | 701.9197 | 0 | 0.5140845 | 0.1515102 | 0.728166 | 0.3460834 | 0
| 1 | 3.16 | 0 | 1 | 7 | 2.63 | 2.63 | 2 | 2.64 | 2.66 | 39 | 1 | 20 | 28 | 56.682437 | 33.2445435 | 4.03053315 | 0.1666667 | 0.9604863 | 0 | 0.3412969 | 1 | 0.7993921 | 0.7993921 | 0.5 | 0.835443 | 0.8417722 | 0.4 | 0.1666667 | 0.3333333 | 0.003652968 | 0.304644 | 0.4216418 | 0.4168357 |  | 170 | 435.8974 | 1030.85 | 704.9919 | 0 | 0.5140845 | 0.1942679 | 0.728166 | 0.3475982 | 0
| 1 | 3.16 | 0 | 1 | 7 | 2.63 | 2.63 | 2 | 2.64 | 2.66 | 43 | 1 | 20 | 28 | 46.287388 | 28.831551 | 0 | 0.1666667 | 0.9604863 | 0 | 0.3412969 | 1 | 0.7993921 | 0.7993921 | 0.5 | 0.835443 | 0.8417722 | 0.4666667 | 0.1666667 | 0.3333333 | 0.003652968 | 0.2390093 | 0.3656716 | 0 |  | 170 | 395.3488 | 1030.85 | 722.9597 | 0 | 0.5140845 | 0.1515102 | 0.728166 | 0.3564573 | 0
| 1 | 3.16 | 0 | 1 | 7 | 2.63 | 2.63 | 2 | 2.64 | 2.66 | 43 | 3 | 21 | 28 | 45.4047895 | 29.223817 | 0 | 0.1666667 | 0.9604863 | 0 | 0.3412969 | 1 | 0.7993921 | 0.7993921 | 0.5 | 0.835443 | 0.8417722 | 0.4666667 | 0.5 | 0.35 | 0.003652968 | 0.2334365 | 0.3706468 | 0 |  | 170 | 395.3488 | 1030.85 | 722.9597 | 0 | 0.5140845 | 0.1515102 | 0.728166 | 0.3564573 | 0
| 1 | 3.16 | 0 | 1 | 7 | 2.63 | 2.63 | 2 | 2.64 | 2.66 | 48 | 1 | 20 | 56 | 47.856452 | 31.38128 | 0 | 0.1666667 | 0.9604863 | 0 | 0.3412969 | 1 | 0.7993921 | 0.7993921 | 0.5 | 0.835443 | 0.8417722 | 0.55 | 0.1666667 | 0.3333333 | 0.007305936 | 0.2489164 | 0.39801 | 0 |  | 170 | 354.1667 | 1030.85 | 762.4947 | 0 | 0.5140845 | 0.1080844 | 0.728166 | 0.3759501 | 0
| 1 | 3.16 | 0 | 1 | 7 | 2.63 | 2.63 | 2 | 2.64 | 2.66 | 43 | 1 | 20 | 56 | 55.0153065 | 32.165812 | 0 | 0.1666667 | 0.9604863 | 0 | 0.3412969 | 1 | 0.7993921 | 0.7993921 | 0.5 | 0.835443 | 0.8417722 | 0.4666667 | 0.1666667 | 0.3333333 | 0.007305936 | 0.2941176 | 0.4079602 | 0 |  | 170 | 395.3488 | 1030.85 | 701.9197 | 0 | 0.5140845 | 0.1515102 | 0.728166 | 0.3460834 | 0
| 1 | 3.16 | 0 | 1 | 7 | 2.63 | 2.63 | 2 | 2.64 | 2.66 | 39 | 1 | 20 | 56 | 62.2722275 | 33.0484105 | 0 | 0.1666667 | 0.9604863 | 0 | 0.3412969 | 1 | 0.7993921 | 0.7993921 | 0.5 | 0.835443 | 0.8417722 | 0.4 | 0.1666667 | 0.3333333 | 0.007305936 | 0.3399381 | 0.4191542 | 0 |  | 170 | 435.8974 | 1030.85 | 704.9919 | 0 | 0.5140845 | 0.1942679 | 0.728166 | 0.3475982 | 0
| 1 | 3.16 | 0 | 1 | 7 | 2.63 | 2.63 | 2 | 2.64 | 2.66 | 45 | 1 | 20 | 91 | 51.4849125 | 34.323275 | 4.1776329 | 0.1666667 | 0.9604863 | 0 | 0.3412969 | 1 | 0.7993921 | 0.7993921 | 0.5 | 0.835443 | 0.8417722 | 0.5 | 0.1666667 | 0.3333333 | 0.01187215 | 0.2718266 | 0.4353234 | 0.4320487 |  | 170 | 377.7778 | 1030.85 | 727.0637 | 0 | 0.5140845 | 0.1329818 | 0.728166 | 0.3584808 | 0
| 1 | 3.16 | 0 | 1 | 7 | 2.63 | 2.63 | 2 | 2.64 | 2.66 | 38 | 1 | 20 | 91 | 65.312289 | 38.049802 | 4.6875787 | 0.1666667 | 0.9604863 | 0 | 0.3412969 | 1 | 0.7993921 | 0.7993921 | 0.5 | 0.835443 | 0.8417722 | 0.3833333 | 0.1666667 | 0.3333333 | 0.01187215 | 0.3591331 | 0.4825871 | 0.484787 |  | 170 | 447.3684 | 1030.85 | 692.8149 | 0 | 0.5140845 | 0.2063639 | 0.728166 | 0.3415943 | 0
| 1 | 3.16 | 0 | 1 | 7 | 2.63 | 2.63 | 2 | 2.64 | 2.66 | 33 | 1 | 20 | 91 | 76.0015375 | 37.9517355 | 4.8837117 | 0.1666667 | 0.9604863 | 0 | 0.3412969 | 1 | 0.7993921 | 0.7993921 | 0.5 | 0.835443 | 0.8417722 | 0.3 | 0.1666667 | 0.3333333 | 0.01187215 | 0.4266254 | 0.4813433 | 0.505071 |  | 170 | 515.1515 | 1030.85 | 636.4005 | 0 | 0.5140845 | 0.2778399 | 0.728166 | 0.313779 | 0
| 1 | 3.16 | 0 | 1 | 7 | 2.63 | 2.63 | 2 | 2.64 | 2.66 | 48 | 1 | 20 | 91 | 50.210048 | 32.8522775 | 3.79517355 | 0.1666667 | 0.9604863 | 0 | 0.3412969 | 1 | 0.7993921 | 0.7993921 | 0.5 | 0.835443 | 0.8417722 | 0.55 | 0.1666667 | 0.3333333 | 0.01187215 | 0.2637771 | 0.4166667 | 0.3924949 |  | 170 | 354.1667 | 1030.85 | 762.4947 | 0 | 0.5140845 | 0.1080844 | 0.728166 | 0.3759501 | 0
| 1 | 3.16 | 0 | 1 | 7 | 2.63 | 2.63 | 2 | 2.64 | 2.66 | 43 | 1 | 20 | 91 | 57.466969 | 33.146477 | 3.8834334 | 0.1666667 | 0.9604863 | 0 | 0.3412969 | 1 | 0.7993921 | 0.7993921 | 0.5 | 0.835443 | 0.8417722 | 0.4666667 | 0.1666667 | 0.3333333 | 0.01187215 | 0.3095975 | 0.420398 | 0.4016227 |  | 170 | 395.3488 | 1030.85 | 701.9197 | 0 | 0.5140845 | 0.1515102 | 0.728166 | 0.3460834 | 0
| 1 | 3.16 | 0 | 1 | 7 | 2.63 | 2.63 | 2 | 2.64 | 2.66 | 39 | 1 | 20 | 91 | 62.958693 | 35.2058735 | 4.1776329 | 0.1666667 | 0.9604863 | 0 | 0.3412969 | 1 | 0.7993921 | 0.7993921 | 0.5 | 0.835443 | 0.8417722 | 0.4 | 0.1666667 | 0.3333333 | 0.01187215 | 0.3442724 | 0.4465174 | 0.4320487 |  | 170 | 435.8974 | 1030.85 | 704.9919 | 0 | 0.5140845 | 0.1942679 | 0.728166 | 0.3475982 | 0
| 1 | 3.16 | 0 | 1 | 7 | 2.63 | 2.63 | 2 | 2.64 | 2.66 | 43 | 1 | 20 | 91 | 56.5843705 | 32.6561445 | 0 | 0.1666667 | 0.9604863 | 0 | 0.3412969 | 1 | 0.7993921 | 0.7993921 | 0.5 | 0.835443 | 0.8417722 | 0.4666667 | 0.1666667 | 0.3333333 | 0.01187215 | 0.3040248 | 0.4141791 | 0 |  | 170 | 395.3488 | 1030.85 | 722.9597 | 0 | 0.5140845 | 0.1515102 | 0.728166 | 0.3564573 | 0
| 1 | 3.16 | 0 | 1 | 7 | 2.63 | 2.63 | 2 | 2.64 | 2.66 | 43 | 3 | 21 | 91 | 53.740442 | 30.3025485 | 0 | 0.1666667 | 0.9604863 | 0 | 0.3412969 | 1 | 0.7993921 | 0.7993921 | 0.5 | 0.835443 | 0.8417722 | 0.4666667 | 0.5 | 0.35 | 0.01187215 | 0.2860681 | 0.3843284 | 0 |  | 170 | 395.3488 | 1030.85 | 722.9597 | 0 | 0.5140845 | 0.1515102 | 0.728166 | 0.3564573 | 0
| 1 | 3.16 | 0 | 1 | 7 | 2.53 | 2.55 | 2 | 2.63 | 2.67208 | 30 | 2 | 10 | 7 | 59.9186315 | 32.950344 | 0 | 0.1666667 | 0.9604863 | 0 | 0.3412969 | 1 | 0.768997 | 0.775076 | 0.5 | 0.8322785 | 0.8455949 | 0.25 | 0.3333333 | 0.1666667 | 0.000913242 | 0.3250774 | 0.4179104 | 0 |  | 170 | 566.6667 | 957.02544 | 639.2548 | 0 | 0.5140845 | 0.3321617 | 0.6760182 | 0.3151863 | 0
| 1 | 3.16 | 0 | 1 | 7 | 2.53 | 2.55 | 2 | 2.63 | 2.67208 | 30 | 1 | 20 | 7 | 66.292954 | 33.931009 | 0 | 0.1666667 | 0.9604863 | 0 | 0.3412969 | 1 | 0.768997 | 0.775076 | 0.5 | 0.8322785 | 0.8455949 | 0.25 | 0.1666667 | 0.3333333 | 0.000913242 | 0.3653251 | 0.4303483 | 0 |  | 170 | 566.6667 | 957.02544 | 639.2548 | 0 | 0.5140845 | 0.3321617 | 0.6760182 | 0.3151863 | 0
| 1 | 3.16 | 0 | 1 | 7 | 2.53 | 2.55 | 2 | 2.63 | 2.67208 | 30 | 2 | 30 | 7 | 72.8634095 | 34.8136075 | 0 | 0.1666667 | 0.9604863 | 0 | 0.3412969 | 1 | 0.768997 | 0.775076 | 0.5 | 0.8322785 | 0.8455949 | 0.25 | 0.3333333 | 0.5 | 0.000913242 | 0.4068111 | 0.4415423 | 0 |  | 170 | 566.6667 | 957.02544 | 639.2548 | 0 | 0.5140845 | 0.3321617 | 0.6760182 | 0.3151863 | 0
| 1 | 3.16 | 0 | 1 | 7 | 2.53 | 2.55 | 2 | 2.63 | 2.67208 | 35 | 2 | 10 | 7 | 52.759777 | 32.165812 | 0 | 0.1666667 | 0.9604863 | 0 | 0.3412969 | 1 | 0.768997 | 0.775076 | 0.5 | 0.8322785 | 0.8455949 | 0.3333333 | 0.3333333 | 0.1666667 | 0.000913242 | 0.2798762 | 0.4079602 | 0 |  | 170 | 485.7143 | 978.23376 | 724.6441 | 0 | 0.5140845 | 0.2467989 | 0.6909992 | 0.3572878 | 0
| 1 | 3.16 | 0 | 1 | 7 | 2.53 | 2.55 | 2 | 2.63 | 2.67208 | 35 | 1 | 20 | 7 | 59.1340995 | 31.8716125 | 0 | 0.1666667 | 0.9604863 | 0 | 0.3412969 | 1 | 0.768997 | 0.775076 | 0.5 | 0.8322785 | 0.8455949 | 0.3333333 | 0.1666667 | 0.3333333 | 0.000913242 | 0.3201238 | 0.4042289 | 0 |  | 170 | 485.7143 | 978.23376 | 724.6441 | 0 | 0.5140845 | 0.2467989 | 0.6909992 | 0.3572878 | 0
| 1 | 3.16 | 0 | 1 | 7 | 2.53 | 2.55 | 2 | 2.63 | 2.67208 | 35 | 2 | 30 | 7 | 57.859235 | 33.538743 | 0 | 0.1666667 | 0.9604863 | 0 | 0.3412969 | 1 | 0.768997 | 0.775076 | 0.5 | 0.8322785 | 0.8455949 | 0.3333333 | 0.3333333 | 0.5 | 0.000913242 | 0.3120743 | 0.4253731 | 0 |  | 170 | 485.7143 | 978.23376 | 724.6441 | 0 | 0.5140845 | 0.2467989 | 0.6909992 | 0.3572878 | 0
| 1 | 3.16 | 0 | 1 | 7 | 2.53 | 2.55 | 2 | 2.63 | 2.67208 | 40 | 2 | 10 | 7 | 41.972462 | 29.41995 | 0 | 0.1666667 | 0.9604863 | 0 | 0.3412969 | 1 | 0.768997 | 0.775076 | 0.5 | 0.8322785 | 0.8455949 | 0.4166667 | 0.3333333 | 0.1666667 | 0.000913242 | 0.2117647 | 0.3731343 | 0 |  | 170 | 425 | 991.48896 | 750.5861 | 0 | 0.5140845 | 0.1827768 | 0.7003623 | 0.3700785 | 0
| 1 | 3.16 | 0 | 1 | 7 | 2.53 | 2.55 | 2 | 2.63 | 2.67208 | 40 | 1 | 20 | 7 | 49.1313165 | 30.1064155 | 0 | 0.1666667 | 0.9604863 | 0 | 0.3412969 | 1 | 0.768997 | 0.775076 | 0.5 | 0.8322785 | 0.8455949 | 0.4166667 | 0.1666667 | 0.3333333 | 0.000913242 | 0.2569659 | 0.3818408 | 0 |  | 170 | 425 | 991.48896 | 750.5861 | 0 | 0.5140845 | 0.1827768 | 0.7003623 | 0.3700785 | 0
| 1 | 3.16 | 0 | 1 | 7 | 2.53 | 2.55 | 2 | 2.63 | 2.67208 | 40 | 2 | 30 | 7 | 47.856452 | 30.8909475 | 0 | 0.1666667 | 0.9604863 | 0 | 0.3412969 | 1 | 0.768997 | 0.775076 | 0.5 | 0.8322785 | 0.8455949 | 0.4166667 | 0.3333333 | 0.5 | 0.000913242 | 0.2489164 | 0.391791 | 0 |  | 170 | 425 | 991.48896 | 750.5861 | 0 | 0.5140845 | 0.1827768 | 0.7003623 | 0.3700785 | 0
| 1 | 3.16 | 0 | 1 | 7 | 2.53 | 2.55 | 2 | 2.63 | 2.67208 | 45 | 2 | 10 | 7 | 36.088472 | 28.047019 | 0 | 0.1666667 | 0.9604863 | 0 | 0.3412969 | 1 | 0.768997 | 0.775076 | 0.5 | 0.8322785 | 0.8455949 | 0.5 | 0.3333333 | 0.1666667 | 0.000913242 | 0.174613 | 0.3557214 | 0 |  | 170 | 377.7778 | 994.14 | 775.8432 | 0 | 0.5140845 | 0.1329818 | 0.702235 | 0.3825316 | 0
| 1 | 3.16 | 0 | 1 | 7 | 2.53 | 2.55 | 2 | 2.63 | 2.67208 | 45 | 1 | 20 | 7 | 43.0511935 | 29.41995 | 0 | 0.1666667 | 0.9604863 | 0 | 0.3412969 | 1 | 0.768997 | 0.775076 | 0.5 | 0.8322785 | 0.8455949 | 0.5 | 0.1666667 | 0.3333333 | 0.000913242 | 0.2185759 | 0.3731343 | 0 |  | 170 | 377.7778 | 994.14 | 775.8432 | 0 | 0.5140845 | 0.1329818 | 0.702235 | 0.3825316 | 0
| 1 | 3.16 | 0 | 1 | 7 | 2.53 | 2.55 | 2 | 2.63 | 2.67208 | 45 | 2 | 30 | 7 | 43.4434595 | 30.400615 | 0 | 0.1666667 | 0.9604863 | 0 | 0.3412969 | 1 | 0.768997 | 0.775076 | 0.5 | 0.8322785 | 0.8455949 | 0.5 | 0.3333333 | 0.5 | 0.000913242 | 0.2210526 | 0.3855721 | 0 |  | 170 | 377.7778 | 994.14 | 775.8432 | 0 | 0.5140845 | 0.1329818 | 0.702235 | 0.3825316 | 0
| 1 | 3.16 | 0 | 1 | 7 | 2.53 | 2.55 | 2 | 2.63 | 2.67208 | 30 | 2 | 10 | 28 | 77.668668 | 35.696206 | 0 | 0.1666667 | 0.9604863 | 0 | 0.3412969 | 1 | 0.768997 | 0.775076 | 0.5 | 0.8322785 | 0.8455949 | 0.25 | 0.3333333 | 0.1666667 | 0.003652968 | 0.4371517 | 0.4527363 | 0 |  | 170 | 566.6667 | 957.02544 | 639.2548 | 0 | 0.5140845 | 0.3321617 | 0.6760182 | 0.3151863 | 0
| 1 | 3.16 | 0 | 1 | 7 | 2.53 | 2.55 | 2 | 2.63 | 2.67208 | 30 | 1 | 20 | 28 | 76.295737 | 35.0097405 | 4.59931885 | 0.1666667 | 0.9604863 | 0 | 0.3412969 | 1 | 0.768997 | 0.775076 | 0.5 | 0.8322785 | 0.8455949 | 0.25 | 0.1666667 | 0.3333333 | 0.003652968 | 0.428483 | 0.4440299 | 0.4756592 |  | 170 | 566.6667 | 957.02544 | 639.2548 | 0 | 0.5140845 | 0.3321617 | 0.6760182 | 0.3151863 | 0
| 1 | 3.16 | 0 | 1 | 7 | 2.53 | 2.55 | 2 | 2.63 | 2.67208 | 30 | 2 | 30 | 28 | 84.925589 | 37.7556025 | 0 | 0.1666667 | 0.9604863 | 0 | 0.3412969 | 1 | 0.768997 | 0.775076 | 0.5 | 0.8322785 | 0.8455949 | 0.25 | 0.3333333 | 0.5 | 0.003652968 | 0.4829721 | 0.4788557 | 0 |  | 170 | 566.6667 | 957.02544 | 639.2548 | 0 | 0.5140845 | 0.3321617 | 0.6760182 | 0.3151863 | 0
| 1 | 3.16 | 0 | 1 | 7 | 2.53 | 2.55 | 2 | 2.63 | 2.67208 | 35 | 2 | 10 | 28 | 70.60788 | 34.127142 | 0 | 0.1666667 | 0.9604863 | 0 | 0.3412969 | 1 | 0.768997 | 0.775076 | 0.5 | 0.8322785 | 0.8455949 | 0.3333333 | 0.3333333 | 0.1666667 | 0.003652968 | 0.3925697 | 0.4328358 | 0 |  | 170 | 485.7143 | 978.23376 | 724.6441 | 0 | 0.5140845 | 0.2467989 | 0.6909992 | 0.3572878 | 0
| 1 | 3.16 | 0 | 1 | 7 | 2.53 | 2.55 | 2 | 2.63 | 2.67208 | 35 | 1 | 20 | 28 | 68.9407495 | 33.34261 | 3.9030467 | 0.1666667 | 0.9604863 | 0 | 0.3412969 | 1 | 0.768997 | 0.775076 | 0.5 | 0.8322785 | 0.8455949 | 0.3333333 | 0.1666667 | 0.3333333 | 0.003652968 | 0.3820433 | 0.4228856 | 0.4036511 |  | 170 | 485.7143 | 978.23376 | 724.6441 | 0 | 0.5140845 | 0.2467989 | 0.6909992 | 0.3572878 | 0
| 1 | 3.16 | 0 | 1 | 7 | 2.53 | 2.55 | 2 | 2.63 | 2.67208 | 35 | 2 | 30 | 28 | 68.9407495 | 35.9904055 | 0 | 0.1666667 | 0.9604863 | 0 | 0.3412969 | 1 | 0.768997 | 0.775076 | 0.5 | 0.8322785 | 0.8455949 | 0.3333333 | 0.3333333 | 0.5 | 0.003652968 | 0.3820433 | 0.4564677 | 0 |  | 170 | 485.7143 | 978.23376 | 724.6441 | 0 | 0.5140845 | 0.2467989 | 0.6909992 | 0.3572878 | 0
| 1 | 3.16 | 0 | 1 | 7 | 2.53 | 2.55 | 2 | 2.63 | 2.67208 | 40 | 2 | 10 | 28 | 60.5070305 | 32.6561445 | 0 | 0.1666667 | 0.9604863 | 0 | 0.3412969 | 1 | 0.768997 | 0.775076 | 0.5 | 0.8322785 | 0.8455949 | 0.4166667 | 0.3333333 | 0.1666667 | 0.003652968 | 0.3287926 | 0.4141791 | 0 |  | 170 | 425 | 991.48896 | 750.5861 | 0 | 0.5140845 | 0.1827768 | 0.7003623 | 0.3700785 | 0
| 1 | 3.16 | 0 | 1 | 7 | 2.53 | 2.55 | 2 | 2.63 | 2.67208 | 40 | 1 | 20 | 28 | 58.7418335 | 32.8522775 | 3.57942725 | 0.1666667 | 0.9604863 | 0 | 0.3412969 | 1 | 0.768997 | 0.775076 | 0.5 | 0.8322785 | 0.8455949 | 0.4166667 | 0.1666667 | 0.3333333 | 0.003652968 | 0.3176471 | 0.4166667 | 0.3701826 |  | 170 | 425 | 991.48896 | 750.5861 | 0 | 0.5140845 | 0.1827768 | 0.7003623 | 0.3700785 | 0
| 1 | 3.16 | 0 | 1 | 7 | 2.53 | 2.55 | 2 | 2.63 | 2.67208 | 40 | 2 | 30 | 28 | 55.897905 | 33.538743 | 0 | 0.1666667 | 0.9604863 | 0 | 0.3412969 | 1 | 0.768997 | 0.775076 | 0.5 | 0.8322785 | 0.8455949 | 0.4166667 | 0.3333333 | 0.5 | 0.003652968 | 0.2996904 | 0.4253731 | 0 |  | 170 | 425 | 991.48896 | 750.5861 | 0 | 0.5140845 | 0.1827768 | 0.7003623 | 0.3700785 | 0
| 1 | 3.16 | 0 | 1 | 7 | 2.53 | 2.55 | 2 | 2.63 | 2.67208 | 45 | 2 | 10 | 28 | 51.8771785 | 32.361945 | 0 | 0.1666667 | 0.9604863 | 0 | 0.3412969 | 1 | 0.768997 | 0.775076 | 0.5 | 0.8322785 | 0.8455949 | 0.5 | 0.3333333 | 0.1666667 | 0.003652968 | 0.2743034 | 0.4104478 | 0 |  | 170 | 377.7778 | 994.14 | 775.8432 | 0 | 0.5140845 | 0.1329818 | 0.702235 | 0.3825316 | 0
| 1 | 3.16 | 0 | 1 | 7 | 2.53 | 2.55 | 2 | 2.63 | 2.67208 | 45 | 1 | 20 | 28 | 51.2887795 | 31.577413 | 3.0596748 | 0.1666667 | 0.9604863 | 0 | 0.3412969 | 1 | 0.768997 | 0.775076 | 0.5 | 0.8322785 | 0.8455949 | 0.5 | 0.1666667 | 0.3333333 | 0.003652968 | 0.2705882 | 0.4004975 | 0.31643 |  | 170 | 377.7778 | 994.14 | 775.8432 | 0 | 0.5140845 | 0.1329818 | 0.702235 | 0.3825316 | 0
| 1 | 3.16 | 0 | 1 | 7 | 2.53 | 2.55 | 2 | 2.63 | 2.67208 | 45 | 2 | 30 | 28 | 51.779112 | 34.0290755 | 0 | 0.1666667 | 0.9604863 | 0 | 0.3412969 | 1 | 0.768997 | 0.775076 | 0.5 | 0.8322785 | 0.8455949 | 0.5 | 0.3333333 | 0.5 | 0.003652968 | 0.2736842 | 0.431592 | 0 |  | 170 | 377.7778 | 994.14 | 775.8432 | 0 | 0.5140845 | 0.1329818 | 0.702235 | 0.3825316 | 0
| 1 | 3.16 | 0 | 1 | 7 | 2.53 | 2.55 | 2 | 2.63 | 2.67208 | 30 | 2 | 10 | 56 | 80.1203305 | 35.107807 | 0 | 0.1666667 | 0.9604863 | 0 | 0.3412969 | 1 | 0.768997 | 0.775076 | 0.5 | 0.8322785 | 0.8455949 | 0.25 | 0.3333333 | 0.1666667 | 0.007305936 | 0.4526316 | 0.4452736 | 0 |  | 170 | 566.6667 | 957.02544 | 639.2548 | 0 | 0.5140845 | 0.3321617 | 0.6760182 | 0.3151863 | 0
| 1 | 3.16 | 0 | 1 | 7 | 2.53 | 2.55 | 2 | 2.63 | 2.67208 | 30 | 1 | 20 | 56 | 83.356525 | 36.9710705 | 0 | 0.1666667 | 0.9604863 | 0 | 0.3412969 | 1 | 0.768997 | 0.775076 | 0.5 | 0.8322785 | 0.8455949 | 0.25 | 0.1666667 | 0.3333333 | 0.007305936 | 0.473065 | 0.4689055 | 0 |  | 170 | 566.6667 | 957.02544 | 639.2548 | 0 | 0.5140845 | 0.3321617 | 0.6760182 | 0.3151863 | 0
| 1 | 3.16 | 0 | 1 | 7 | 2.53 | 2.55 | 2 | 2.63 | 2.67208 | 30 | 2 | 30 | 56 | 90.613446 | 38.245935 | 0 | 0.1666667 | 0.9604863 | 0 | 0.3412969 | 1 | 0.768997 | 0.775076 | 0.5 | 0.8322785 | 0.8455949 | 0.25 | 0.3333333 | 0.5 | 0.007305936 | 0.5188854 | 0.4850746 | 0 |  | 170 | 566.6667 | 957.02544 | 639.2548 | 0 | 0.5140845 | 0.3321617 | 0.6760182 | 0.3151863 | 0
| 1 | 3.16 | 0 | 1 | 7 | 2.53 | 2.55 | 2 | 2.63 | 2.67208 | 35 | 2 | 10 | 56 | 72.4711435 | 35.107807 | 0 | 0.1666667 | 0.9604863 | 0 | 0.3412969 | 1 | 0.768997 | 0.775076 | 0.5 | 0.8322785 | 0.8455949 | 0.3333333 | 0.3333333 | 0.1666667 | 0.007305936 | 0.4043344 | 0.4452736 | 0 |  | 170 | 485.7143 | 978.23376 | 724.6441 | 0 | 0.5140845 | 0.2467989 | 0.6909992 | 0.3572878 | 0
| 1 | 3.16 | 0 | 1 | 7 | 2.53 | 2.55 | 2 | 2.63 | 2.67208 | 35 | 1 | 20 | 56 | 76.688003 | 36.7749375 | 0 | 0.1666667 | 0.9604863 | 0 | 0.3412969 | 1 | 0.768997 | 0.775076 | 0.5 | 0.8322785 | 0.8455949 | 0.3333333 | 0.1666667 | 0.3333333 | 0.007305936 | 0.4309598 | 0.4664179 | 0 |  | 170 | 485.7143 | 978.23376 | 724.6441 | 0 | 0.5140845 | 0.2467989 | 0.6909992 | 0.3572878 | 0
| 1 | 3.16 | 0 | 1 | 7 | 2.53 | 2.55 | 2 | 2.63 | 2.67208 | 35 | 2 | 30 | 56 | 76.099604 | 35.4020065 | 0 | 0.1666667 | 0.9604863 | 0 | 0.3412969 | 1 | 0.768997 | 0.775076 | 0.5 | 0.8322785 | 0.8455949 | 0.3333333 | 0.3333333 | 0.5 | 0.007305936 | 0.4272446 | 0.449005 | 0 |  | 170 | 485.7143 | 978.23376 | 724.6441 | 0 | 0.5140845 | 0.2467989 | 0.6909992 | 0.3572878 | 0
| 1 | 3.16 | 0 | 1 | 7 | 2.53 | 2.55 | 2 | 2.63 | 2.67208 | 40 | 2 | 10 | 56 | 63.2528925 | 33.0484105 | 0 | 0.1666667 | 0.9604863 | 0 | 0.3412969 | 1 | 0.768997 | 0.775076 | 0.5 | 0.8322785 | 0.8455949 | 0.4166667 | 0.3333333 | 0.1666667 | 0.007305936 | 0.34613 | 0.4191542 | 0 |  | 170 | 425 | 991.48896 | 750.5861 | 0 | 0.5140845 | 0.1827768 | 0.7003623 | 0.3700785 | 0
| 1 | 3.16 | 0 | 1 | 7 | 2.53 | 2.55 | 2 | 2.63 | 2.67208 | 40 | 1 | 20 | 56 | 65.9987545 | 34.715541 | 0 | 0.1666667 | 0.9604863 | 0 | 0.3412969 | 1 | 0.768997 | 0.775076 | 0.5 | 0.8322785 | 0.8455949 | 0.4166667 | 0.1666667 | 0.3333333 | 0.007305936 | 0.3634675 | 0.4402985 | 0 |  | 170 | 425 | 991.48896 | 750.5861 | 0 | 0.5140845 | 0.1827768 | 0.7003623 | 0.3700785 | 0
| 1 | 3.16 | 0 | 1 | 7 | 2.53 | 2.55 | 2 | 2.63 | 2.67208 | 40 | 2 | 30 | 56 | 63.939358 | 36.3826715 | 0 | 0.1666667 | 0.9604863 | 0 | 0.3412969 | 1 | 0.768997 | 0.775076 | 0.5 | 0.8322785 | 0.8455949 | 0.4166667 | 0.3333333 | 0.5 | 0.007305936 | 0.3504644 | 0.4614428 | 0 |  | 170 | 425 | 991.48896 | 750.5861 | 0 | 0.5140845 | 0.1827768 | 0.7003623 | 0.3700785 | 0
| 1 | 3.16 | 0 | 1 | 7 | 2.53 | 2.55 | 2 | 2.63 | 2.67208 | 45 | 2 | 10 | 56 | 54.4269075 | 32.558078 | 0 | 0.1666667 | 0.9604863 | 0 | 0.3412969 | 1 | 0.768997 | 0.775076 | 0.5 | 0.8322785 | 0.8455949 | 0.5 | 0.3333333 | 0.1666667 | 0.007305936 | 0.2904025 | 0.4129353 | 0 |  | 170 | 377.7778 | 994.14 | 775.8432 | 0 | 0.5140845 | 0.1329818 | 0.702235 | 0.3825316 | 0
| 1 | 3.16 | 0 | 1 | 7 | 2.53 | 2.55 | 2 | 2.63 | 2.67208 | 45 | 1 | 20 | 56 | 57.7611685 | 34.6174745 | 0 | 0.1666667 | 0.9604863 | 0 | 0.3412969 | 1 | 0.768997 | 0.775076 | 0.5 | 0.8322785 | 0.8455949 | 0.5 | 0.1666667 | 0.3333333 | 0.007305936 | 0.3114551 | 0.4390547 | 0 |  | 170 | 377.7778 | 994.14 | 775.8432 | 0 | 0.5140845 | 0.1329818 | 0.702235 | 0.3825316 | 0
| 1 | 3.16 | 0 | 1 | 7 | 2.53 | 2.55 | 2 | 2.63 | 2.67208 | 45 | 2 | 30 | 56 | 59.9186315 | 35.0097405 | 0 | 0.1666667 | 0.9604863 | 0 | 0.3412969 | 1 | 0.768997 | 0.775076 | 0.5 | 0.8322785 | 0.8455949 | 0.5 | 0.3333333 | 0.5 | 0.007305936 | 0.3250774 | 0.4440299 | 0 |  | 170 | 377.7778 | 994.14 | 775.8432 | 0 | 0.5140845 | 0.1329818 | 0.702235 | 0.3825316 | 0
| 1 | 3.16 | 0 | 1 | 7 | 2.53 | 2.55 | 2 | 2.63 | 2.67208 | 30 | 2 | 10 | 91 | 82.179727 | 36.284605 | 0 | 0.1666667 | 0.9604863 | 0 | 0.3412969 | 1 | 0.768997 | 0.775076 | 0.5 | 0.8322785 | 0.8455949 | 0.25 | 0.3333333 | 0.1666667 | 0.01187215 | 0.4656347 | 0.460199 | 0 |  | 170 | 566.6667 | 957.02544 | 639.2548 | 0 | 0.5140845 | 0.3321617 | 0.6760182 | 0.3151863 | 0
| 1 | 3.16 | 0 | 1 | 7 | 2.53 | 2.55 | 2 | 2.63 | 2.67208 | 30 | 1 | 20 | 91 | 87.1811185 | 40.6975975 | 0 | 0.1666667 | 0.9604863 | 0 | 0.3412969 | 1 | 0.768997 | 0.775076 | 0.5 | 0.8322785 | 0.8455949 | 0.25 | 0.1666667 | 0.3333333 | 0.01187215 | 0.4972136 | 0.5161692 | 0 |  | 170 | 566.6667 | 957.02544 | 639.2548 | 0 | 0.5140845 | 0.3321617 | 0.6760182 | 0.3151863 | 0
| 1 | 3.16 | 0 | 1 | 7 | 2.53 | 2.55 | 2 | 2.63 | 2.67208 | 30 | 2 | 30 | 91 | 92.2805765 | 39.9130655 | 0 | 0.1666667 | 0.9604863 | 0 | 0.3412969 | 1 | 0.768997 | 0.775076 | 0.5 | 0.8322785 | 0.8455949 | 0.25 | 0.3333333 | 0.5 | 0.01187215 | 0.5294118 | 0.5062189 | 0 |  | 170 | 566.6667 | 957.02544 | 639.2548 | 0 | 0.5140845 | 0.3321617 | 0.6760182 | 0.3151863 | 0
| 1 | 3.16 | 0 | 1 | 7 | 2.53 | 2.55 | 2 | 2.63 | 2.67208 | 35 | 2 | 10 | 91 | 76.5899365 | 36.1865385 | 0 | 0.1666667 | 0.9604863 | 0 | 0.3412969 | 1 | 0.768997 | 0.775076 | 0.5 | 0.8322785 | 0.8455949 | 0.3333333 | 0.3333333 | 0.1666667 | 0.01187215 | 0.4303406 | 0.4589552 | 0 |  | 170 | 485.7143 | 978.23376 | 724.6441 | 0 | 0.5140845 | 0.2467989 | 0.6909992 | 0.3572878 | 0
| 1 | 3.16 | 0 | 1 | 7 | 2.53 | 2.55 | 2 | 2.63 | 2.67208 | 35 | 1 | 20 | 91 | 78.845466 | 37.657536 | 0 | 0.1666667 | 0.9604863 | 0 | 0.3412969 | 1 | 0.768997 | 0.775076 | 0.5 | 0.8322785 | 0.8455949 | 0.3333333 | 0.1666667 | 0.3333333 | 0.01187215 | 0.444582 | 0.4776119 | 0 |  | 170 | 485.7143 | 978.23376 | 724.6441 | 0 | 0.5140845 | 0.2467989 | 0.6909992 | 0.3572878 | 0
| 1 | 3.16 | 0 | 1 | 7 | 2.53 | 2.55 | 2 | 2.63 | 2.67208 | 35 | 2 | 30 | 91 | 78.649333 | 37.5594695 | 0 | 0.1666667 | 0.9604863 | 0 | 0.3412969 | 1 | 0.768997 | 0.775076 | 0.5 | 0.8322785 | 0.8455949 | 0.3333333 | 0.3333333 | 0.5 | 0.01187215 | 0.4433437 | 0.4763682 | 0 |  | 170 | 485.7143 | 978.23376 | 724.6441 | 0 | 0.5140845 | 0.2467989 | 0.6909992 | 0.3572878 | 0
| 1 | 3.16 | 0 | 1 | 7 | 2.53 | 2.55 | 2 | 2.63 | 2.67208 | 40 | 2 | 10 | 91 | 68.1562175 | 34.911674 | 0 | 0.1666667 | 0.9604863 | 0 | 0.3412969 | 1 | 0.768997 | 0.775076 | 0.5 | 0.8322785 | 0.8455949 | 0.4166667 | 0.3333333 | 0.1666667 | 0.01187215 | 0.3770898 | 0.4427861 | 0 |  | 170 | 425 | 991.48896 | 750.5861 | 0 | 0.5140845 | 0.1827768 | 0.7003623 | 0.3700785 | 0
| 1 | 3.16 | 0 | 1 | 7 | 2.53 | 2.55 | 2 | 2.63 | 2.67208 | 40 | 1 | 20 | 91 | 69.038816 | 35.892339 | 0 | 0.1666667 | 0.9604863 | 0 | 0.3412969 | 1 | 0.768997 | 0.775076 | 0.5 | 0.8322785 | 0.8455949 | 0.4166667 | 0.1666667 | 0.3333333 | 0.01187215 | 0.3826625 | 0.4552239 | 0 |  | 170 | 425 | 991.48896 | 750.5861 | 0 | 0.5140845 | 0.1827768 | 0.7003623 | 0.3700785 | 0
| 1 | 3.16 | 0 | 1 | 7 | 2.53 | 2.55 | 2 | 2.63 | 2.67208 | 40 | 2 | 30 | 91 | 65.2142225 | 37.26527 | 0 | 0.1666667 | 0.9604863 | 0 | 0.3412969 | 1 | 0.768997 | 0.775076 | 0.5 | 0.8322785 | 0.8455949 | 0.4166667 | 0.3333333 | 0.5 | 0.01187215 | 0.3585139 | 0.4726368 | 0 |  | 170 | 425 | 991.48896 | 750.5861 | 0 | 0.5140845 | 0.1827768 | 0.7003623 | 0.3700785 | 0
| 1 | 3.16 | 0 | 1 | 7 | 2.53 | 2.55 | 2 | 2.63 | 2.67208 | 45 | 2 | 10 | 91 | 57.7611685 | 31.969679 | 0 | 0.1666667 | 0.9604863 | 0 | 0.3412969 | 1 | 0.768997 | 0.775076 | 0.5 | 0.8322785 | 0.8455949 | 0.5 | 0.3333333 | 0.1666667 | 0.01187215 | 0.3114551 | 0.4054726 | 0 |  | 170 | 377.7778 | 994.14 | 775.8432 | 0 | 0.5140845 | 0.1329818 | 0.702235 | 0.3825316 | 0
| 1 | 3.16 | 0 | 1 | 7 | 2.53 | 2.55 | 2 | 2.63 | 2.67208 | 45 | 1 | 20 | 91 | 58.8399 | 35.107807 | 0 | 0.1666667 | 0.9604863 | 0 | 0.3412969 | 1 | 0.768997 | 0.775076 | 0.5 | 0.8322785 | 0.8455949 | 0.5 | 0.1666667 | 0.3333333 | 0.01187215 | 0.3182663 | 0.4452736 | 0 |  | 170 | 377.7778 | 994.14 | 775.8432 | 0 | 0.5140845 | 0.1329818 | 0.702235 | 0.3825316 | 0
| 1 | 3.16 | 0 | 1 | 7 | 2.53 | 2.55 | 2 | 2.63 | 2.67208 | 45 | 2 | 30 | 91 | 59.624432 | 36.1865385 | 0 | 0.1666667 | 0.9604863 | 0 | 0.3412969 | 1 | 0.768997 | 0.775076 | 0.5 | 0.8322785 | 0.8455949 | 0.5 | 0.3333333 | 0.5 | 0.01187215 | 0.3232198 | 0.4589552 | 0 |  | 170 | 377.7778 | 994.14 | 775.8432 | 0 | 0.5140845 | 0.1329818 | 0.702235 | 0.3825316 | 0
| 1 | 3.16 | 0 | 1 | 5 | 2.6 | 2.64472 | 2 | 2.62 | 2.638864 | 25 | 1 | 20 | 7 | 74.138274 | 35.5981395 | 0 | 0.1666667 | 0.9604863 | 0 | 0.3412969 | 0.7142857 | 0.7902736 | 0.8038663 | 0.5 | 0.8291139 | 0.8350835 | 0.1666667 | 0.1666667 | 0.3333333 | 0.000913242 | 0.4148607 | 0.4514925 | 0 |  | 150 | 600 | 1017.590184 | 590.3629 | 0 | 0.3732394 | 0.3673111 | 0.7187996 | 0.2910801 | 0
| 1 | 3.16 | 0 | 1 | 5 | 2.6 | 2.64472 | 2 | 2.62 | 2.638864 | 25 | 1 | 20 | 28 | 91.005712 | 39.030467 | 0 | 0.1666667 | 0.9604863 | 0 | 0.3412969 | 0.7142857 | 0.7902736 | 0.8038663 | 0.5 | 0.8291139 | 0.8350835 | 0.1666667 | 0.1666667 | 0.3333333 | 0.003652968 | 0.5213622 | 0.4950249 | 0 |  | 150 | 600 | 1017.590184 | 590.3629 | 0 | 0.3732394 | 0.3673111 | 0.7187996 | 0.2910801 | 0
| 1 | 3.16 | 0 | 1 | 5 | 2.6 | 2.64472 | 2 | 2.62 | 2.638864 | 35 | 1 | 20 | 7 | 55.6037055 | 34.911674 | 0 | 0.1666667 | 0.9604863 | 0 | 0.3412969 | 0.7142857 | 0.7902736 | 0.8038663 | 0.5 | 0.8291139 | 0.8350835 | 0.3333333 | 0.1666667 | 0.3333333 | 0.000913242 | 0.2978328 | 0.4427861 | 0 |  | 150 | 428.5714 | 1017.590184 | 758.8484 | 0 | 0.3732394 | 0.1865428 | 0.7187996 | 0.3741523 | 0
| 1 | 3.16 | 0 | 1 | 5 | 2.6 | 2.64472 | 2 | 2.62 | 2.638864 | 35 | 1 | 20 | 28 | 73.4518085 | 37.853669 | 0 | 0.1666667 | 0.9604863 | 0 | 0.3412969 | 0.7142857 | 0.7902736 | 0.8038663 | 0.5 | 0.8291139 | 0.8350835 | 0.3333333 | 0.1666667 | 0.3333333 | 0.003652968 | 0.4105263 | 0.4800995 | 0 |  | 150 | 428.5714 | 1017.590184 | 758.8484 | 0 | 0.3732394 | 0.1865428 | 0.7187996 | 0.3741523 | 0
| 1 | 3.16 | 0 | 1 | 5 | 2.6 | 2.64472 | 2 | 2.62 | 2.638864 | 35 | 1 | 20 | 7 | 53.936575 | 32.754211 | 0 | 0.1666667 | 0.9604863 | 0 | 0.3412969 | 0.7142857 | 0.7902736 | 0.8038663 | 0.5 | 0.8291139 | 0.8350835 | 0.3333333 | 0.1666667 | 0.3333333 | 0.000913242 | 0.2873065 | 0.4154229 | 0 |  | 160 | 457.1429 | 1017.590184 | 695.8027 | 0 | 0.443662 | 0.2166709 | 0.7187996 | 0.3430674 | 0
| 1 | 3.16 | 0 | 1 | 5 | 2.6 | 2.64472 | 2 | 2.62 | 2.638864 | 35 | 1 | 20 | 28 | 69.1368825 | 36.873004 | 0 | 0.1666667 | 0.9604863 | 0 | 0.3412969 | 0.7142857 | 0.7902736 | 0.8038663 | 0.5 | 0.8291139 | 0.8350835 | 0.3333333 | 0.1666667 | 0.3333333 | 0.003652968 | 0.3832817 | 0.4676617 | 0 |  | 160 | 457.1429 | 1017.590184 | 695.8027 | 0 | 0.443662 | 0.2166709 | 0.7187996 | 0.3430674 | 0
| 1 | 3.16 | 0 | 1 | 5 | 2.6 | 2.64472 | 2 | 2.62 | 2.638864 | 30 | 1 | 20 | 7 | 58.447634 | 34.127142 | 0 | 0.1666667 | 0.9604863 | 0 | 0.3412969 | 0.7142857 | 0.7902736 | 0.8038663 | 0.5 | 0.8291139 | 0.8350835 | 0.25 | 0.1666667 | 0.3333333 | 0.000913242 | 0.3157895 | 0.4328358 | 0 |  | 170 | 566.6667 | 1017.590184 | 578.6896 | 0 | 0.5140845 | 0.3321617 | 0.7187996 | 0.2853245 | 0
| 1 | 3.16 | 0 | 1 | 5 | 2.6 | 2.64472 | 2 | 2.62 | 2.638864 | 30 | 1 | 20 | 28 | 70.9020795 | 37.069137 | 0 | 0.1666667 | 0.9604863 | 0 | 0.3412969 | 0.7142857 | 0.7902736 | 0.8038663 | 0.5 | 0.8291139 | 0.8350835 | 0.25 | 0.1666667 | 0.3333333 | 0.003652968 | 0.3944272 | 0.4701493 | 0 |  | 170 | 566.6667 | 1017.590184 | 578.6896 | 0 | 0.5140845 | 0.3321617 | 0.7187996 | 0.2853245 | 0
| 1 | 3.16 | 0 | 1 | 5 | 2.6 | 2.64472 | 2 | 2.62 | 2.638864 | 35 | 1 | 20 | 7 | 50.406181 | 31.969679 | 0 | 0.1666667 | 0.9604863 | 0 | 0.3412969 | 0.7142857 | 0.7902736 | 0.8038663 | 0.5 | 0.8291139 | 0.8350835 | 0.3333333 | 0.1666667 | 0.3333333 | 0.000913242 | 0.2650155 | 0.4054726 | 0 |  | 170 | 485.7143 | 1017.590184 | 632.757 | 0 | 0.5140845 | 0.2467989 | 0.7187996 | 0.3119826 | 0
| 1 | 3.16 | 0 | 1 | 5 | 2.6 | 2.64472 | 2 | 2.62 | 2.638864 | 35 | 1 | 20 | 28 | 63.350959 | 36.088472 | 0 | 0.1666667 | 0.9604863 | 0 | 0.3412969 | 0.7142857 | 0.7902736 | 0.8038663 | 0.5 | 0.8291139 | 0.8350835 | 0.3333333 | 0.1666667 | 0.3333333 | 0.003652968 | 0.3467492 | 0.4577114 | 0 |  | 170 | 485.7143 | 1017.590184 | 632.757 | 0 | 0.5140845 | 0.2467989 | 0.7187996 | 0.3119826 | 0
| 1 | 3.16 | 0 | 1 | 5 | 2.6 | 2.64472 | 2 | 2.62 | 2.638864 | 40 | 1 | 20 | 7 | 43.933792 | 29.7141495 | 0 | 0.1666667 | 0.9604863 | 0 | 0.3412969 | 0.7142857 | 0.7902736 | 0.8038663 | 0.5 | 0.8291139 | 0.8350835 | 0.4166667 | 0.1666667 | 0.3333333 | 0.000913242 | 0.2241486 | 0.3768657 | 0 |  | 170 | 425 | 1017.590184 | 701.4979 | 0 | 0.5140845 | 0.1827768 | 0.7187996 | 0.3458755 | 0
| 1 | 3.16 | 0 | 1 | 5 | 2.6 | 2.64472 | 2 | 2.62 | 2.638864 | 40 | 1 | 20 | 28 | 56.682437 | 34.323275 | 0 | 0.1666667 | 0.9604863 | 0 | 0.3412969 | 0.7142857 | 0.7902736 | 0.8038663 | 0.5 | 0.8291139 | 0.8350835 | 0.4166667 | 0.1666667 | 0.3333333 | 0.003652968 | 0.304644 | 0.4353234 | 0 |  | 170 | 425 | 1017.590184 | 701.4979 | 0 | 0.5140845 | 0.1827768 | 0.7187996 | 0.3458755 | 0
| 1 | 3.16 | 0 | 1 | 5 | 2.6 | 2.64472 | 2 | 2.62 | 2.638864 | 45 | 1 | 20 | 7 | 35.2058735 | 29.223817 | 0 | 0.1666667 | 0.9604863 | 0 | 0.3412969 | 0.7142857 | 0.7902736 | 0.8038663 | 0.5 | 0.8291139 | 0.8350835 | 0.5 | 0.1666667 | 0.3333333 | 0.000913242 | 0.1690402 | 0.3706468 | 0 |  | 170 | 377.7778 | 1017.590184 | 719.7069 | 0 | 0.5140845 | 0.1329818 | 0.7187996 | 0.3548535 | 0
| 1 | 3.16 | 0 | 1 | 5 | 2.6 | 2.64472 | 2 | 2.62 | 2.638864 | 45 | 1 | 20 | 28 | 49.1313165 | 33.34261 | 0 | 0.1666667 | 0.9604863 | 0 | 0.3412969 | 0.7142857 | 0.7902736 | 0.8038663 | 0.5 | 0.8291139 | 0.8350835 | 0.5 | 0.1666667 | 0.3333333 | 0.003652968 | 0.2569659 | 0.4228856 | 0 |  | 170 | 377.7778 | 1017.590184 | 719.7069 | 0 | 0.5140845 | 0.1329818 | 0.7187996 | 0.3548535 | 0
| 1 | 3.16 | 0 | 1 | 5 | 2.6 | 2.64472 | 2 | 2.62 | 2.638864 | 35 | 1 | 20 | 7 | 51.2887795 | 31.185147 | 0 | 0.1666667 | 0.9604863 | 0 | 0.3412969 | 0.7142857 | 0.7902736 | 0.8038663 | 0.5 | 0.8291139 | 0.8350835 | 0.3333333 | 0.1666667 | 0.3333333 | 0.000913242 | 0.2705882 | 0.3955224 | 0 |  | 180 | 514.2857 | 1017.590184 | 585.4454 | 0 | 0.584507 | 0.2769269 | 0.7187996 | 0.2886555 | 0
| 1 | 3.16 | 0 | 1 | 5 | 2.6 | 2.64472 | 2 | 2.62 | 2.638864 | 35 | 1 | 20 | 28 | 63.0567595 | 34.2252085 | 0 | 0.1666667 | 0.9604863 | 0 | 0.3412969 | 0.7142857 | 0.7902736 | 0.8038663 | 0.5 | 0.8291139 | 0.8350835 | 0.3333333 | 0.1666667 | 0.3333333 | 0.003652968 | 0.3448916 | 0.4340796 | 0 |  | 180 | 514.2857 | 1017.590184 | 585.4454 | 0 | 0.584507 | 0.2769269 | 0.7187996 | 0.2886555 | 0
| 1 | 3.16 | 0 | 1 | 5 | 2.6 | 2.64472 | 2 | 2.62 | 2.638864 | 25 | 1 | 20 | 7 | 81.6893945 | 37.3633365 | 0 | 0.1666667 | 0.9604863 | 0 | 0.3412969 | 0.7142857 | 0.7902736 | 0.8038663 | 0.5 | 0.8291139 | 0.8350835 | 0.1666667 | 0.1666667 | 0.3333333 | 0.000913242 | 0.4625387 | 0.4738806 | 0 |  | 150 | 600 | 1017.590184 | 608.7195 | 0 | 0.3732394 | 0.3673111 | 0.7187996 | 0.3001308 | 0
| 1 | 3.16 | 0 | 1 | 5 | 2.6 | 2.64472 | 2 | 2.62 | 2.638864 | 25 | 1 | 20 | 28 | 91.005712 | 37.657536 | 0 | 0.1666667 | 0.9604863 | 0 | 0.3412969 | 0.7142857 | 0.7902736 | 0.8038663 | 0.5 | 0.8291139 | 0.8350835 | 0.1666667 | 0.1666667 | 0.3333333 | 0.003652968 | 0.5213622 | 0.4776119 | 0 |  | 150 | 600 | 1017.590184 | 608.7195 | 0 | 0.3732394 | 0.3673111 | 0.7187996 | 0.3001308 | 0
| 1 | 3.16 | 0 | 1 | 5 | 2.6 | 2.64472 | 2 | 2.62 | 2.638864 | 35 | 1 | 20 | 7 | 60.1147645 | 33.8329425 | 0 | 0.1666667 | 0.9604863 | 0 | 0.3412969 | 0.7142857 | 0.7902736 | 0.8038663 | 0.5 | 0.8291139 | 0.8350835 | 0.3333333 | 0.1666667 | 0.3333333 | 0.000913242 | 0.3263158 | 0.4291045 | 0 |  | 150 | 428.5714 | 1017.590184 | 716.8906 | 0 | 0.3732394 | 0.1865428 | 0.7187996 | 0.3534649 | 0
| 1 | 3.16 | 0 | 1 | 5 | 2.6 | 2.64472 | 2 | 2.62 | 2.638864 | 35 | 1 | 20 | 28 | 71.0982125 | 35.500073 | 0 | 0.1666667 | 0.9604863 | 0 | 0.3412969 | 0.7142857 | 0.7902736 | 0.8038663 | 0.5 | 0.8291139 | 0.8350835 | 0.3333333 | 0.1666667 | 0.3333333 | 0.003652968 | 0.3956656 | 0.4502488 | 0 |  | 150 | 428.5714 | 1017.590184 | 716.8906 | 0 | 0.3732394 | 0.1865428 | 0.7187996 | 0.3534649 | 0
| 1 | 3.16 | 0 | 1 | 5 | 2.6 | 2.64472 | 2 | 2.62 | 2.638864 | 30 | 1 | 20 | 7 | 61.585762 | 34.2252085 | 0 | 0.1666667 | 0.9604863 | 0 | 0.3412969 | 0.7142857 | 0.7902736 | 0.8038663 | 0.5 | 0.8291139 | 0.8350835 | 0.25 | 0.1666667 | 0.3333333 | 0.000913242 | 0.3356037 | 0.4340796 | 0 |  | 170 | 566.6667 | 1017.590184 | 560.333 | 0 | 0.5140845 | 0.3321617 | 0.7187996 | 0.2762738 | 0
| 1 | 3.16 | 0 | 1 | 5 | 2.6 | 2.64472 | 2 | 2.62 | 2.638864 | 30 | 1 | 20 | 28 | 73.549875 | 35.696206 | 0 | 0.1666667 | 0.9604863 | 0 | 0.3412969 | 0.7142857 | 0.7902736 | 0.8038663 | 0.5 | 0.8291139 | 0.8350835 | 0.25 | 0.1666667 | 0.3333333 | 0.003652968 | 0.4111455 | 0.4527363 | 0 |  | 170 | 566.6667 | 1017.590184 | 560.333 | 0 | 0.5140845 | 0.3321617 | 0.7187996 | 0.2762738 | 0
| 1 | 3.16 | 0 | 1 | 5 | 2.6 | 2.64472 | 2 | 2.62 | 2.638864 | 35 | 1 | 20 | 7 | 51.4849125 | 31.577413 | 0 | 0.1666667 | 0.9604863 | 0 | 0.3412969 | 0.7142857 | 0.7902736 | 0.8038663 | 0.5 | 0.8291139 | 0.8350835 | 0.3333333 | 0.1666667 | 0.3333333 | 0.000913242 | 0.2718266 | 0.4004975 | 0 |  | 170 | 485.7143 | 1017.590184 | 617.0228 | 0 | 0.5140845 | 0.2467989 | 0.7187996 | 0.3042248 | 0
| 1 | 3.16 | 0 | 1 | 5 | 2.6 | 2.64472 | 2 | 2.62 | 2.638864 | 35 | 1 | 20 | 28 | 64.920023 | 34.6174745 | 0 | 0.1666667 | 0.9604863 | 0 | 0.3412969 | 0.7142857 | 0.7902736 | 0.8038663 | 0.5 | 0.8291139 | 0.8350835 | 0.3333333 | 0.1666667 | 0.3333333 | 0.003652968 | 0.3566563 | 0.4390547 | 0 |  | 170 | 485.7143 | 1017.590184 | 617.0228 | 0 | 0.5140845 | 0.2467989 | 0.7187996 | 0.3042248 | 0
| 1 | 3.16 | 0 | 1 | 5 | 2.6 | 2.64472 | 2 | 2.62 | 2.638864 | 40 | 1 | 20 | 7 | 43.933792 | 30.204482 | 0 | 0.1666667 | 0.9604863 | 0 | 0.3412969 | 0.7142857 | 0.7902736 | 0.8038663 | 0.5 | 0.8291139 | 0.8350835 | 0.4166667 | 0.1666667 | 0.3333333 | 0.000913242 | 0.2241486 | 0.3830846 | 0 |  | 170 | 425 | 1017.590184 | 691.0085 | 0 | 0.5140845 | 0.1827768 | 0.7187996 | 0.3407036 | 0
| 1 | 3.16 | 0 | 1 | 5 | 2.6 | 2.64472 | 2 | 2.62 | 2.638864 | 40 | 1 | 20 | 28 | 57.5650355 | 32.754211 | 0 | 0.1666667 | 0.9604863 | 0 | 0.3412969 | 0.7142857 | 0.7902736 | 0.8038663 | 0.5 | 0.8291139 | 0.8350835 | 0.4166667 | 0.1666667 | 0.3333333 | 0.003652968 | 0.3102167 | 0.4154229 | 0 |  | 170 | 425 | 1017.590184 | 691.0085 | 0 | 0.5140845 | 0.1827768 | 0.7187996 | 0.3407036 | 0
| 1 | 3.16 | 0 | 1 | 5 | 2.6 | 2.64472 | 2 | 2.62 | 2.638864 | 45 | 1 | 20 | 7 | 39.030467 | 29.7141495 | 0 | 0.1666667 | 0.9604863 | 0 | 0.3412969 | 0.7142857 | 0.7902736 | 0.8038663 | 0.5 | 0.8291139 | 0.8350835 | 0.5 | 0.1666667 | 0.3333333 | 0.000913242 | 0.1931889 | 0.3768657 | 0 |  | 170 | 377.7778 | 1017.590184 | 745.9305 | 0 | 0.5140845 | 0.1329818 | 0.7187996 | 0.3677831 | 0
| 1 | 3.16 | 0 | 1 | 5 | 2.6 | 2.64472 | 2 | 2.62 | 2.638864 | 45 | 1 | 20 | 28 | 54.328841 | 32.361945 | 0 | 0.1666667 | 0.9604863 | 0 | 0.3412969 | 0.7142857 | 0.7902736 | 0.8038663 | 0.5 | 0.8291139 | 0.8350835 | 0.5 | 0.1666667 | 0.3333333 | 0.003652968 | 0.2897833 | 0.4104478 | 0 |  | 170 | 377.7778 | 1017.590184 | 745.9305 | 0 | 0.5140845 | 0.1329818 | 0.7187996 | 0.3677831 | 0
| 3 | 3.05 | 0 | 1 | 5 | 2.6 | 2.64472 | 2 | 2.62 | 2.638864 | 30 | 1 | 20 | 7 | 44.326058 | 30.8909475 | 0 | 0.5 | 0.9270517 | 0 | 0.3412969 | 0.7142857 | 0.7902736 | 0.8038663 | 0.5 | 0.8291139 | 0.8350835 | 0.25 | 0.1666667 | 0.3333333 | 0.000913242 | 0.2266254 | 0.391791 | 0 |  | 170 | 566.6667 | 1017.590184 | 545.9954 | 0 | 0.5140845 | 0.3321617 | 0.7187996 | 0.2692045 | 0
| 3 | 3.05 | 0 | 1 | 5 | 2.6 | 2.64472 | 2 | 2.62 | 2.638864 | 30 | 1 | 20 | 28 | 72.2750105 | 38.3440015 | 0 | 0.5 | 0.9270517 | 0 | 0.3412969 | 0.7142857 | 0.7902736 | 0.8038663 | 0.5 | 0.8291139 | 0.8350835 | 0.25 | 0.1666667 | 0.3333333 | 0.003652968 | 0.403096 | 0.4863184 | 0 |  | 170 | 566.6667 | 1017.590184 | 545.9954 | 0 | 0.5140845 | 0.3321617 | 0.7187996 | 0.2692045 | 0
| 3 | 3.05 | 0 | 1 | 5 | 2.6 | 2.64472 | 2 | 2.62 | 2.638864 | 35 | 1 | 20 | 7 | 40.3053315 | 27.262487 | 0 | 0.5 | 0.9270517 | 0 | 0.3412969 | 0.7142857 | 0.7902736 | 0.8038663 | 0.5 | 0.8291139 | 0.8350835 | 0.3333333 | 0.1666667 | 0.3333333 | 0.000913242 | 0.2012384 | 0.3457711 | 0 |  | 170 | 485.7143 | 1017.590184 | 612.9751 | 0 | 0.5140845 | 0.2467989 | 0.7187996 | 0.3022291 | 0
| 3 | 3.05 | 0 | 1 | 5 | 2.6 | 2.64472 | 2 | 2.62 | 2.638864 | 35 | 1 | 20 | 28 | 65.704555 | 34.8136075 | 0 | 0.5 | 0.9270517 | 0 | 0.3412969 | 0.7142857 | 0.7902736 | 0.8038663 | 0.5 | 0.8291139 | 0.8350835 | 0.3333333 | 0.1666667 | 0.3333333 | 0.003652968 | 0.3616099 | 0.4415423 | 0 |  | 170 | 485.7143 | 1017.590184 | 612.9751 | 0 | 0.5140845 | 0.2467989 | 0.7187996 | 0.3022291 | 0
| 3 | 3.05 | 0 | 1 | 5 | 2.6 | 2.64472 | 2 | 2.62 | 2.638864 | 40 | 1 | 20 | 7 | 30.8909475 | 25.7914895 | 0 | 0.5 | 0.9270517 | 0 | 0.3412969 | 0.7142857 | 0.7902736 | 0.8038663 | 0.5 | 0.8291139 | 0.8350835 | 0.4166667 | 0.1666667 | 0.3333333 | 0.000913242 | 0.1417957 | 0.3271144 | 0 |  | 170 | 425 | 1017.590184 | 673.0437 | 0 | 0.5140845 | 0.1827768 | 0.7187996 | 0.3318461 | 0
| 3 | 3.05 | 0 | 1 | 5 | 2.6 | 2.64472 | 2 | 2.62 | 2.638864 | 40 | 1 | 20 | 28 | 53.4462425 | 33.4406765 | 0 | 0.5 | 0.9270517 | 0 | 0.3412969 | 0.7142857 | 0.7902736 | 0.8038663 | 0.5 | 0.8291139 | 0.8350835 | 0.4166667 | 0.1666667 | 0.3333333 | 0.003652968 | 0.2842105 | 0.4241294 | 0 |  | 170 | 425 | 1017.590184 | 673.0437 | 0 | 0.5140845 | 0.1827768 | 0.7187996 | 0.3318461 | 0
| 3 | 3.05 | 0 | 1 | 5 | 2.6 | 2.64472 | 2 | 2.62 | 2.638864 | 45 | 1 | 20 | 7 | 26.1837555 | 25.301157 | 0 | 0.5 | 0.9270517 | 0 | 0.3412969 | 0.7142857 | 0.7902736 | 0.8038663 | 0.5 | 0.8291139 | 0.8350835 | 0.5 | 0.1666667 | 0.3333333 | 0.000913242 | 0.1120743 | 0.3208955 | 0 |  | 170 | 377.7778 | 1017.590184 | 705.7779 | 0 | 0.5140845 | 0.1329818 | 0.7187996 | 0.3479857 | 0
| 3 | 3.05 | 0 | 1 | 5 | 2.6 | 2.64472 | 2 | 2.62 | 2.638864 | 45 | 1 | 20 | 28 | 46.7777205 | 32.754211 | 0 | 0.5 | 0.9270517 | 0 | 0.3412969 | 0.7142857 | 0.7902736 | 0.8038663 | 0.5 | 0.8291139 | 0.8350835 | 0.5 | 0.1666667 | 0.3333333 | 0.003652968 | 0.2421053 | 0.4154229 | 0 |  | 170 | 377.7778 | 1017.590184 | 705.7779 | 0 | 0.5140845 | 0.1329818 | 0.7187996 | 0.3479857 | 0
| 4 | 2.93 | 0 | 1 | 5 | 2.6 | 2.64472 | 2 | 2.62 | 2.638864 | 30 | 1 | 20 | 7 | 52.95591 | 30.989014 | 0 | 0.6666667 | 0.8905775 | 0 | 0.3412969 | 0.7142857 | 0.7902736 | 0.8038663 | 0.5 | 0.8291139 | 0.8350835 | 0.25 | 0.1666667 | 0.3333333 | 0.000913242 | 0.2811146 | 0.3930348 | 0 |  | 170 | 566.6667 | 1017.590184 | 536.5307 | 0 | 0.5140845 | 0.3321617 | 0.7187996 | 0.2645379 | 0
| 4 | 2.93 | 0 | 1 | 5 | 2.6 | 2.64472 | 2 | 2.62 | 2.638864 | 30 | 1 | 20 | 28 | 68.058151 | 34.8136075 | 0 | 0.6666667 | 0.8905775 | 0 | 0.3412969 | 0.7142857 | 0.7902736 | 0.8038663 | 0.5 | 0.8291139 | 0.8350835 | 0.25 | 0.1666667 | 0.3333333 | 0.003652968 | 0.3764706 | 0.4415423 | 0 |  | 170 | 566.6667 | 1017.590184 | 536.5307 | 0 | 0.5140845 | 0.3321617 | 0.7187996 | 0.2645379 | 0
| 4 | 2.93 | 0 | 1 | 5 | 2.6 | 2.64472 | 2 | 2.62 | 2.638864 | 35 | 1 | 20 | 7 | 40.5014645 | 28.439285 | 0 | 0.6666667 | 0.8905775 | 0 | 0.3412969 | 0.7142857 | 0.7902736 | 0.8038663 | 0.5 | 0.8291139 | 0.8350835 | 0.3333333 | 0.1666667 | 0.3333333 | 0.000913242 | 0.2024768 | 0.3606965 | 0 |  | 170 | 485.7143 | 1017.590184 | 603.7386 | 0 | 0.5140845 | 0.2467989 | 0.7187996 | 0.297675 | 0
| 4 | 2.93 | 0 | 1 | 5 | 2.6 | 2.64472 | 2 | 2.62 | 2.638864 | 35 | 1 | 20 | 28 | 56.486304 | 32.754211 | 0 | 0.6666667 | 0.8905775 | 0 | 0.3412969 | 0.7142857 | 0.7902736 | 0.8038663 | 0.5 | 0.8291139 | 0.8350835 | 0.3333333 | 0.1666667 | 0.3333333 | 0.003652968 | 0.3034056 | 0.4154229 | 0 |  | 170 | 485.7143 | 1017.590184 | 603.7386 | 0 | 0.5140845 | 0.2467989 | 0.7187996 | 0.297675 | 0
| 4 | 2.93 | 0 | 1 | 5 | 2.6 | 2.64472 | 2 | 2.62 | 2.638864 | 40 | 1 | 20 | 7 | 33.4406765 | 27.3605535 | 0 | 0.6666667 | 0.8905775 | 0 | 0.3412969 | 0.7142857 | 0.7902736 | 0.8038663 | 0.5 | 0.8291139 | 0.8350835 | 0.4166667 | 0.1666667 | 0.3333333 | 0.000913242 | 0.1578947 | 0.3470149 | 0 |  | 170 | 425 | 1017.590184 | 663.3228 | 0 | 0.5140845 | 0.1827768 | 0.7187996 | 0.3270531 | 0
| 4 | 2.93 | 0 | 1 | 5 | 2.6 | 2.64472 | 2 | 2.62 | 2.638864 | 40 | 1 | 20 | 28 | 44.4241245 | 31.577413 | 0 | 0.6666667 | 0.8905775 | 0 | 0.3412969 | 0.7142857 | 0.7902736 | 0.8038663 | 0.5 | 0.8291139 | 0.8350835 | 0.4166667 | 0.1666667 | 0.3333333 | 0.003652968 | 0.2272446 | 0.4004975 | 0 |  | 170 | 425 | 1017.590184 | 663.3228 | 0 | 0.5140845 | 0.1827768 | 0.7187996 | 0.3270531 | 0
| 4 | 2.93 | 0 | 1 | 5 | 2.6 | 2.64472 | 2 | 2.62 | 2.638864 | 45 | 1 | 20 | 7 | 24.908891 | 27.262487 | 0 | 0.6666667 | 0.8905775 | 0 | 0.3412969 | 0.7142857 | 0.7902736 | 0.8038663 | 0.5 | 0.8291139 | 0.8350835 | 0.5 | 0.1666667 | 0.3333333 | 0.000913242 | 0.1040248 | 0.3457711 | 0 |  | 170 | 377.7778 | 1017.590184 | 705.5869 | 0 | 0.5140845 | 0.1329818 | 0.7187996 | 0.3478916 | 0
| 4 | 2.93 | 0 | 1 | 5 | 2.6 | 2.64472 | 2 | 2.62 | 2.638864 | 45 | 1 | 20 | 28 | 37.3633365 | 31.969679 | 0 | 0.6666667 | 0.8905775 | 0 | 0.3412969 | 0.7142857 | 0.7902736 | 0.8038663 | 0.5 | 0.8291139 | 0.8350835 | 0.5 | 0.1666667 | 0.3333333 | 0.003652968 | 0.1826625 | 0.4054726 | 0 |  | 170 | 377.7778 | 1017.590184 | 705.5869 | 0 | 0.5140845 | 0.1329818 | 0.7187996 | 0.3478916 | 0
| 1 | 0 | 0 | 0 | 1 | 0 | 0 | 2 | 2.63 | 0 | 28.5 | 5 | 0 | 28 | 93.359308 | 37.853669 | 0 | 0.1666667 | 0 | 0 | 0 | 0.1428571 | 0 | 0 | 0.5 | 0.8322785 | 0 | 0.225 | 0.8333333 | 0 | 0.003652968 | 0.5362229 | 0.4800995 | 0 |  | 128 | 449.1228 | 526 | 0 | 0 | 0.2183099 | 0.2082139 | 0.3715529 | 0 | 0
| 1 | 0 | 0 | 0 | 1 | 0 | 0 | 2 | 2.63 | 0 | 28.5 | 5 | 0 | 28 | 88.455983 | 40.8937305 | 0 | 0.1666667 | 0 | 0 | 0 | 0.1428571 | 0 | 0 | 0.5 | 0.8322785 | 0 | 0.225 | 0.8333333 | 0 | 0.003652968 | 0.5052632 | 0.5186567 | 0 |  | 128 | 449.1228 | 526 | 0 | 0 | 0.2183099 | 0.2082139 | 0.3715529 | 0 | 0
| 1 | 0 | 0 | 0 | 1 | 0 | 0 | 2 | 2.63 | 0 | 28.5 | 5 | 0 | 91 | 99.3413645 | 44.914457 | 0 | 0.1666667 | 0 | 0 | 0 | 0.1428571 | 0 | 0 | 0.5 | 0.8322785 | 0 | 0.225 | 0.8333333 | 0 | 0.01187215 | 0.5739938 | 0.5696517 | 0 |  | 128 | 449.1228 | 526 | 0 | 0 | 0.2183099 | 0.2082139 | 0.3715529 | 0 | 0
| 1 | 0 | 0 | 0 | 1 | 0 | 0 | 2 | 2.63 | 0 | 28.5 | 5 | 0 | 91 | 99.439431 | 40.599531 | 0 | 0.1666667 | 0 | 0 | 0 | 0.1428571 | 0 | 0 | 0.5 | 0.8322785 | 0 | 0.225 | 0.8333333 | 0 | 0.01187215 | 0.574613 | 0.5149254 | 0 |  | 128 | 449.1228 | 526 | 0 | 0 | 0.2183099 | 0.2082139 | 0.3715529 | 0 | 0
| 1 | 0 | 0 | 0 | 1 | 0 | 0 | 2 | 2.63 | 0 | 28.5 | 5 | 0 | 91 | 99.9297635 | 40.1091985 | 0 | 0.1666667 | 0 | 0 | 0 | 0.1428571 | 0 | 0 | 0.5 | 0.8322785 | 0 | 0.225 | 0.8333333 | 0 | 0.01187215 | 0.577709 | 0.5087065 | 0 |  | 128 | 449.1228 | 526 | 0 | 0 | 0.2183099 | 0.2082139 | 0.3715529 | 0 | 0
| 1 | 0 | 0 | 0 | 1 | 0 | 0 | 2 | 2.63 | 0 | 28.5 | 5 | 0 | 91 | 104.4408225 | 44.718324 | 0 | 0.1666667 | 0 | 0 | 0 | 0.1428571 | 0 | 0 | 0.5 | 0.8322785 | 0 | 0.225 | 0.8333333 | 0 | 0.01187215 | 0.606192 | 0.5671642 | 0 |  | 128 | 449.1228 | 526 | 0 | 0 | 0.2183099 | 0.2082139 | 0.3715529 | 0 | 0
| 1 | 0 | 0 | 0 | 1 | 0 | 0 | 2 | 2.63 | 0 | 28.5 | 5 | 0 | 28 | 89.5347145 | 36.3826715 | 0 | 0.1666667 | 0 | 0 | 0 | 0.1428571 | 0 | 0 | 0.5 | 0.8322785 | 0 | 0.225 | 0.8333333 | 0 | 0.003652968 | 0.5120743 | 0.4614428 | 0 |  | 128 | 449.1228 | 526 | 0 | 0 | 0.2183099 | 0.2082139 | 0.3715529 | 0 | 0
| 1 | 0 | 0 | 0 | 1 | 0 | 0 | 2 | 2.63 | 0 | 28.5 | 5 | 0 | 91 | 92.18251 | 39.3246665 | 0 | 0.1666667 | 0 | 0 | 0 | 0.1428571 | 0 | 0 | 0.5 | 0.8322785 | 0 | 0.225 | 0.8333333 | 0 | 0.01187215 | 0.5287926 | 0.4987562 | 0 |  | 128 | 449.1228 | 526 | 0 | 0 | 0.2183099 | 0.2082139 | 0.3715529 | 0 | 0
| 1 | 0 | 0 | 0 | 1 | 0 | 0 | 2 | 2.63 | 0 | 28.5 | 5 | 0 | 91 | 88.5540495 | 42.0705285 | 0 | 0.1666667 | 0 | 0 | 0 | 0.1428571 | 0 | 0 | 0.5 | 0.8322785 | 0 | 0.225 | 0.8333333 | 0 | 0.01187215 | 0.5058824 | 0.5335821 | 0 |  | 128 | 449.1228 | 526 | 0 | 0 | 0.2183099 | 0.2082139 | 0.3715529 | 0 | 0
| 1 | 0 | 0 | 0 | 1 | 0 | 0 | 2 | 2.63 | 0 | 28.5 | 5 | 0 | 28 | 88.848249 | 37.461403 | 0 | 0.1666667 | 0 | 0 | 0 | 0.1428571 | 0 | 0 | 0.5 | 0.8322785 | 0 | 0.225 | 0.8333333 | 0 | 0.003652968 | 0.5077399 | 0.4751244 | 0 |  | 128 | 449.1228 | 526 | 0 | 0 | 0.2183099 | 0.2082139 | 0.3715529 | 0 | 0
| 1 | 0 | 0 | 0 | 1 | 0 | 0 | 2 | 2.63 | 0 | 28.5 | 5 | 0 | 28 | 90.613446 | 38.1478685 | 0 | 0.1666667 | 0 | 0 | 0 | 0.1428571 | 0 | 0 | 0.5 | 0.8322785 | 0 | 0.225 | 0.8333333 | 0 | 0.003652968 | 0.5188854 | 0.4838308 | 0 |  | 128 | 449.1228 | 526 | 0 | 0 | 0.2183099 | 0.2082139 | 0.3715529 | 0 | 0
| 1 | 0 | 0 | 0 | 1 | 0 | 0 | 2 | 2.63 | 0 | 28.5 | 5 | 0 | 28 | 92.378643 | 35.696206 | 0 | 0.1666667 | 0 | 0 | 0 | 0.1428571 | 0 | 0 | 0.5 | 0.8322785 | 0 | 0.225 | 0.8333333 | 0 | 0.003652968 | 0.530031 | 0.4527363 | 0 |  | 128 | 449.1228 | 526 | 0 | 0 | 0.2183099 | 0.2082139 | 0.3715529 | 0 | 0
| 1 | 0 | 0 | 0 | 1 | 0 | 0 | 2 | 2.63 | 0 | 28.5 | 5 | 0 | 91 | 101.793027 | 45.11059 | 0 | 0.1666667 | 0 | 0 | 0 | 0.1428571 | 0 | 0 | 0.5 | 0.8322785 | 0 | 0.225 | 0.8333333 | 0 | 0.01187215 | 0.5894737 | 0.5721393 | 0 |  | 128 | 449.1228 | 526 | 0 | 0 | 0.2183099 | 0.2082139 | 0.3715529 | 0 | 0
| 1 | 0 | 0 | 0 | 1 | 0 | 0 | 2 | 2.63 | 0 | 28.5 | 5 | 0 | 28 | 91.986377 | 40.6975975 | 0 | 0.1666667 | 0 | 0 | 0 | 0.1428571 | 0 | 0 | 0.5 | 0.8322785 | 0 | 0.225 | 0.8333333 | 0 | 0.003652968 | 0.5275542 | 0.5161692 | 0 |  | 128 | 449.1228 | 526 | 0 | 0 | 0.2183099 | 0.2082139 | 0.3715529 | 0 | 0
| 1 | 0 | 0 | 0 | 1 | 0 | 0 | 2 | 2.63 | 0 | 28.5 | 5 | 0 | 91 | 104.0485565 | 41.0898635 | 0 | 0.1666667 | 0 | 0 | 0 | 0.1428571 | 0 | 0 | 0.5 | 0.8322785 | 0 | 0.225 | 0.8333333 | 0 | 0.01187215 | 0.6037152 | 0.5211443 | 0 |  | 128 | 449.1228 | 526 | 0 | 0 | 0.2183099 | 0.2082139 | 0.3715529 | 0 | 0
| 1 | 0 | 0 | 0 | 1 | 0 | 0 | 2 | 2.63 | 0 | 28.5 | 5 | 0 | 91 | 98.1645665 | 44.914457 | 0 | 0.1666667 | 0 | 0 | 0 | 0.1428571 | 0 | 0 | 0.5 | 0.8322785 | 0 | 0.225 | 0.8333333 | 0 | 0.01187215 | 0.5665635 | 0.5696517 | 0 |  | 128 | 449.1228 | 526 | 0 | 0 | 0.2183099 | 0.2082139 | 0.3715529 | 0 | 0
| 1 | 0 | 0 | 0 | 1 | 0 | 0 | 2 | 2.63 | 0 | 28.5 | 5 | 0 | 91 | 101.204628 | 42.756994 | 0 | 0.1666667 | 0 | 0 | 0 | 0.1428571 | 0 | 0 | 0.5 | 0.8322785 | 0 | 0.225 | 0.8333333 | 0 | 0.01187215 | 0.5857585 | 0.5422886 | 0 |  | 128 | 449.1228 | 526 | 0 | 0 | 0.2183099 | 0.2082139 | 0.3715529 | 0 | 0
| 1 | 0 | 0 | 0 | 1 | 0 | 0 | 2 | 2.63 | 0 | 28.5 | 5 | 0 | 91 | 98.3606995 | 47.5622525 | 0 | 0.1666667 | 0 | 0 | 0 | 0.1428571 | 0 | 0 | 0.5 | 0.8322785 | 0 | 0.225 | 0.8333333 | 0 | 0.01187215 | 0.5678019 | 0.6032338 | 0 |  | 128 | 449.1228 | 526 | 0 | 0 | 0.2183099 | 0.2082139 | 0.3715529 | 0 | 0
| 1 | 0 | 0 | 0 | 1 | 0 | 0 | 2 | 2.63 | 0 | 21.6 | 5 | 0 | 28 | 94.732239 | 39.2266 | 0 | 0.1666667 | 0 | 0 | 0 | 0.1428571 | 0 | 0 | 0.5 | 0.8322785 | 0 | 0.11 | 0.8333333 | 0 | 0.003652968 | 0.5448916 | 0.4975124 | 0 |  | 97 | 449.0741 | 549.67 | 0 | 0 | 0 | 0.2081625 | 0.3882728 | 0 | 0
| 1 | 0 | 0 | 0 | 1 | 0 | 0 | 2 | 2.63 | 0 | 27 | 5 | 0 | 28 | 91.790244 | 39.814999 | 0 | 0.1666667 | 0 | 0 | 0 | 0.1428571 | 0 | 0 | 0.5 | 0.8322785 | 0 | 0.2 | 0.8333333 | 0 | 0.003652968 | 0.5263158 | 0.5049751 | 0 |  | 122 | 451.8519 | 529.945 | 0 | 0 | 0.1760563 | 0.2110916 | 0.3743395 | 0 | 0
| 1 | 0 | 0 | 0 | 1 | 0 | 0 | 2 | 2.63 | 0 | 27 | 5 | 0 | 28 | 92.770909 | 39.2266 | 0 | 0.1666667 | 0 | 0 | 0 | 0.1428571 | 0 | 0 | 0.5 | 0.8322785 | 0 | 0.2 | 0.8333333 | 0 | 0.003652968 | 0.5325077 | 0.4975124 | 0 |  | 122 | 451.8519 | 529.945 | 0 | 0 | 0.1760563 | 0.2110916 | 0.3743395 | 0 | 0
| 1 | 0 | 0 | 0 | 1 | 0 | 0 | 2 | 2.63 | 0 | 27 | 5 | 0 | 28 | 101.6949605 | 39.9130655 | 0 | 0.1666667 | 0 | 0 | 0 | 0.1428571 | 0 | 0 | 0.5 | 0.8322785 | 0 | 0.2 | 0.8333333 | 0 | 0.003652968 | 0.5888545 | 0.5062189 | 0 |  | 122 | 451.8519 | 529.945 | 0 | 0 | 0.1760563 | 0.2110916 | 0.3743395 | 0 | 0
| 1 | 0 | 0 | 0 | 1 | 0 | 0 | 2 | 2.63 | 0 | 27 | 5 | 0 | 28 | 98.5568325 | 38.049802 | 0 | 0.1666667 | 0 | 0 | 0 | 0.1428571 | 0 | 0 | 0.5 | 0.8322785 | 0 | 0.2 | 0.8333333 | 0 | 0.003652968 | 0.5690402 | 0.4825871 | 0 |  | 122 | 451.8519 | 529.945 | 0 | 0 | 0.1760563 | 0.2110916 | 0.3743395 | 0 | 0
| 1 | 0 | 0 | 0 | 1 | 0 | 0 | 2 | 2.63 | 0 | 27 | 5 | 0 | 28 | 89.436648 | 36.873004 | 0 | 0.1666667 | 0 | 0 | 0 | 0.1428571 | 0 | 0 | 0.5 | 0.8322785 | 0 | 0.2 | 0.8333333 | 0 | 0.003652968 | 0.5114551 | 0.4676617 | 0 |  | 122 | 451.8519 | 529.945 | 0 | 0 | 0.1760563 | 0.2110916 | 0.3743395 | 0 | 0
| 1 | 0 | 0 | 0 | 1 | 0 | 0 | 2 | 2.63 | 0 | 29.5 | 5 | 0 | 28 | 93.947707 | 47.07192 | 0 | 0.1666667 | 0 | 0 | 0 | 0.1428571 | 0 | 0 | 0.5 | 0.8322785 | 0 | 0.2416667 | 0.8333333 | 0 | 0.003652968 | 0.5399381 | 0.5970149 | 0 |  | 117 | 396.6102 | 547.04 | 0 | 0 | 0.1408451 | 0.1528402 | 0.386415 | 0 | 0
| 1 | 0 | 0 | 0 | 1 | 0 | 0 | 2 | 2.63 | 0 | 26.8 | 5 | 0 | 28 | 106.696352 | 47.3661195 | 0 | 0.1666667 | 0 | 0 | 0 | 0.1428571 | 0 | 0 | 0.5 | 0.8322785 | 0 | 0.1966667 | 0.8333333 | 0 | 0.003652968 | 0.6204334 | 0.6007463 | 0 |  | 132 | 492.5373 | 512.85 | 0 | 0 | 0.2464789 | 0.2539937 | 0.3622641 | 0 | 0
| 1 | 0 | 0 | 0 | 1 | 0 | 0 | 2 | 2.63 | 0 | 27 | 1 | 20 | 28 | 90.9076455 | 39.9130655 | 0 | 0.1666667 | 0 | 0 | 0 | 0.1428571 | 0 | 0 | 0.5 | 0.8322785 | 0 | 0.2 | 0.1666667 | 0.3333333 | 0.003652968 | 0.520743 | 0.5062189 | 0 |  | 122 | 451.8519 | 529.945 | 0 | 0 | 0.1760563 | 0.2110916 | 0.3743395 | 0 | 0
| 1 | 0 | 0 | 0 | 1 | 0 | 0 | 2 | 2.63 | 0 | 27 | 1 | 20 | 28 | 95.320638 | 37.853669 | 0 | 0.1666667 | 0 | 0 | 0 | 0.1428571 | 0 | 0 | 0.5 | 0.8322785 | 0 | 0.2 | 0.1666667 | 0.3333333 | 0.003652968 | 0.5486068 | 0.4800995 | 0 |  | 122 | 451.8519 | 529.945 | 0 | 0 | 0.1760563 | 0.2110916 | 0.3743395 | 0 | 0
| 1 | 0 | 0 | 0 | 1 | 0 | 0 | 2 | 2.63 | 0 | 27 | 1 | 20 | 28 | 88.848249 | 38.245935 | 0 | 0.1666667 | 0 | 0 | 0 | 0.1428571 | 0 | 0 | 0.5 | 0.8322785 | 0 | 0.2 | 0.1666667 | 0.3333333 | 0.003652968 | 0.5077399 | 0.4850746 | 0 |  | 122 | 451.8519 | 529.945 | 0 | 0 | 0.1760563 | 0.2110916 | 0.3743395 | 0 | 0
| 1 | 0 | 0 | 0 | 1 | 0 | 0 | 2 | 2.63 | 0 | 29.5 | 1 | 20 | 28 | 93.947707 | 47.07192 | 0 | 0.1666667 | 0 | 0 | 0 | 0.1428571 | 0 | 0 | 0.5 | 0.8322785 | 0 | 0.2416667 | 0.1666667 | 0.3333333 | 0.003652968 | 0.5399381 | 0.5970149 | 0 |  | 117 | 396.6102 | 547.04 | 0 | 0 | 0.1408451 | 0.1528402 | 0.386415 | 0 | 0
| 1 | 0 | 0 | 0 | 1 | 0 | 0 | 2 | 2.63 | 0 | 26.8 | 1 | 20 | 28 | 95.0264385 | 46.875787 | 0 | 0.1666667 | 0 | 0 | 0 | 0.1428571 | 0 | 0 | 0.5 | 0.8322785 | 0 | 0.1966667 | 0.1666667 | 0.3333333 | 0.003652968 | 0.5467492 | 0.5945274 | 0 |  | 132 | 492.5373 | 512.85 | 0 | 0 | 0.2464789 | 0.2539937 | 0.3622641 | 0 | 0
| 1 | 3.16 | 0 | 1 | 1 | 2.59 | 2.637138 | 2 | 2.63 | 2.647621 | 50 | 2 | 5 | 7 | 27.9489525 | 23.6340265 | 0 | 0.1666667 | 0.9604863 | 0 | 0.3412969 | 0.1428571 | 0.787234 | 0.8015617 | 0.5 | 0.8322785 | 0.8378547 | 0.5833333 | 0.3333333 | 0.08333333 | 0.000913242 | 0.1232198 | 0.2997512 | 0 |  | 175 | 350 | 960.527022 | 810.835 | 0 | 0.5492958 | 0.1036907 | 0.6784916 | 0.3997844 | 0
| 1 | 3.16 | 1 | 2.3 | 1 | 2.59 | 2.637138 | 2 | 2.63 | 2.647621 | 50 | 2 | 5 | 7 | 30.400615 | 23.6340265 | 0 | 0.1666667 | 0.9604863 | 0.25 | 0.7849829 | 0.1428571 | 0.787234 | 0.8015617 | 0.5 | 0.8322785 | 0.8378547 | 0.5833333 | 0.3333333 | 0.08333333 | 0.000913242 | 0.1386997 | 0.2997512 | 0 |  | 175 | 350 | 1018.580853 | 713.5647 | 35 | 0.5492958 | 0.1036907 | 0.7194994 | 0.3518251 | 0.08333333
| 1 | 3.16 | 0 | 1 | 1 | 2.59 | 2.637138 | 2 | 2.63 | 2.647621 | 40 | 2 | 5 | 7 | 35.696206 | 24.124359 | 0 | 0.1666667 | 0.9604863 | 0 | 0.3412969 | 0.1428571 | 0.787234 | 0.8015617 | 0.5 | 0.8322785 | 0.8378547 | 0.4166667 | 0.3333333 | 0.08333333 | 0.000913242 | 0.1721362 | 0.3059701 | 0 |  | 175 | 437.5 | 1018.580853 | 680.9671 | 0 | 0.5492958 | 0.1959578 | 0.7194994 | 0.3357527 | 0
| 1 | 3.16 | 1 | 2.3 | 1 | 2.59 | 2.637138 | 2 | 2.63 | 2.647621 | 40 | 2 | 5 | 7 | 35.9904055 | 24.516625 | 0 | 0.1666667 | 0.9604863 | 0.25 | 0.7849829 | 0.1428571 | 0.787234 | 0.8015617 | 0.5 | 0.8322785 | 0.8378547 | 0.4166667 | 0.3333333 | 0.08333333 | 0.000913242 | 0.1739938 | 0.3109453 | 0 |  | 175 | 437.5 | 1018.580853 | 631.2524 | 43.75 | 0.5492958 | 0.1959578 | 0.7194994 | 0.3112407 | 0.1041667
| 1 | 3.16 | 1 | 2.3 | 1 | 2.59 | 2.637138 | 2 | 2.63 | 2.647621 | 40 | 2 | 5 | 7 | 33.34261 | 24.124359 | 0 | 0.1666667 | 0.9604863 | 0.25 | 0.7849829 | 0.1428571 | 0.787234 | 0.8015617 | 0.5 | 0.8322785 | 0.8378547 | 0.4166667 | 0.3333333 | 0.08333333 | 0.000913242 | 0.1572755 | 0.3059701 | 0 |  | 175 | 437.5 | 1018.580853 | 581.5378 | 87.5 | 0.5492958 | 0.1959578 | 0.7194994 | 0.2867288 | 0.2083333
| 1 | 3.16 | 0 | 1 | 1 | 2.59 | 2.637138 | 2 | 2.63 | 2.647621 | 35 | 2 | 5 | 7 | 42.168595 | 25.5953565 | 0 | 0.1666667 | 0.9604863 | 0 | 0.3412969 | 0.1428571 | 0.787234 | 0.8015617 | 0.5 | 0.8322785 | 0.8378547 | 0.3333333 | 0.3333333 | 0.08333333 | 0.000913242 | 0.2130031 | 0.3246269 | 0 |  | 175 | 500 | 1018.580853 | 629.2746 | 0 | 0.5492958 | 0.2618629 | 0.7194994 | 0.3102656 | 0
| 1 | 3.16 | 1 | 2.3 | 1 | 2.59 | 2.637138 | 2 | 2.63 | 2.647621 | 35 | 2 | 5 | 7 | 45.4047895 | 25.3992235 | 0 | 0.1666667 | 0.9604863 | 0.25 | 0.7849829 | 0.1428571 | 0.787234 | 0.8015617 | 0.5 | 0.8322785 | 0.8378547 | 0.3333333 | 0.3333333 | 0.08333333 | 0.000913242 | 0.2334365 | 0.3221393 | 0 |  | 175 | 500 | 1018.580853 | 572.4579 | 50 | 0.5492958 | 0.2618629 | 0.7194994 | 0.282252 | 0.1190476
| 1 | 3.16 | 1 | 2.3 | 1 | 2.59 | 2.637138 | 2 | 2.63 | 2.647621 | 35 | 2 | 5 | 7 | 41.580196 | 24.8108245 | 0 | 0.1666667 | 0.9604863 | 0.25 | 0.7849829 | 0.1428571 | 0.787234 | 0.8015617 | 0.5 | 0.8322785 | 0.8378547 | 0.3333333 | 0.3333333 | 0.08333333 | 0.000913242 | 0.2092879 | 0.3146766 | 0 |  | 175 | 500 | 1018.580853 | 515.6412 | 100 | 0.5492958 | 0.2618629 | 0.7194994 | 0.2542383 | 0.2380952
| 1 | 3.16 | 1 | 2.3 | 1 | 2.59 | 2.637138 | 2 | 2.63 | 2.647621 | 35 | 2 | 5 | 7 | 33.146477 | 22.555295 | 0 | 0.1666667 | 0.9604863 | 0.25 | 0.7849829 | 0.1428571 | 0.787234 | 0.8015617 | 0.5 | 0.8322785 | 0.8378547 | 0.3333333 | 0.3333333 | 0.08333333 | 0.000913242 | 0.1560372 | 0.2860697 | 0 |  | 175 | 500 | 1018.580853 | 458.8245 | 150 | 0.5492958 | 0.2618629 | 0.7194994 | 0.2262247 | 0.3571429
| 1 | 3.16 | 0 | 1 | 1 | 2.59 | 2.637138 | 2 | 2.63 | 2.647621 | 30 | 2 | 5 | 7 | 51.4849125 | 26.674088 | 0 | 0.1666667 | 0.9604863 | 0 | 0.3412969 | 0.1428571 | 0.787234 | 0.8015617 | 0.5 | 0.8322785 | 0.8378547 | 0.25 | 0.3333333 | 0.08333333 | 0.000913242 | 0.2718266 | 0.3383085 | 0 |  | 175 | 583.3333 | 1018.580853 | 560.3514 | 0 | 0.5492958 | 0.3497364 | 0.7194994 | 0.2762828 | 0
| 1 | 3.16 | 1 | 2.3 | 1 | 2.59 | 2.637138 | 2 | 2.63 | 2.647621 | 30 | 2 | 5 | 7 | 46.875787 | 26.477955 | 0 | 0.1666667 | 0.9604863 | 0.25 | 0.7849829 | 0.1428571 | 0.787234 | 0.8015617 | 0.5 | 0.8322785 | 0.8378547 | 0.25 | 0.3333333 | 0.08333333 | 0.000913242 | 0.2427245 | 0.3358209 | 0 |  | 175 | 583.3333 | 1018.580853 | 494.0652 | 58.33333 | 0.5492958 | 0.3497364 | 0.7194994 | 0.2436002 | 0.1388889
| 1 | 3.16 | 1 | 2.3 | 1 | 2.59 | 2.637138 | 2 | 2.63 | 2.647621 | 30 | 2 | 5 | 7 | 44.326058 | 25.2030905 | 0 | 0.1666667 | 0.9604863 | 0.25 | 0.7849829 | 0.1428571 | 0.787234 | 0.8015617 | 0.5 | 0.8322785 | 0.8378547 | 0.25 | 0.3333333 | 0.08333333 | 0.000913242 | 0.2266254 | 0.3196517 | 0 |  | 175 | 583.3333 | 1018.580853 | 427.7791 | 116.6667 | 0.5492958 | 0.3497364 | 0.7194994 | 0.2109176 | 0.2777778
| 1 | 3.16 | 1 | 2.3 | 1 | 2.59 | 2.637138 | 2 | 2.63 | 2.647621 | 30 | 2 | 5 | 7 | 38.3440015 | 23.928226 | 0 | 0.1666667 | 0.9604863 | 0.25 | 0.7849829 | 0.1428571 | 0.787234 | 0.8015617 | 0.5 | 0.8322785 | 0.8378547 | 0.25 | 0.3333333 | 0.08333333 | 0.000913242 | 0.1888545 | 0.3034826 | 0 |  | 175 | 583.3333 | 1018.580853 | 361.4929 | 175 | 0.5492958 | 0.3497364 | 0.7194994 | 0.1782351 | 0.4166667
| 1 | 3.16 | 1 | 2.3 | 1 | 2.59 | 2.637138 | 2 | 2.63 | 2.647621 | 25 | 2 | 5 | 7 | 49.9158485 | 26.3798885 | 0 | 0.1666667 | 0.9604863 | 0.25 | 0.7849829 | 0.1428571 | 0.787234 | 0.8015617 | 0.5 | 0.8322785 | 0.8378547 | 0.1666667 | 0.3333333 | 0.08333333 | 0.000913242 | 0.2619195 | 0.3345771 | 0 |  | 175 | 700 | 1018.580853 | 384.3155 | 70 | 0.5492958 | 0.4727592 | 0.7194994 | 0.1894878 | 0.1666667
| 1 | 3.16 | 1 | 2.3 | 1 | 2.59 | 2.637138 | 2 | 2.63 | 2.647621 | 25 | 2 | 5 | 7 | 55.0153065 | 26.870221 | 0 | 0.1666667 | 0.9604863 | 0.25 | 0.7849829 | 0.1428571 | 0.787234 | 0.8015617 | 0.5 | 0.8322785 | 0.8378547 | 0.1666667 | 0.3333333 | 0.08333333 | 0.000913242 | 0.2941176 | 0.340796 | 0 |  | 175 | 700 | 1018.580853 | 304.7721 | 140 | 0.5492958 | 0.4727592 | 0.7194994 | 0.1502687 | 0.3333333
| 1 | 3.16 | 1 | 2.3 | 1 | 2.59 | 2.637138 | 2 | 2.63 | 2.647621 | 25 | 2 | 5 | 7 | 47.3661195 | 25.301157 | 0 | 0.1666667 | 0.9604863 | 0.25 | 0.7849829 | 0.1428571 | 0.787234 | 0.8015617 | 0.5 | 0.8322785 | 0.8378547 | 0.1666667 | 0.3333333 | 0.08333333 | 0.000913242 | 0.2458204 | 0.3208955 | 0 |  | 175 | 700 | 1018.580853 | 225.2287 | 210 | 0.5492958 | 0.4727592 | 0.7194994 | 0.1110496 | 0.5
| 1 | 3.16 | 1 | 2.3 | 1 | 2.59 | 2.637138 | 2 | 2.63 | 2.647621 | 20 | 2 | 5 | 7 | 50.798447 | 27.654753 | 0 | 0.1666667 | 0.9604863 | 0.25 | 0.7849829 | 0.1428571 | 0.787234 | 0.8015617 | 0.5 | 0.8322785 | 0.8378547 | 0.08333333 | 0.3333333 | 0.08333333 | 0.000913242 | 0.2674923 | 0.3507463 | 0 |  | 175 | 875 | 1018.580853 | 20.83232 | 262.5 | 0.5492958 | 0.6572935 | 0.7194994 | 0.01027143 | 0.625
| 1 | 3.16 | 0 | 1 | 1 | 2.59 | 2.637138 | 2 | 2.63 | 2.647621 | 50 | 2 | 5 | 28 | 38.5401345 | 27.066354 | 0 | 0.1666667 | 0.9604863 | 0 | 0.3412969 | 0.1428571 | 0.787234 | 0.8015617 | 0.5 | 0.8322785 | 0.8378547 | 0.5833333 | 0.3333333 | 0.08333333 | 0.003652968 | 0.1900929 | 0.3432836 | 0 |  | 175 | 350 | 960.527022 | 810.835 | 0 | 0.5492958 | 0.1036907 | 0.6784916 | 0.3997844 | 0
| 1 | 3.16 | 1 | 2.3 | 1 | 2.59 | 2.637138 | 2 | 2.63 | 2.647621 | 50 | 2 | 5 | 28 | 46.875787 | 29.7141495 | 0 | 0.1666667 | 0.9604863 | 0.25 | 0.7849829 | 0.1428571 | 0.787234 | 0.8015617 | 0.5 | 0.8322785 | 0.8378547 | 0.5833333 | 0.3333333 | 0.08333333 | 0.003652968 | 0.2427245 | 0.3768657 | 0 |  | 175 | 350 | 1018.580853 | 713.5647 | 35 | 0.5492958 | 0.1036907 | 0.7194994 | 0.3518251 | 0.08333333
| 1 | 3.16 | 0 | 1 | 1 | 2.59 | 2.637138 | 2 | 2.63 | 2.647621 | 40 | 2 | 5 | 28 | 52.4655775 | 29.1257505 | 0 | 0.1666667 | 0.9604863 | 0 | 0.3412969 | 0.1428571 | 0.787234 | 0.8015617 | 0.5 | 0.8322785 | 0.8378547 | 0.4166667 | 0.3333333 | 0.08333333 | 0.003652968 | 0.2780186 | 0.369403 | 0 |  | 175 | 437.5 | 1018.580853 | 680.9671 | 0 | 0.5492958 | 0.1959578 | 0.7194994 | 0.3357527 | 0
| 1 | 3.16 | 1 | 2.3 | 1 | 2.59 | 2.637138 | 2 | 2.63 | 2.647621 | 40 | 2 | 5 | 28 | 50.3081145 | 28.439285 | 0 | 0.1666667 | 0.9604863 | 0.25 | 0.7849829 | 0.1428571 | 0.787234 | 0.8015617 | 0.5 | 0.8322785 | 0.8378547 | 0.4166667 | 0.3333333 | 0.08333333 | 0.003652968 | 0.2643963 | 0.3606965 | 0 |  | 175 | 437.5 | 1018.580853 | 631.2524 | 43.75 | 0.5492958 | 0.1959578 | 0.7194994 | 0.3112407 | 0.1041667
| 1 | 3.16 | 1 | 2.3 | 1 | 2.59 | 2.637138 | 2 | 2.63 | 2.647621 | 40 | 2 | 5 | 28 | 49.817782 | 27.5566865 | 0 | 0.1666667 | 0.9604863 | 0.25 | 0.7849829 | 0.1428571 | 0.787234 | 0.8015617 | 0.5 | 0.8322785 | 0.8378547 | 0.4166667 | 0.3333333 | 0.08333333 | 0.003652968 | 0.2613003 | 0.3495025 | 0 |  | 175 | 437.5 | 1018.580853 | 581.5378 | 87.5 | 0.5492958 | 0.1959578 | 0.7194994 | 0.2867288 | 0.2083333
| 1 | 3.16 | 0 | 1 | 1 | 2.59 | 2.637138 | 2 | 2.63 | 2.647621 | 35 | 2 | 5 | 28 | 60.016698 | 30.400615 | 0 | 0.1666667 | 0.9604863 | 0 | 0.3412969 | 0.1428571 | 0.787234 | 0.8015617 | 0.5 | 0.8322785 | 0.8378547 | 0.3333333 | 0.3333333 | 0.08333333 | 0.003652968 | 0.3256966 | 0.3855721 | 0 |  | 175 | 500 | 1018.580853 | 629.2746 | 0 | 0.5492958 | 0.2618629 | 0.7194994 | 0.3102656 | 0
| 1 | 3.16 | 1 | 2.3 | 1 | 2.59 | 2.637138 | 2 | 2.63 | 2.647621 | 35 | 2 | 5 | 28 | 63.743225 | 30.3025485 | 0 | 0.1666667 | 0.9604863 | 0.25 | 0.7849829 | 0.1428571 | 0.787234 | 0.8015617 | 0.5 | 0.8322785 | 0.8378547 | 0.3333333 | 0.3333333 | 0.08333333 | 0.003652968 | 0.349226 | 0.3843284 | 0 |  | 175 | 500 | 1018.580853 | 572.4579 | 50 | 0.5492958 | 0.2618629 | 0.7194994 | 0.282252 | 0.1190476
| 1 | 3.16 | 1 | 2.3 | 1 | 2.59 | 2.637138 | 2 | 2.63 | 2.647621 | 35 | 2 | 5 | 28 | 60.605097 | 29.616083 | 0 | 0.1666667 | 0.9604863 | 0.25 | 0.7849829 | 0.1428571 | 0.787234 | 0.8015617 | 0.5 | 0.8322785 | 0.8378547 | 0.3333333 | 0.3333333 | 0.08333333 | 0.003652968 | 0.3294118 | 0.3756219 | 0 |  | 175 | 500 | 1018.580853 | 515.6412 | 100 | 0.5492958 | 0.2618629 | 0.7194994 | 0.2542383 | 0.2380952
| 1 | 3.16 | 1 | 2.3 | 1 | 2.59 | 2.637138 | 2 | 2.63 | 2.647621 | 35 | 2 | 5 | 28 | 51.8771785 | 28.047019 | 0 | 0.1666667 | 0.9604863 | 0.25 | 0.7849829 | 0.1428571 | 0.787234 | 0.8015617 | 0.5 | 0.8322785 | 0.8378547 | 0.3333333 | 0.3333333 | 0.08333333 | 0.003652968 | 0.2743034 | 0.3557214 | 0 |  | 175 | 500 | 1018.580853 | 458.8245 | 150 | 0.5492958 | 0.2618629 | 0.7194994 | 0.2262247 | 0.3571429
| 1 | 3.16 | 0 | 1 | 1 | 2.59 | 2.637138 | 2 | 2.63 | 2.647621 | 30 | 2 | 5 | 28 | 67.862018 | 32.0677455 | 0 | 0.1666667 | 0.9604863 | 0 | 0.3412969 | 0.1428571 | 0.787234 | 0.8015617 | 0.5 | 0.8322785 | 0.8378547 | 0.25 | 0.3333333 | 0.08333333 | 0.003652968 | 0.3752322 | 0.4067164 | 0 |  | 175 | 583.3333 | 1018.580853 | 560.3514 | 0 | 0.5492958 | 0.3497364 | 0.7194994 | 0.2762828 | 0
| 1 | 3.16 | 1 | 2.3 | 1 | 2.59 | 2.637138 | 2 | 2.63 | 2.647621 | 30 | 2 | 5 | 28 | 67.862018 | 30.1064155 | 0 | 0.1666667 | 0.9604863 | 0.25 | 0.7849829 | 0.1428571 | 0.787234 | 0.8015617 | 0.5 | 0.8322785 | 0.8378547 | 0.25 | 0.3333333 | 0.08333333 | 0.003652968 | 0.3752322 | 0.3818408 | 0 |  | 175 | 583.3333 | 1018.580853 | 494.0652 | 58.33333 | 0.5492958 | 0.3497364 | 0.7194994 | 0.2436002 | 0.1388889
| 1 | 3.16 | 1 | 2.3 | 1 | 2.59 | 2.637138 | 2 | 2.63 | 2.647621 | 30 | 2 | 5 | 28 | 65.116156 | 29.7141495 | 0 | 0.1666667 | 0.9604863 | 0.25 | 0.7849829 | 0.1428571 | 0.787234 | 0.8015617 | 0.5 | 0.8322785 | 0.8378547 | 0.25 | 0.3333333 | 0.08333333 | 0.003652968 | 0.3578947 | 0.3768657 | 0 |  | 175 | 583.3333 | 1018.580853 | 427.7791 | 116.6667 | 0.5492958 | 0.3497364 | 0.7194994 | 0.2109176 | 0.2777778
| 1 | 3.16 | 1 | 2.3 | 1 | 2.59 | 2.637138 | 2 | 2.63 | 2.647621 | 30 | 2 | 5 | 28 | 58.447634 | 27.850886 | 0 | 0.1666667 | 0.9604863 | 0.25 | 0.7849829 | 0.1428571 | 0.787234 | 0.8015617 | 0.5 | 0.8322785 | 0.8378547 | 0.25 | 0.3333333 | 0.08333333 | 0.003652968 | 0.3157895 | 0.3532338 | 0 |  | 175 | 583.3333 | 1018.580853 | 361.4929 | 175 | 0.5492958 | 0.3497364 | 0.7194994 | 0.1782351 | 0.4166667
| 1 | 3.16 | 1 | 2.3 | 1 | 2.59 | 2.637138 | 2 | 2.63 | 2.647621 | 25 | 2 | 5 | 28 | 68.7446165 | 30.3025485 | 0 | 0.1666667 | 0.9604863 | 0.25 | 0.7849829 | 0.1428571 | 0.787234 | 0.8015617 | 0.5 | 0.8322785 | 0.8378547 | 0.1666667 | 0.3333333 | 0.08333333 | 0.003652968 | 0.380805 | 0.3843284 | 0 |  | 175 | 700 | 1018.580853 | 384.3155 | 70 | 0.5492958 | 0.4727592 | 0.7194994 | 0.1894878 | 0.1666667
| 1 | 3.16 | 1 | 2.3 | 1 | 2.59 | 2.637138 | 2 | 2.63 | 2.647621 | 25 | 2 | 5 | 28 | 76.0015375 | 31.0870805 | 0 | 0.1666667 | 0.9604863 | 0.25 | 0.7849829 | 0.1428571 | 0.787234 | 0.8015617 | 0.5 | 0.8322785 | 0.8378547 | 0.1666667 | 0.3333333 | 0.08333333 | 0.003652968 | 0.4266254 | 0.3942786 | 0 |  | 175 | 700 | 1018.580853 | 304.7721 | 140 | 0.5492958 | 0.4727592 | 0.7194994 | 0.1502687 | 0.3333333
| 1 | 3.16 | 1 | 2.3 | 1 | 2.59 | 2.637138 | 2 | 2.63 | 2.647621 | 25 | 2 | 5 | 28 | 70.3136805 | 27.5566865 | 0 | 0.1666667 | 0.9604863 | 0.25 | 0.7849829 | 0.1428571 | 0.787234 | 0.8015617 | 0.5 | 0.8322785 | 0.8378547 | 0.1666667 | 0.3333333 | 0.08333333 | 0.003652968 | 0.3907121 | 0.3495025 | 0 |  | 175 | 700 | 1018.580853 | 225.2287 | 210 | 0.5492958 | 0.4727592 | 0.7194994 | 0.1110496 | 0.5
| 1 | 3.16 | 1 | 2.3 | 1 | 2.59 | 2.637138 | 2 | 2.63 | 2.647621 | 20 | 2 | 5 | 28 | 70.5098135 | 30.008349 | 0 | 0.1666667 | 0.9604863 | 0.25 | 0.7849829 | 0.1428571 | 0.787234 | 0.8015617 | 0.5 | 0.8322785 | 0.8378547 | 0.08333333 | 0.3333333 | 0.08333333 | 0.003652968 | 0.3919505 | 0.380597 | 0 |  | 175 | 875 | 1018.580853 | 20.83232 | 262.5 | 0.5492958 | 0.6572935 | 0.7194994 | 0.01027143 | 0.625
| 1 | 3.16 | 0 | 1 | 1 | 2.59 | 2.637138 | 2 | 2.63 | 2.647621 | 50 | 1 | 20 | 7 | 33.34261 | 25.5953565 | 0 | 0.1666667 | 0.9604863 | 0 | 0.3412969 | 0.1428571 | 0.787234 | 0.8015617 | 0.5 | 0.8322785 | 0.8378547 | 0.5833333 | 0.1666667 | 0.3333333 | 0.000913242 | 0.1572755 | 0.3246269 | 0 |  | 175 | 350 | 960.527022 | 810.835 | 0 | 0.5492958 | 0.1036907 | 0.6784916 | 0.3997844 | 0
| 1 | 3.16 | 1 | 2.3 | 1 | 2.59 | 2.637138 | 2 | 2.63 | 2.647621 | 50 | 1 | 20 | 7 | 41.0898635 | 26.477955 | 3.32445435 | 0.1666667 | 0.9604863 | 0.25 | 0.7849829 | 0.1428571 | 0.787234 | 0.8015617 | 0.5 | 0.8322785 | 0.8378547 | 0.5833333 | 0.1666667 | 0.3333333 | 0.000913242 | 0.206192 | 0.3358209 | 0.3438134 |  | 175 | 350 | 1018.580853 | 713.5647 | 35 | 0.5492958 | 0.1036907 | 0.7194994 | 0.3518251 | 0.08333333
| 1 | 3.16 | 0 | 1 | 1 | 2.59 | 2.637138 | 2 | 2.63 | 2.647621 | 40 | 1 | 20 | 7 | 46.287388 | 28.047019 | 4.2756994 | 0.1666667 | 0.9604863 | 0 | 0.3412969 | 0.1428571 | 0.787234 | 0.8015617 | 0.5 | 0.8322785 | 0.8378547 | 0.4166667 | 0.1666667 | 0.3333333 | 0.000913242 | 0.2390093 | 0.3557214 | 0.4421907 |  | 175 | 437.5 | 1018.580853 | 680.9671 | 0 | 0.5492958 | 0.1959578 | 0.7194994 | 0.3357527 | 0
| 1 | 3.16 | 1 | 2.3 | 1 | 2.59 | 2.637138 | 2 | 2.63 | 2.647621 | 40 | 1 | 20 | 7 | 46.679654 | 26.870221 | 3.89324005 | 0.1666667 | 0.9604863 | 0.25 | 0.7849829 | 0.1428571 | 0.787234 | 0.8015617 | 0.5 | 0.8322785 | 0.8378547 | 0.4166667 | 0.1666667 | 0.3333333 | 0.000913242 | 0.2414861 | 0.340796 | 0.4026369 |  | 175 | 437.5 | 1018.580853 | 631.2524 | 43.75 | 0.5492958 | 0.1959578 | 0.7194994 | 0.3112407 | 0.1041667
| 1 | 3.16 | 1 | 2.3 | 1 | 2.59 | 2.637138 | 2 | 2.63 | 2.647621 | 40 | 1 | 20 | 7 | 44.718324 | 26.7721545 | 3.59904055 | 0.1666667 | 0.9604863 | 0.25 | 0.7849829 | 0.1428571 | 0.787234 | 0.8015617 | 0.5 | 0.8322785 | 0.8378547 | 0.4166667 | 0.1666667 | 0.3333333 | 0.000913242 | 0.2291022 | 0.3395522 | 0.372211 |  | 175 | 437.5 | 1018.580853 | 581.5378 | 87.5 | 0.5492958 | 0.1959578 | 0.7194994 | 0.2867288 | 0.2083333
| 1 | 3.16 | 0 | 1 | 1 | 2.59 | 2.637138 | 2 | 2.63 | 2.647621 | 35 | 1 | 20 | 7 | 48.052585 | 28.5373515 | 4.0991797 | 0.1666667 | 0.9604863 | 0 | 0.3412969 | 0.1428571 | 0.787234 | 0.8015617 | 0.5 | 0.8322785 | 0.8378547 | 0.3333333 | 0.1666667 | 0.3333333 | 0.000913242 | 0.2501548 | 0.3619403 | 0.4239351 |  | 175 | 500 | 1018.580853 | 629.2746 | 0 | 0.5492958 | 0.2618629 | 0.7194994 | 0.3102656 | 0
| 1 | 3.16 | 1 | 2.3 | 1 | 2.59 | 2.637138 | 2 | 2.63 | 2.647621 | 35 | 1 | 20 | 7 | 58.251501 | 27.654753 | 4.1776329 | 0.1666667 | 0.9604863 | 0.25 | 0.7849829 | 0.1428571 | 0.787234 | 0.8015617 | 0.5 | 0.8322785 | 0.8378547 | 0.3333333 | 0.1666667 | 0.3333333 | 0.000913242 | 0.3145511 | 0.3507463 | 0.4320487 |  | 175 | 500 | 1018.580853 | 572.4579 | 50 | 0.5492958 | 0.2618629 | 0.7194994 | 0.282252 | 0.1190476
| 1 | 3.16 | 1 | 2.3 | 1 | 2.59 | 2.637138 | 2 | 2.63 | 2.647621 | 35 | 1 | 20 | 7 | 56.1921045 | 27.066354 | 3.95207995 | 0.1666667 | 0.9604863 | 0.25 | 0.7849829 | 0.1428571 | 0.787234 | 0.8015617 | 0.5 | 0.8322785 | 0.8378547 | 0.3333333 | 0.1666667 | 0.3333333 | 0.000913242 | 0.301548 | 0.3432836 | 0.4087221 |  | 175 | 500 | 1018.580853 | 515.6412 | 100 | 0.5492958 | 0.2618629 | 0.7194994 | 0.2542383 | 0.2380952
| 1 | 3.16 | 1 | 2.3 | 1 | 2.59 | 2.637138 | 2 | 2.63 | 2.647621 | 35 | 1 | 20 | 7 | 46.483521 | 25.105024 | 3.6284605 | 0.1666667 | 0.9604863 | 0.25 | 0.7849829 | 0.1428571 | 0.787234 | 0.8015617 | 0.5 | 0.8322785 | 0.8378547 | 0.3333333 | 0.1666667 | 0.3333333 | 0.000913242 | 0.2402477 | 0.318408 | 0.3752535 |  | 175 | 500 | 1018.580853 | 458.8245 | 150 | 0.5492958 | 0.2618629 | 0.7194994 | 0.2262247 | 0.3571429
| 1 | 3.16 | 0 | 1 | 1 | 2.59 | 2.637138 | 2 | 2.63 | 2.647621 | 30 | 1 | 20 | 7 | 64.0374245 | 30.8909475 | 4.91313165 | 0.1666667 | 0.9604863 | 0 | 0.3412969 | 0.1428571 | 0.787234 | 0.8015617 | 0.5 | 0.8322785 | 0.8378547 | 0.25 | 0.1666667 | 0.3333333 | 0.000913242 | 0.3510836 | 0.391791 | 0.5081136 |  | 175 | 583.3333 | 1018.580853 | 560.3514 | 0 | 0.5492958 | 0.3497364 | 0.7194994 | 0.2762828 | 0
| 1 | 3.16 | 1 | 2.3 | 1 | 2.59 | 2.637138 | 2 | 2.63 | 2.647621 | 30 | 1 | 20 | 7 | 65.312289 | 29.616083 | 4.57970555 | 0.1666667 | 0.9604863 | 0.25 | 0.7849829 | 0.1428571 | 0.787234 | 0.8015617 | 0.5 | 0.8322785 | 0.8378547 | 0.25 | 0.1666667 | 0.3333333 | 0.000913242 | 0.3591331 | 0.3756219 | 0.4736308 |  | 175 | 583.3333 | 1018.580853 | 494.0652 | 58.33333 | 0.5492958 | 0.3497364 | 0.7194994 | 0.2436002 | 0.1388889
| 1 | 3.16 | 1 | 2.3 | 1 | 2.59 | 2.637138 | 2 | 2.63 | 2.647621 | 30 | 1 | 20 | 7 | 64.920023 | 27.850886 | 4.2756994 | 0.1666667 | 0.9604863 | 0.25 | 0.7849829 | 0.1428571 | 0.787234 | 0.8015617 | 0.5 | 0.8322785 | 0.8378547 | 0.25 | 0.1666667 | 0.3333333 | 0.000913242 | 0.3566563 | 0.3532338 | 0.4421907 |  | 175 | 583.3333 | 1018.580853 | 427.7791 | 116.6667 | 0.5492958 | 0.3497364 | 0.7194994 | 0.2109176 | 0.2777778
| 1 | 3.16 | 1 | 2.3 | 1 | 2.59 | 2.637138 | 2 | 2.63 | 2.647621 | 30 | 1 | 20 | 7 | 57.270836 | 26.7721545 | 3.8638201 | 0.1666667 | 0.9604863 | 0.25 | 0.7849829 | 0.1428571 | 0.787234 | 0.8015617 | 0.5 | 0.8322785 | 0.8378547 | 0.25 | 0.1666667 | 0.3333333 | 0.000913242 | 0.3083591 | 0.3395522 | 0.3995943 |  | 175 | 583.3333 | 1018.580853 | 361.4929 | 175 | 0.5492958 | 0.3497364 | 0.7194994 | 0.1782351 | 0.4166667
| 1 | 3.16 | 1 | 2.3 | 1 | 2.59 | 2.637138 | 2 | 2.63 | 2.647621 | 25 | 1 | 20 | 7 | 67.469752 | 28.439285 | 4.46202575 | 0.1666667 | 0.9604863 | 0.25 | 0.7849829 | 0.1428571 | 0.787234 | 0.8015617 | 0.5 | 0.8322785 | 0.8378547 | 0.1666667 | 0.1666667 | 0.3333333 | 0.000913242 | 0.3727554 | 0.3606965 | 0.4614604 |  | 175 | 700 | 1018.580853 | 384.3155 | 70 | 0.5492958 | 0.4727592 | 0.7194994 | 0.1894878 | 0.1666667
| 1 | 3.16 | 1 | 2.3 | 1 | 2.59 | 2.637138 | 2 | 2.63 | 2.647621 | 25 | 1 | 20 | 7 | 71.980811 | 29.41995 | 4.4914457 | 0.1666667 | 0.9604863 | 0.25 | 0.7849829 | 0.1428571 | 0.787234 | 0.8015617 | 0.5 | 0.8322785 | 0.8378547 | 0.1666667 | 0.1666667 | 0.3333333 | 0.000913242 | 0.4012384 | 0.3731343 | 0.464503 |  | 175 | 700 | 1018.580853 | 304.7721 | 140 | 0.5492958 | 0.4727592 | 0.7194994 | 0.1502687 | 0.3333333
| 1 | 3.16 | 1 | 2.3 | 1 | 2.59 | 2.637138 | 2 | 2.63 | 2.647621 | 25 | 1 | 20 | 7 | 65.4103555 | 28.9296175 | 3.8638201 | 0.1666667 | 0.9604863 | 0.25 | 0.7849829 | 0.1428571 | 0.787234 | 0.8015617 | 0.5 | 0.8322785 | 0.8378547 | 0.1666667 | 0.1666667 | 0.3333333 | 0.000913242 | 0.3597523 | 0.3669154 | 0.3995943 |  | 175 | 700 | 1018.580853 | 225.2287 | 210 | 0.5492958 | 0.4727592 | 0.7194994 | 0.1110496 | 0.5
| 1 | 3.16 | 1 | 2.3 | 1 | 2.59 | 2.637138 | 2 | 2.63 | 2.647621 | 20 | 1 | 20 | 7 | 72.0788775 | 31.38128 | 3.69710705 | 0.1666667 | 0.9604863 | 0.25 | 0.7849829 | 0.1428571 | 0.787234 | 0.8015617 | 0.5 | 0.8322785 | 0.8378547 | 0.08333333 | 0.1666667 | 0.3333333 | 0.000913242 | 0.4018576 | 0.39801 | 0.3823529 |  | 175 | 875 | 1018.580853 | 20.83232 | 262.5 | 0.5492958 | 0.6572935 | 0.7194994 | 0.01027143 | 0.625
| 1 | 3.16 | 0 | 1 | 1 | 2.59 | 2.637138 | 2 | 2.63 | 2.647621 | 50 | 1 | 20 | 28 | 44.2279915 | 28.439285 | 3.57942725 | 0.1666667 | 0.9604863 | 0 | 0.3412969 | 0.1428571 | 0.787234 | 0.8015617 | 0.5 | 0.8322785 | 0.8378547 | 0.5833333 | 0.1666667 | 0.3333333 | 0.003652968 | 0.2260062 | 0.3606965 | 0.3701826 |  | 175 | 350 | 960.527022 | 810.835 | 0 | 0.5492958 | 0.1036907 | 0.6784916 | 0.3997844 | 0
| 1 | 3.16 | 1 | 2.3 | 1 | 2.59 | 2.637138 | 2 | 2.63 | 2.647621 | 50 | 1 | 20 | 28 | 64.6258235 | 31.38128 | 5.0798447 | 0.1666667 | 0.9604863 | 0.25 | 0.7849829 | 0.1428571 | 0.787234 | 0.8015617 | 0.5 | 0.8322785 | 0.8378547 | 0.5833333 | 0.1666667 | 0.3333333 | 0.003652968 | 0.3547988 | 0.39801 | 0.525355 |  | 175 | 350 | 1018.580853 | 713.5647 | 35 | 0.5492958 | 0.1036907 | 0.7194994 | 0.3518251 | 0.08333333
| 1 | 3.16 | 0 | 1 | 1 | 2.59 | 2.637138 | 2 | 2.63 | 2.647621 | 40 | 1 | 20 | 28 | 60.3108975 | 31.6754795 | 4.26589275 | 0.1666667 | 0.9604863 | 0 | 0.3412969 | 0.1428571 | 0.787234 | 0.8015617 | 0.5 | 0.8322785 | 0.8378547 | 0.4166667 | 0.1666667 | 0.3333333 | 0.003652968 | 0.3275542 | 0.4017413 | 0.4411765 |  | 175 | 437.5 | 1018.580853 | 680.9671 | 0 | 0.5492958 | 0.1959578 | 0.7194994 | 0.3357527 | 0
| 1 | 3.16 | 1 | 2.3 | 1 | 2.59 | 2.637138 | 2 | 2.63 | 2.647621 | 40 | 1 | 20 | 28 | 63.0567595 | 31.8716125 | 5.3544309 | 0.1666667 | 0.9604863 | 0.25 | 0.7849829 | 0.1428571 | 0.787234 | 0.8015617 | 0.5 | 0.8322785 | 0.8378547 | 0.4166667 | 0.1666667 | 0.3333333 | 0.003652968 | 0.3448916 | 0.4042289 | 0.5537525 |  | 175 | 437.5 | 1018.580853 | 631.2524 | 43.75 | 0.5492958 | 0.1959578 | 0.7194994 | 0.3112407 | 0.1041667
| 1 | 3.16 | 1 | 2.3 | 1 | 2.59 | 2.637138 | 2 | 2.63 | 2.647621 | 40 | 1 | 20 | 28 | 68.450417 | 30.400615 | 5.1386846 | 0.1666667 | 0.9604863 | 0.25 | 0.7849829 | 0.1428571 | 0.787234 | 0.8015617 | 0.5 | 0.8322785 | 0.8378547 | 0.4166667 | 0.1666667 | 0.3333333 | 0.003652968 | 0.3789474 | 0.3855721 | 0.5314402 |  | 175 | 437.5 | 1018.580853 | 581.5378 | 87.5 | 0.5492958 | 0.1959578 | 0.7194994 | 0.2867288 | 0.2083333
| 1 | 3.16 | 0 | 1 | 1 | 2.59 | 2.637138 | 2 | 2.63 | 2.647621 | 35 | 1 | 20 | 28 | 62.4683605 | 33.2445435 | 4.28550605 | 0.1666667 | 0.9604863 | 0 | 0.3412969 | 0.1428571 | 0.787234 | 0.8015617 | 0.5 | 0.8322785 | 0.8378547 | 0.3333333 | 0.1666667 | 0.3333333 | 0.003652968 | 0.3411765 | 0.4216418 | 0.4432049 |  | 175 | 500 | 1018.580853 | 629.2746 | 0 | 0.5492958 | 0.2618629 | 0.7194994 | 0.3102656 | 0
| 1 | 3.16 | 1 | 2.3 | 1 | 2.59 | 2.637138 | 2 | 2.63 | 2.647621 | 35 | 1 | 20 | 28 | 76.1976705 | 32.4600115 | 4.95235825 | 0.1666667 | 0.9604863 | 0.25 | 0.7849829 | 0.1428571 | 0.787234 | 0.8015617 | 0.5 | 0.8322785 | 0.8378547 | 0.3333333 | 0.1666667 | 0.3333333 | 0.003652968 | 0.4278638 | 0.4116915 | 0.5121704 |  | 175 | 500 | 1018.580853 | 572.4579 | 50 | 0.5492958 | 0.2618629 | 0.7194994 | 0.282252 | 0.1190476
| 1 | 3.16 | 1 | 2.3 | 1 | 2.59 | 2.637138 | 2 | 2.63 | 2.647621 | 35 | 1 | 20 | 28 | 79.237732 | 32.361945 | 5.0406181 | 0.1666667 | 0.9604863 | 0.25 | 0.7849829 | 0.1428571 | 0.787234 | 0.8015617 | 0.5 | 0.8322785 | 0.8378547 | 0.3333333 | 0.1666667 | 0.3333333 | 0.003652968 | 0.4470588 | 0.4104478 | 0.5212982 |  | 175 | 500 | 1018.580853 | 515.6412 | 100 | 0.5492958 | 0.2618629 | 0.7194994 | 0.2542383 | 0.2380952
| 1 | 3.16 | 1 | 2.3 | 1 | 2.59 | 2.637138 | 2 | 2.63 | 2.647621 | 35 | 1 | 20 | 28 | 77.080269 | 32.2638785 | 4.59931885 | 0.1666667 | 0.9604863 | 0.25 | 0.7849829 | 0.1428571 | 0.787234 | 0.8015617 | 0.5 | 0.8322785 | 0.8378547 | 0.3333333 | 0.1666667 | 0.3333333 | 0.003652968 | 0.4334365 | 0.409204 | 0.4756592 |  | 175 | 500 | 1018.580853 | 458.8245 | 150 | 0.5492958 | 0.2618629 | 0.7194994 | 0.2262247 | 0.3571429
| 1 | 3.16 | 0 | 1 | 1 | 2.59 | 2.637138 | 2 | 2.63 | 2.647621 | 30 | 1 | 20 | 28 | 74.8247395 | 31.8716125 | 4.903325 | 0.1666667 | 0.9604863 | 0 | 0.3412969 | 0.1428571 | 0.787234 | 0.8015617 | 0.5 | 0.8322785 | 0.8378547 | 0.25 | 0.1666667 | 0.3333333 | 0.003652968 | 0.419195 | 0.4042289 | 0.5070994 |  | 175 | 583.3333 | 1018.580853 | 560.3514 | 0 | 0.5492958 | 0.3497364 | 0.7194994 | 0.2762828 | 0
| 1 | 3.16 | 1 | 2.3 | 1 | 2.59 | 2.637138 | 2 | 2.63 | 2.647621 | 30 | 1 | 20 | 28 | 85.6120545 | 32.6561445 | 5.44269075 | 0.1666667 | 0.9604863 | 0.25 | 0.7849829 | 0.1428571 | 0.787234 | 0.8015617 | 0.5 | 0.8322785 | 0.8378547 | 0.25 | 0.1666667 | 0.3333333 | 0.003652968 | 0.4873065 | 0.4141791 | 0.5628803 |  | 175 | 583.3333 | 1018.580853 | 494.0652 | 58.33333 | 0.5492958 | 0.3497364 | 0.7194994 | 0.2436002 | 0.1388889
| 1 | 3.16 | 1 | 2.3 | 1 | 2.59 | 2.637138 | 2 | 2.63 | 2.647621 | 30 | 1 | 20 | 28 | 83.356525 | 32.2638785 | 4.81506515 | 0.1666667 | 0.9604863 | 0.25 | 0.7849829 | 0.1428571 | 0.787234 | 0.8015617 | 0.5 | 0.8322785 | 0.8378547 | 0.25 | 0.1666667 | 0.3333333 | 0.003652968 | 0.473065 | 0.409204 | 0.4979716 |  | 175 | 583.3333 | 1018.580853 | 427.7791 | 116.6667 | 0.5492958 | 0.3497364 | 0.7194994 | 0.2109176 | 0.2777778
| 1 | 3.16 | 1 | 2.3 | 1 | 2.59 | 2.637138 | 2 | 2.63 | 2.647621 | 30 | 1 | 20 | 28 | 80.218397 | 31.0870805 | 4.69738535 | 0.1666667 | 0.9604863 | 0.25 | 0.7849829 | 0.1428571 | 0.787234 | 0.8015617 | 0.5 | 0.8322785 | 0.8378547 | 0.25 | 0.1666667 | 0.3333333 | 0.003652968 | 0.4532508 | 0.3942786 | 0.4858012 |  | 175 | 583.3333 | 1018.580853 | 361.4929 | 175 | 0.5492958 | 0.3497364 | 0.7194994 | 0.1782351 | 0.4166667
| 1 | 3.16 | 1 | 2.3 | 1 | 2.59 | 2.637138 | 2 | 2.63 | 2.647621 | 25 | 1 | 20 | 28 | 84.729456 | 32.6561445 | 4.1776329 | 0.1666667 | 0.9604863 | 0.25 | 0.7849829 | 0.1428571 | 0.787234 | 0.8015617 | 0.5 | 0.8322785 | 0.8378547 | 0.1666667 | 0.1666667 | 0.3333333 | 0.003652968 | 0.4817337 | 0.4141791 | 0.4320487 |  | 175 | 700 | 1018.580853 | 384.3155 | 70 | 0.5492958 | 0.4727592 | 0.7194994 | 0.1894878 | 0.1666667
| 1 | 3.16 | 1 | 2.3 | 1 | 2.59 | 2.637138 | 2 | 2.63 | 2.647621 | 25 | 1 | 20 | 28 | 85.906254 | 34.0290755 | 4.6679654 | 0.1666667 | 0.9604863 | 0.25 | 0.7849829 | 0.1428571 | 0.787234 | 0.8015617 | 0.5 | 0.8322785 | 0.8378547 | 0.1666667 | 0.1666667 | 0.3333333 | 0.003652968 | 0.4891641 | 0.431592 | 0.4827586 |  | 175 | 700 | 1018.580853 | 304.7721 | 140 | 0.5492958 | 0.4727592 | 0.7194994 | 0.1502687 | 0.3333333
| 1 | 3.16 | 1 | 2.3 | 1 | 2.59 | 2.637138 | 2 | 2.63 | 2.647621 | 25 | 1 | 20 | 28 | 91.397978 | 33.4406765 | 4.3345393 | 0.1666667 | 0.9604863 | 0.25 | 0.7849829 | 0.1428571 | 0.787234 | 0.8015617 | 0.5 | 0.8322785 | 0.8378547 | 0.1666667 | 0.1666667 | 0.3333333 | 0.003652968 | 0.523839 | 0.4241294 | 0.4482759 |  | 175 | 700 | 1018.580853 | 225.2287 | 210 | 0.5492958 | 0.4727592 | 0.7194994 | 0.1110496 | 0.5
| 1 | 3.16 | 1 | 2.3 | 1 | 2.59 | 2.637138 | 2 | 2.63 | 2.647621 | 20 | 1 | 20 | 28 | 95.2225715 | 33.931009 | 3.12832135 | 0.1666667 | 0.9604863 | 0.25 | 0.7849829 | 0.1428571 | 0.787234 | 0.8015617 | 0.5 | 0.8322785 | 0.8378547 | 0.08333333 | 0.1666667 | 0.3333333 | 0.003652968 | 0.5479876 | 0.4303483 | 0.3235294 |  | 175 | 875 | 1018.580853 | 20.83232 | 262.5 | 0.5492958 | 0.6572935 | 0.7194994 | 0.01027143 | 0.625
| 1 | 3.16 | 0 | 1 | 1 | 2.59 | 2.637138 | 2 | 2.63 | 2.647621 | 50 | 2 | 30 | 7 | 35.9904055 | 26.3798885 | 0 | 0.1666667 | 0.9604863 | 0 | 0.3412969 | 0.1428571 | 0.787234 | 0.8015617 | 0.5 | 0.8322785 | 0.8378547 | 0.5833333 | 0.3333333 | 0.5 | 0.000913242 | 0.1739938 | 0.3345771 | 0 |  | 175 | 350 | 960.527022 | 810.835 | 0 | 0.5492958 | 0.1036907 | 0.6784916 | 0.3997844 | 0
| 1 | 3.16 | 1 | 2.3 | 1 | 2.59 | 2.637138 | 2 | 2.63 | 2.647621 | 50 | 2 | 30 | 7 | 54.4269075 | 29.616083 | 0 | 0.1666667 | 0.9604863 | 0.25 | 0.7849829 | 0.1428571 | 0.787234 | 0.8015617 | 0.5 | 0.8322785 | 0.8378547 | 0.5833333 | 0.3333333 | 0.5 | 0.000913242 | 0.2904025 | 0.3756219 | 0 |  | 175 | 350 | 1018.580853 | 713.5647 | 35 | 0.5492958 | 0.1036907 | 0.7194994 | 0.3518251 | 0.08333333
| 1 | 3.16 | 0 | 1 | 1 | 2.59 | 2.637138 | 2 | 2.63 | 2.647621 | 40 | 2 | 30 | 7 | 47.5622525 | 28.7334845 | 0 | 0.1666667 | 0.9604863 | 0 | 0.3412969 | 0.1428571 | 0.787234 | 0.8015617 | 0.5 | 0.8322785 | 0.8378547 | 0.4166667 | 0.3333333 | 0.5 | 0.000913242 | 0.2470588 | 0.3644279 | 0 |  | 175 | 437.5 | 1018.580853 | 680.9671 | 0 | 0.5492958 | 0.1959578 | 0.7194994 | 0.3357527 | 0
| 1 | 3.16 | 1 | 2.3 | 1 | 2.59 | 2.637138 | 2 | 2.63 | 2.647621 | 40 | 2 | 30 | 7 | 59.232166 | 29.5180165 | 0 | 0.1666667 | 0.9604863 | 0.25 | 0.7849829 | 0.1428571 | 0.787234 | 0.8015617 | 0.5 | 0.8322785 | 0.8378547 | 0.4166667 | 0.3333333 | 0.5 | 0.000913242 | 0.320743 | 0.3743781 | 0 |  | 175 | 437.5 | 1018.580853 | 631.2524 | 43.75 | 0.5492958 | 0.1959578 | 0.7194994 | 0.3112407 | 0.1041667
| 1 | 3.16 | 1 | 2.3 | 1 | 2.59 | 2.637138 | 2 | 2.63 | 2.647621 | 40 | 2 | 30 | 7 | 66.5871535 | 30.792881 | 0 | 0.1666667 | 0.9604863 | 0.25 | 0.7849829 | 0.1428571 | 0.787234 | 0.8015617 | 0.5 | 0.8322785 | 0.8378547 | 0.4166667 | 0.3333333 | 0.5 | 0.000913242 | 0.3671827 | 0.3905473 | 0 |  | 175 | 437.5 | 1018.580853 | 581.5378 | 87.5 | 0.5492958 | 0.1959578 | 0.7194994 | 0.2867288 | 0.2083333
| 1 | 3.16 | 0 | 1 | 1 | 2.59 | 2.637138 | 2 | 2.63 | 2.647621 | 35 | 2 | 30 | 7 | 49.817782 | 29.7141495 | 0 | 0.1666667 | 0.9604863 | 0 | 0.3412969 | 0.1428571 | 0.787234 | 0.8015617 | 0.5 | 0.8322785 | 0.8378547 | 0.3333333 | 0.3333333 | 0.5 | 0.000913242 | 0.2613003 | 0.3768657 | 0 |  | 175 | 500 | 1018.580853 | 629.2746 | 0 | 0.5492958 | 0.2618629 | 0.7194994 | 0.3102656 | 0
| 1 | 3.16 | 1 | 2.3 | 1 | 2.59 | 2.637138 | 2 | 2.63 | 2.647621 | 35 | 2 | 30 | 7 | 69.038816 | 30.4986815 | 0 | 0.1666667 | 0.9604863 | 0.25 | 0.7849829 | 0.1428571 | 0.787234 | 0.8015617 | 0.5 | 0.8322785 | 0.8378547 | 0.3333333 | 0.3333333 | 0.5 | 0.000913242 | 0.3826625 | 0.3868159 | 0 |  | 175 | 500 | 1018.580853 | 572.4579 | 50 | 0.5492958 | 0.2618629 | 0.7194994 | 0.282252 | 0.1190476
| 1 | 3.16 | 1 | 2.3 | 1 | 2.59 | 2.637138 | 2 | 2.63 | 2.647621 | 35 | 2 | 30 | 7 | 78.3551335 | 30.989014 | 0 | 0.1666667 | 0.9604863 | 0.25 | 0.7849829 | 0.1428571 | 0.787234 | 0.8015617 | 0.5 | 0.8322785 | 0.8378547 | 0.3333333 | 0.3333333 | 0.5 | 0.000913242 | 0.4414861 | 0.3930348 | 0 |  | 175 | 500 | 1018.580853 | 515.6412 | 100 | 0.5492958 | 0.2618629 | 0.7194994 | 0.2542383 | 0.2380952
| 1 | 3.16 | 1 | 2.3 | 1 | 2.59 | 2.637138 | 2 | 2.63 | 2.647621 | 35 | 2 | 30 | 7 | 66.5871535 | 28.7334845 | 0 | 0.1666667 | 0.9604863 | 0.25 | 0.7849829 | 0.1428571 | 0.787234 | 0.8015617 | 0.5 | 0.8322785 | 0.8378547 | 0.3333333 | 0.3333333 | 0.5 | 0.000913242 | 0.3671827 | 0.3644279 | 0 |  | 175 | 500 | 1018.580853 | 458.8245 | 150 | 0.5492958 | 0.2618629 | 0.7194994 | 0.2262247 | 0.3571429
| 1 | 3.16 | 0 | 1 | 1 | 2.59 | 2.637138 | 2 | 2.63 | 2.647621 | 30 | 2 | 30 | 7 | 65.0180895 | 30.8909475 | 0 | 0.1666667 | 0.9604863 | 0 | 0.3412969 | 0.1428571 | 0.787234 | 0.8015617 | 0.5 | 0.8322785 | 0.8378547 | 0.25 | 0.3333333 | 0.5 | 0.000913242 | 0.3572755 | 0.391791 | 0 |  | 175 | 583.3333 | 1018.580853 | 560.3514 | 0 | 0.5492958 | 0.3497364 | 0.7194994 | 0.2762828 | 0
| 1 | 3.16 | 1 | 2.3 | 1 | 2.59 | 2.637138 | 2 | 2.63 | 2.647621 | 30 | 2 | 30 | 7 | 74.922806 | 32.4600115 | 0 | 0.1666667 | 0.9604863 | 0.25 | 0.7849829 | 0.1428571 | 0.787234 | 0.8015617 | 0.5 | 0.8322785 | 0.8378547 | 0.25 | 0.3333333 | 0.5 | 0.000913242 | 0.4198142 | 0.4116915 | 0 |  | 175 | 583.3333 | 1018.580853 | 494.0652 | 58.33333 | 0.5492958 | 0.3497364 | 0.7194994 | 0.2436002 | 0.1388889
| 1 | 3.16 | 1 | 2.3 | 1 | 2.59 | 2.637138 | 2 | 2.63 | 2.647621 | 30 | 2 | 30 | 7 | 76.295737 | 30.989014 | 0 | 0.1666667 | 0.9604863 | 0.25 | 0.7849829 | 0.1428571 | 0.787234 | 0.8015617 | 0.5 | 0.8322785 | 0.8378547 | 0.25 | 0.3333333 | 0.5 | 0.000913242 | 0.428483 | 0.3930348 | 0 |  | 175 | 583.3333 | 1018.580853 | 427.7791 | 116.6667 | 0.5492958 | 0.3497364 | 0.7194994 | 0.2109176 | 0.2777778
| 1 | 3.16 | 1 | 2.3 | 1 | 2.59 | 2.637138 | 2 | 2.63 | 2.647621 | 30 | 2 | 30 | 7 | 73.6479415 | 29.812216 | 0 | 0.1666667 | 0.9604863 | 0.25 | 0.7849829 | 0.1428571 | 0.787234 | 0.8015617 | 0.5 | 0.8322785 | 0.8378547 | 0.25 | 0.3333333 | 0.5 | 0.000913242 | 0.4117647 | 0.3781095 | 0 |  | 175 | 583.3333 | 1018.580853 | 361.4929 | 175 | 0.5492958 | 0.3497364 | 0.7194994 | 0.1782351 | 0.4166667
| 1 | 3.16 | 1 | 2.3 | 1 | 2.59 | 2.637138 | 2 | 2.63 | 2.647621 | 25 | 2 | 30 | 7 | 72.765343 | 30.400615 | 0 | 0.1666667 | 0.9604863 | 0.25 | 0.7849829 | 0.1428571 | 0.787234 | 0.8015617 | 0.5 | 0.8322785 | 0.8378547 | 0.1666667 | 0.3333333 | 0.5 | 0.000913242 | 0.406192 | 0.3855721 | 0 |  | 175 | 700 | 1018.580853 | 384.3155 | 70 | 0.5492958 | 0.4727592 | 0.7194994 | 0.1894878 | 0.1666667
| 1 | 3.16 | 1 | 2.3 | 1 | 2.59 | 2.637138 | 2 | 2.63 | 2.647621 | 25 | 2 | 30 | 7 | 84.8275225 | 32.165812 | 0 | 0.1666667 | 0.9604863 | 0.25 | 0.7849829 | 0.1428571 | 0.787234 | 0.8015617 | 0.5 | 0.8322785 | 0.8378547 | 0.1666667 | 0.3333333 | 0.5 | 0.000913242 | 0.4823529 | 0.4079602 | 0 |  | 175 | 700 | 1018.580853 | 304.7721 | 140 | 0.5492958 | 0.4727592 | 0.7194994 | 0.1502687 | 0.3333333
| 1 | 3.16 | 1 | 2.3 | 1 | 2.59 | 2.637138 | 2 | 2.63 | 2.647621 | 25 | 2 | 30 | 7 | 84.8275225 | 31.773546 | 0 | 0.1666667 | 0.9604863 | 0.25 | 0.7849829 | 0.1428571 | 0.787234 | 0.8015617 | 0.5 | 0.8322785 | 0.8378547 | 0.1666667 | 0.3333333 | 0.5 | 0.000913242 | 0.4823529 | 0.4029851 | 0 |  | 175 | 700 | 1018.580853 | 225.2287 | 210 | 0.5492958 | 0.4727592 | 0.7194994 | 0.1110496 | 0.5
| 1 | 3.16 | 1 | 2.3 | 1 | 2.59 | 2.637138 | 2 | 2.63 | 2.647621 | 20 | 2 | 30 | 7 | 87.9656505 | 33.2445435 | 0 | 0.1666667 | 0.9604863 | 0.25 | 0.7849829 | 0.1428571 | 0.787234 | 0.8015617 | 0.5 | 0.8322785 | 0.8378547 | 0.08333333 | 0.3333333 | 0.5 | 0.000913242 | 0.5021672 | 0.4216418 | 0 |  | 175 | 875 | 1018.580853 | 20.83232 | 262.5 | 0.5492958 | 0.6572935 | 0.7194994 | 0.01027143 | 0.625
| 1 | 3.16 | 0 | 1 | 1 | 2.59 | 2.637138 | 2 | 2.63 | 2.647621 | 50 | 2 | 30 | 28 | 39.7169325 | 35.107807 | 0 | 0.1666667 | 0.9604863 | 0 | 0.3412969 | 0.1428571 | 0.787234 | 0.8015617 | 0.5 | 0.8322785 | 0.8378547 | 0.5833333 | 0.3333333 | 0.5 | 0.003652968 | 0.1975232 | 0.4452736 | 0 |  | 175 | 350 | 960.527022 | 810.835 | 0 | 0.5492958 | 0.1036907 | 0.6784916 | 0.3997844 | 0
| 1 | 3.16 | 1 | 2.3 | 1 | 2.59 | 2.637138 | 2 | 2.63 | 2.647621 | 50 | 2 | 30 | 28 | 69.3330155 | 34.519408 | 0 | 0.1666667 | 0.9604863 | 0.25 | 0.7849829 | 0.1428571 | 0.787234 | 0.8015617 | 0.5 | 0.8322785 | 0.8378547 | 0.5833333 | 0.3333333 | 0.5 | 0.003652968 | 0.3845201 | 0.4378109 | 0 |  | 175 | 350 | 1018.580853 | 713.5647 | 35 | 0.5492958 | 0.1036907 | 0.7194994 | 0.3518251 | 0.08333333
| 1 | 3.16 | 0 | 1 | 1 | 2.59 | 2.637138 | 2 | 2.63 | 2.647621 | 40 | 2 | 30 | 28 | 56.9766365 | 32.558078 | 0 | 0.1666667 | 0.9604863 | 0 | 0.3412969 | 0.1428571 | 0.787234 | 0.8015617 | 0.5 | 0.8322785 | 0.8378547 | 0.4166667 | 0.3333333 | 0.5 | 0.003652968 | 0.3065015 | 0.4129353 | 0 |  | 175 | 437.5 | 1018.580853 | 680.9671 | 0 | 0.5492958 | 0.1959578 | 0.7194994 | 0.3357527 | 0
| 1 | 3.16 | 1 | 2.3 | 1 | 2.59 | 2.637138 | 2 | 2.63 | 2.647621 | 40 | 2 | 30 | 28 | 72.56921 | 35.2058735 | 0 | 0.1666667 | 0.9604863 | 0.25 | 0.7849829 | 0.1428571 | 0.787234 | 0.8015617 | 0.5 | 0.8322785 | 0.8378547 | 0.4166667 | 0.3333333 | 0.5 | 0.003652968 | 0.4049536 | 0.4465174 | 0 |  | 175 | 437.5 | 1018.580853 | 631.2524 | 43.75 | 0.5492958 | 0.1959578 | 0.7194994 | 0.3112407 | 0.1041667
| 1 | 3.16 | 1 | 2.3 | 1 | 2.59 | 2.637138 | 2 | 2.63 | 2.647621 | 40 | 2 | 30 | 28 | 80.7087295 | 34.715541 | 0 | 0.1666667 | 0.9604863 | 0.25 | 0.7849829 | 0.1428571 | 0.787234 | 0.8015617 | 0.5 | 0.8322785 | 0.8378547 | 0.4166667 | 0.3333333 | 0.5 | 0.003652968 | 0.4563467 | 0.4402985 | 0 |  | 175 | 437.5 | 1018.580853 | 581.5378 | 87.5 | 0.5492958 | 0.1959578 | 0.7194994 | 0.2867288 | 0.2083333
| 1 | 3.16 | 0 | 1 | 1 | 2.59 | 2.637138 | 2 | 2.63 | 2.647621 | 35 | 2 | 30 | 28 | 62.8606265 | 33.734876 | 0 | 0.1666667 | 0.9604863 | 0 | 0.3412969 | 0.1428571 | 0.787234 | 0.8015617 | 0.5 | 0.8322785 | 0.8378547 | 0.3333333 | 0.3333333 | 0.5 | 0.003652968 | 0.3436533 | 0.4278607 | 0 |  | 175 | 500 | 1018.580853 | 629.2746 | 0 | 0.5492958 | 0.2618629 | 0.7194994 | 0.3102656 | 0
| 1 | 3.16 | 1 | 2.3 | 1 | 2.59 | 2.637138 | 2 | 2.63 | 2.647621 | 35 | 2 | 30 | 28 | 82.2777935 | 33.538743 | 0 | 0.1666667 | 0.9604863 | 0.25 | 0.7849829 | 0.1428571 | 0.787234 | 0.8015617 | 0.5 | 0.8322785 | 0.8378547 | 0.3333333 | 0.3333333 | 0.5 | 0.003652968 | 0.4662539 | 0.4253731 | 0 |  | 175 | 500 | 1018.580853 | 572.4579 | 50 | 0.5492958 | 0.2618629 | 0.7194994 | 0.282252 | 0.1190476
| 1 | 3.16 | 1 | 2.3 | 1 | 2.59 | 2.637138 | 2 | 2.63 | 2.647621 | 35 | 2 | 30 | 28 | 82.6700595 | 34.715541 | 0 | 0.1666667 | 0.9604863 | 0.25 | 0.7849829 | 0.1428571 | 0.787234 | 0.8015617 | 0.5 | 0.8322785 | 0.8378547 | 0.3333333 | 0.3333333 | 0.5 | 0.003652968 | 0.4687307 | 0.4402985 | 0 |  | 175 | 500 | 1018.580853 | 515.6412 | 100 | 0.5492958 | 0.2618629 | 0.7194994 | 0.2542383 | 0.2380952
| 1 | 3.16 | 1 | 2.3 | 1 | 2.59 | 2.637138 | 2 | 2.63 | 2.647621 | 35 | 2 | 30 | 28 | 91.201845 | 33.8329425 | 0 | 0.1666667 | 0.9604863 | 0.25 | 0.7849829 | 0.1428571 | 0.787234 | 0.8015617 | 0.5 | 0.8322785 | 0.8378547 | 0.3333333 | 0.3333333 | 0.5 | 0.003652968 | 0.5226006 | 0.4291045 | 0 |  | 175 | 500 | 1018.580853 | 458.8245 | 150 | 0.5492958 | 0.2618629 | 0.7194994 | 0.2262247 | 0.3571429
| 1 | 3.16 | 0 | 1 | 1 | 2.59 | 2.637138 | 2 | 2.63 | 2.647621 | 30 | 2 | 30 | 28 | 73.353742 | 33.538743 | 0 | 0.1666667 | 0.9604863 | 0 | 0.3412969 | 0.1428571 | 0.787234 | 0.8015617 | 0.5 | 0.8322785 | 0.8378547 | 0.25 | 0.3333333 | 0.5 | 0.003652968 | 0.4099071 | 0.4253731 | 0 |  | 175 | 583.3333 | 1018.580853 | 560.3514 | 0 | 0.5492958 | 0.3497364 | 0.7194994 | 0.2762828 | 0
| 1 | 3.16 | 1 | 2.3 | 1 | 2.59 | 2.637138 | 2 | 2.63 | 2.647621 | 30 | 2 | 30 | 28 | 86.0043205 | 33.931009 | 0 | 0.1666667 | 0.9604863 | 0.25 | 0.7849829 | 0.1428571 | 0.787234 | 0.8015617 | 0.5 | 0.8322785 | 0.8378547 | 0.25 | 0.3333333 | 0.5 | 0.003652968 | 0.4897833 | 0.4303483 | 0 |  | 175 | 583.3333 | 1018.580853 | 494.0652 | 58.33333 | 0.5492958 | 0.3497364 | 0.7194994 | 0.2436002 | 0.1388889
| 1 | 3.16 | 1 | 2.3 | 1 | 2.59 | 2.637138 | 2 | 2.63 | 2.647621 | 30 | 2 | 30 | 28 | 89.3385815 | 34.4213415 | 0 | 0.1666667 | 0.9604863 | 0.25 | 0.7849829 | 0.1428571 | 0.787234 | 0.8015617 | 0.5 | 0.8322785 | 0.8378547 | 0.25 | 0.3333333 | 0.5 | 0.003652968 | 0.5108359 | 0.4365672 | 0 |  | 175 | 583.3333 | 1018.580853 | 427.7791 | 116.6667 | 0.5492958 | 0.3497364 | 0.7194994 | 0.2109176 | 0.2777778
| 1 | 3.16 | 1 | 2.3 | 1 | 2.59 | 2.637138 | 2 | 2.63 | 2.647621 | 30 | 2 | 30 | 28 | 86.7888525 | 31.38128 | 0 | 0.1666667 | 0.9604863 | 0.25 | 0.7849829 | 0.1428571 | 0.787234 | 0.8015617 | 0.5 | 0.8322785 | 0.8378547 | 0.25 | 0.3333333 | 0.5 | 0.003652968 | 0.4947368 | 0.39801 | 0 |  | 175 | 583.3333 | 1018.580853 | 361.4929 | 175 | 0.5492958 | 0.3497364 | 0.7194994 | 0.1782351 | 0.4166667
| 1 | 3.16 | 1 | 2.3 | 1 | 2.59 | 2.637138 | 2 | 2.63 | 2.647621 | 25 | 2 | 30 | 28 | 82.964259 | 33.4406765 | 0 | 0.1666667 | 0.9604863 | 0.25 | 0.7849829 | 0.1428571 | 0.787234 | 0.8015617 | 0.5 | 0.8322785 | 0.8378547 | 0.1666667 | 0.3333333 | 0.5 | 0.003652968 | 0.4705882 | 0.4241294 | 0 |  | 175 | 700 | 1018.580853 | 384.3155 | 70 | 0.5492958 | 0.4727592 | 0.7194994 | 0.1894878 | 0.1666667
| 1 | 3.16 | 1 | 2.3 | 1 | 2.59 | 2.637138 | 2 | 2.63 | 2.647621 | 25 | 2 | 30 | 28 | 92.770909 | 35.30394 | 0 | 0.1666667 | 0.9604863 | 0.25 | 0.7849829 | 0.1428571 | 0.787234 | 0.8015617 | 0.5 | 0.8322785 | 0.8378547 | 0.1666667 | 0.3333333 | 0.5 | 0.003652968 | 0.5325077 | 0.4477612 | 0 |  | 175 | 700 | 1018.580853 | 304.7721 | 140 | 0.5492958 | 0.4727592 | 0.7194994 | 0.1502687 | 0.3333333
| 1 | 3.16 | 1 | 2.3 | 1 | 2.59 | 2.637138 | 2 | 2.63 | 2.647621 | 25 | 2 | 30 | 28 | 99.9297635 | 34.127142 | 0 | 0.1666667 | 0.9604863 | 0.25 | 0.7849829 | 0.1428571 | 0.787234 | 0.8015617 | 0.5 | 0.8322785 | 0.8378547 | 0.1666667 | 0.3333333 | 0.5 | 0.003652968 | 0.577709 | 0.4328358 | 0 |  | 175 | 700 | 1018.580853 | 225.2287 | 210 | 0.5492958 | 0.4727592 | 0.7194994 | 0.1110496 | 0.5
| 1 | 3.16 | 1 | 2.3 | 1 | 2.59 | 2.637138 | 2 | 2.63 | 2.647621 | 20 | 2 | 30 | 28 | 96.301303 | 34.323275 | 0 | 0.1666667 | 0.9604863 | 0.25 | 0.7849829 | 0.1428571 | 0.787234 | 0.8015617 | 0.5 | 0.8322785 | 0.8378547 | 0.08333333 | 0.3333333 | 0.5 | 0.003652968 | 0.5547988 | 0.4353234 | 0 |  | 175 | 875 | 1018.580853 | 20.83232 | 262.5 | 0.5492958 | 0.6572935 | 0.7194994 | 0.01027143 | 0.625
| 2 | 3.14 | 0 | 1 | 1 | 2.56234 | 2.61 | 1 | 2.63341 | 2.65 | 30 | 1 | 20 | 7 | 43.2473265 | 35.892339 | 0 | 0.3333333 | 0.9544073 | 0 | 0.3412969 | 0.1428571 | 0.7788269 | 0.7933131 | 0.25 | 0.8333574 | 0.8386076 | 0.25 | 0.1666667 | 0.3333333 | 0.000913242 | 0.2198142 | 0.4552239 | 0 |  | 175 | 583.3333 | 1024.981 | 572.1256 | 0 | 0.5492958 | 0.3497364 | 0.7240206 | 0.2820881 | 0
| 2 | 3.14 | 0 | 1 | 1 | 2.56234 | 2.61 | 1 | 2.63341 | 2.65 | 30 | 1 | 20 | 7 | 55.897905 | 36.1865385 | 0 | 0.3333333 | 0.9544073 | 0 | 0.3412969 | 0.1428571 | 0.7788269 | 0.7933131 | 0.25 | 0.8333574 | 0.8386076 | 0.25 | 0.1666667 | 0.3333333 | 0.000913242 | 0.2996904 | 0.4589552 | 0 |  | 175 | 583.3333 | 1024.981 | 569.5395 | 0 | 0.5492958 | 0.3497364 | 0.7240206 | 0.280813 | 0
| 2 | 3.14 | 0 | 1 | 1 | 2.56234 | 2.61 | 1 | 2.63341 | 2.65 | 30 | 1 | 20 | 7 | 50.798447 | 40.207265 | 0 | 0.3333333 | 0.9544073 | 0 | 0.3412969 | 0.1428571 | 0.7788269 | 0.7933131 | 0.25 | 0.8333574 | 0.8386076 | 0.25 | 0.1666667 | 0.3333333 | 0.000913242 | 0.2674923 | 0.5099502 | 0 |  | 175 | 583.3333 | 1024.981 | 603.1597 | 0 | 0.5492958 | 0.3497364 | 0.7240206 | 0.2973895 | 0
| 2 | 3.14 | 0 | 1 | 1 | 2.56234 | 2.61 | 1 | 2.63341 | 2.65 | 30 | 1 | 20 | 7 | 53.0539765 | 38.834334 | 0 | 0.3333333 | 0.9544073 | 0 | 0.3412969 | 0.1428571 | 0.7788269 | 0.7933131 | 0.25 | 0.8333574 | 0.8386076 | 0.25 | 0.1666667 | 0.3333333 | 0.000913242 | 0.2817337 | 0.4925373 | 0 |  | 175 | 583.3333 | 1024.981 | 572.1256 | 0 | 0.5492958 | 0.3497364 | 0.7240206 | 0.2820881 | 0
| 2 | 3.14 | 0 | 1 | 1 | 2.56234 | 2.61 | 1 | 2.63341 | 2.65 | 30 | 1 | 20 | 7 | 44.914457 | 38.5401345 | 0 | 0.3333333 | 0.9544073 | 0 | 0.3412969 | 0.1428571 | 0.7788269 | 0.7933131 | 0.25 | 0.8333574 | 0.8386076 | 0.25 | 0.1666667 | 0.3333333 | 0.000913242 | 0.2303406 | 0.488806 | 0 |  | 175 | 583.3333 | 1024.981 | 597.9873 | 0 | 0.5492958 | 0.3497364 | 0.7240206 | 0.2948393 | 0
| 2 | 3.14 | 0 | 1 | 1 | 2.56234 | 2.61 | 1 | 2.63341 | 2.65 | 30 | 1 | 20 | 7 | 49.7197155 | 36.873004 | 0 | 0.3333333 | 0.9544073 | 0 | 0.3412969 | 0.1428571 | 0.7788269 | 0.7933131 | 0.25 | 0.8333574 | 0.8386076 | 0.25 | 0.1666667 | 0.3333333 | 0.000913242 | 0.2606811 | 0.4676617 | 0 |  | 175 | 583.3333 | 1024.981 | 566.9533 | 0 | 0.5492958 | 0.3497364 | 0.7240206 | 0.2795379 | 0
| 2 | 3.14 | 0 | 1 | 1 | 2.56234 | 2.61 | 1 | 2.63341 | 2.65 | 30 | 1 | 20 | 7 | 51.779112 | 35.30394 | 0 | 0.3333333 | 0.9544073 | 0 | 0.3412969 | 0.1428571 | 0.7788269 | 0.7933131 | 0.25 | 0.8333574 | 0.8386076 | 0.25 | 0.1666667 | 0.3333333 | 0.000913242 | 0.2736842 | 0.4477612 | 0 |  | 175 | 583.3333 | 1024.981 | 525.5746 | 0 | 0.5492958 | 0.3497364 | 0.7240206 | 0.259136 | 0
| 2 | 3.14 | 0 | 1 | 1 | 2.56234 | 2.61 | 1 | 2.63341 | 2.65 | 30 | 1 | 20 | 7 | 52.6617105 | 37.069137 | 0 | 0.3333333 | 0.9544073 | 0 | 0.3412969 | 0.1428571 | 0.7788269 | 0.7933131 | 0.25 | 0.8333574 | 0.8386076 | 0.25 | 0.1666667 | 0.3333333 | 0.000913242 | 0.279257 | 0.4701493 | 0 |  | 175 | 583.3333 | 1024.981 | 543.6778 | 0 | 0.5492958 | 0.3497364 | 0.7240206 | 0.2680618 | 0
| 2 | 3.14 | 1 | 2.2 | 1 | 2.56234 | 2.61 | 1 | 2.63341 | 2.65 | 30 | 1 | 20 | 7 | 49.425516 | 35.0097405 | 0 | 0.3333333 | 0.9544073 | 0.25 | 0.7508532 | 0.1428571 | 0.7788269 | 0.7933131 | 0.25 | 0.8333574 | 0.8386076 | 0.25 | 0.1666667 | 0.3333333 | 0.000913242 | 0.2588235 | 0.4440299 | 0 |  | 175 | 583.3333 | 1006.49 | 514.8577 | 72.91667 | 0.5492958 | 0.3497364 | 0.7109583 | 0.253852 | 0.1736111
| 2 | 3.14 | 1 | 2.2 | 1 | 2.56234 | 2.61 | 1 | 2.63341 | 2.65 | 30 | 1 | 20 | 7 | 45.895122 | 32.950344 | 0 | 0.3333333 | 0.9544073 | 0.25 | 0.7508532 | 0.1428571 | 0.7788269 | 0.7933131 | 0.25 | 0.8333574 | 0.8386076 | 0.25 | 0.1666667 | 0.3333333 | 0.000913242 | 0.2365325 | 0.4179104 | 0 |  | 175 | 583.3333 | 1006.49 | 520.03 | 72.91667 | 0.5492958 | 0.3497364 | 0.7109583 | 0.2564022 | 0.1736111
| 2 | 3.14 | 1 | 2.2 | 1 | 2.56234 | 2.61 | 1 | 2.63341 | 2.65 | 30 | 1 | 20 | 7 | 56.682437 | 34.911674 | 0 | 0.3333333 | 0.9544073 | 0.25 | 0.7508532 | 0.1428571 | 0.7788269 | 0.7933131 | 0.25 | 0.8333574 | 0.8386076 | 0.25 | 0.1666667 | 0.3333333 | 0.000913242 | 0.304644 | 0.4427861 | 0 |  | 175 | 583.3333 | 1006.49 | 488.9959 | 72.91667 | 0.5492958 | 0.3497364 | 0.7109583 | 0.2411008 | 0.1736111
| 2 | 3.14 | 1 | 2.2 | 1 | 2.56234 | 2.61 | 1 | 2.63341 | 2.65 | 30 | 1 | 20 | 7 | 49.817782 | 32.558078 | 0 | 0.3333333 | 0.9544073 | 0.25 | 0.7508532 | 0.1428571 | 0.7788269 | 0.7933131 | 0.25 | 0.8333574 | 0.8386076 | 0.25 | 0.1666667 | 0.3333333 | 0.000913242 | 0.2613003 | 0.4129353 | 0 |  | 175 | 583.3333 | 1006.49 | 507.0991 | 72.91667 | 0.5492958 | 0.3497364 | 0.7109583 | 0.2500266 | 0.1736111
| 2 | 3.14 | 3 | 2.14 | 1 | 2.56234 | 2.61 | 1 | 2.63341 | 2.65 | 30 | 1 | 20 | 7 | 45.895122 | 34.519408 | 0 | 0.3333333 | 0.9544073 | 0.75 | 0.7303754 | 0.1428571 | 0.7788269 | 0.7933131 | 0.25 | 0.8333574 | 0.8386076 | 0.25 | 0.1666667 | 0.3333333 | 0.000913242 | 0.2365325 | 0.4378109 | 0 |  | 175 | 583.3333 | 990.6393 | 428.5489 | 116.6667 | 0.5492958 | 0.3497364 | 0.6997622 | 0.2112972 | 0.2777778
| 2 | 3.14 | 3 | 2.14 | 1 | 2.56234 | 2.61 | 1 | 2.63341 | 2.65 | 30 | 1 | 20 | 7 | 43.4434595 | 34.2252085 | 0 | 0.3333333 | 0.9544073 | 0.75 | 0.7303754 | 0.1428571 | 0.7788269 | 0.7933131 | 0.25 | 0.8333574 | 0.8386076 | 0.25 | 0.1666667 | 0.3333333 | 0.000913242 | 0.2210526 | 0.4340796 | 0 |  | 175 | 583.3333 | 990.6393 | 451.8244 | 116.6667 | 0.5492958 | 0.3497364 | 0.6997622 | 0.2227733 | 0.2777778
| 2 | 3.14 | 3 | 2.14 | 1 | 2.56234 | 2.61 | 1 | 2.63341 | 2.65 | 30 | 1 | 20 | 7 | 49.3274495 | 32.0677455 | 0 | 0.3333333 | 0.9544073 | 0.75 | 0.7303754 | 0.1428571 | 0.7788269 | 0.7933131 | 0.25 | 0.8333574 | 0.8386076 | 0.25 | 0.1666667 | 0.3333333 | 0.000913242 | 0.2582043 | 0.4067164 | 0 |  | 175 | 583.3333 | 990.6393 | 387.1702 | 116.6667 | 0.5492958 | 0.3497364 | 0.6997622 | 0.1908953 | 0.2777778
| 2 | 3.14 | 3 | 2.14 | 1 | 2.56234 | 2.61 | 1 | 2.63341 | 2.65 | 30 | 1 | 20 | 7 | 45.7970555 | 34.2252085 | 0 | 0.3333333 | 0.9544073 | 0.75 | 0.7303754 | 0.1428571 | 0.7788269 | 0.7933131 | 0.25 | 0.8333574 | 0.8386076 | 0.25 | 0.1666667 | 0.3333333 | 0.000913242 | 0.2359133 | 0.4340796 | 0 |  | 175 | 583.3333 | 990.6393 | 400.101 | 116.6667 | 0.5492958 | 0.3497364 | 0.6997622 | 0.1972709 | 0.2777778
| 2 | 3.14 | 2 | 2.9 | 1 | 2.56234 | 2.61 | 1 | 2.63341 | 2.65 | 30 | 1 | 20 | 7 | 46.483521 | 33.4406765 | 0 | 0.3333333 | 0.9544073 | 0.5 | 0.9897611 | 0.1428571 | 0.7788269 | 0.7933131 | 0.25 | 0.8333574 | 0.8386076 | 0.25 | 0.1666667 | 0.3333333 | 0.000913242 | 0.2402477 | 0.4241294 | 0 |  | 175 | 583.3333 | 1014.415 | 325.2504 | 233.3333 | 0.5492958 | 0.3497364 | 0.7165564 | 0.1603656 | 0.5555556
| 2 | 3.14 | 2 | 2.9 | 1 | 2.56234 | 2.61 | 1 | 2.63341 | 2.65 | 30 | 1 | 20 | 7 | 42.8550605 | 33.146477 | 0 | 0.3333333 | 0.9544073 | 0.5 | 0.9897611 | 0.1428571 | 0.7788269 | 0.7933131 | 0.25 | 0.8333574 | 0.8386076 | 0.25 | 0.1666667 | 0.3333333 | 0.000913242 | 0.2173375 | 0.420398 | 0 |  | 175 | 583.3333 | 1014.415 | 366.6292 | 233.3333 | 0.5492958 | 0.3497364 | 0.7165564 | 0.1807675 | 0.5555556
| 2 | 3.14 | 2 | 2.9 | 1 | 2.56234 | 2.61 | 1 | 2.63341 | 2.65 | 30 | 1 | 20 | 7 | 54.721107 | 33.34261 | 0 | 0.3333333 | 0.9544073 | 0.5 | 0.9897611 | 0.1428571 | 0.7788269 | 0.7933131 | 0.25 | 0.8333574 | 0.8386076 | 0.25 | 0.1666667 | 0.3333333 | 0.000913242 | 0.2922601 | 0.4228856 | 0 |  | 175 | 583.3333 | 1014.415 | 343.3536 | 233.3333 | 0.5492958 | 0.3497364 | 0.7165564 | 0.1692914 | 0.5555556
| 2 | 3.14 | 2 | 2.9 | 1 | 2.56234 | 2.61 | 1 | 2.63341 | 2.65 | 30 | 1 | 20 | 7 | 49.5235825 | 34.715541 | 0 | 0.3333333 | 0.9544073 | 0.5 | 0.9897611 | 0.1428571 | 0.7788269 | 0.7933131 | 0.25 | 0.8333574 | 0.8386076 | 0.25 | 0.1666667 | 0.3333333 | 0.000913242 | 0.2594427 | 0.4402985 | 0 |  | 175 | 583.3333 | 1014.415 | 340.7675 | 233.3333 | 0.5492958 | 0.3497364 | 0.7165564 | 0.1680163 | 0.5555556
| 2 | 3.14 | 0 | 1 | 1 | 2.56234 | 2.61 | 1 | 2.63341 | 2.65 | 30 | 1 | 20 | 28 | 53.348176 | 40.207265 | 4.4129925 | 0.3333333 | 0.9544073 | 0 | 0.3412969 | 0.1428571 | 0.7788269 | 0.7933131 | 0.25 | 0.8333574 | 0.8386076 | 0.25 | 0.1666667 | 0.3333333 | 0.003652968 | 0.2835913 | 0.5099502 | 0.4563895 |  | 175 | 583.3333 | 1024.981 | 572.1256 | 0 | 0.5492958 | 0.3497364 | 0.7240206 | 0.2820881 | 0
| 2 | 3.14 | 0 | 1 | 1 | 2.56234 | 2.61 | 1 | 2.63341 | 2.65 | 30 | 1 | 20 | 28 | 63.4490255 | 35.30394 | 4.6091255 | 0.3333333 | 0.9544073 | 0 | 0.3412969 | 0.1428571 | 0.7788269 | 0.7933131 | 0.25 | 0.8333574 | 0.8386076 | 0.25 | 0.1666667 | 0.3333333 | 0.003652968 | 0.3473684 | 0.4477612 | 0.4766734 |  | 175 | 583.3333 | 1024.981 | 569.5395 | 0 | 0.5492958 | 0.3497364 | 0.7240206 | 0.280813 | 0
| 2 | 3.14 | 0 | 1 | 1 | 2.56234 | 2.61 | 1 | 2.63341 | 2.65 | 30 | 1 | 20 | 28 | 56.1921045 | 42.6589275 | 3.92266 | 0.3333333 | 0.9544073 | 0 | 0.3412969 | 0.1428571 | 0.7788269 | 0.7933131 | 0.25 | 0.8333574 | 0.8386076 | 0.25 | 0.1666667 | 0.3333333 | 0.003652968 | 0.301548 | 0.5410448 | 0.4056795 |  | 175 | 583.3333 | 1024.981 | 603.1597 | 0 | 0.5492958 | 0.3497364 | 0.7240206 | 0.2973895 | 0
| 2 | 3.14 | 0 | 1 | 1 | 2.56234 | 2.61 | 1 | 2.63341 | 2.65 | 30 | 1 | 20 | 28 | 59.232166 | 41.18793 | 4.2168595 | 0.3333333 | 0.9544073 | 0 | 0.3412969 | 0.1428571 | 0.7788269 | 0.7933131 | 0.25 | 0.8333574 | 0.8386076 | 0.25 | 0.1666667 | 0.3333333 | 0.003652968 | 0.320743 | 0.5223881 | 0.4361055 |  | 175 | 583.3333 | 1024.981 | 572.1256 | 0 | 0.5492958 | 0.3497364 | 0.7240206 | 0.2820881 | 0
| 2 | 3.14 | 0 | 1 | 1 | 2.56234 | 2.61 | 1 | 2.63341 | 2.65 | 30 | 1 | 20 | 28 | 52.2694445 | 39.618866 | 3.726527 | 0.3333333 | 0.9544073 | 0 | 0.3412969 | 0.1428571 | 0.7788269 | 0.7933131 | 0.25 | 0.8333574 | 0.8386076 | 0.25 | 0.1666667 | 0.3333333 | 0.003652968 | 0.2767802 | 0.5024876 | 0.3853955 |  | 175 | 583.3333 | 1024.981 | 597.9873 | 0 | 0.5492958 | 0.3497364 | 0.7240206 | 0.2948393 | 0
| 2 | 3.14 | 0 | 1 | 1 | 2.56234 | 2.61 | 1 | 2.63341 | 2.65 | 30 | 1 | 20 | 28 | 60.5070305 | 39.2266 | 5.0013915 | 0.3333333 | 0.9544073 | 0 | 0.3412969 | 0.1428571 | 0.7788269 | 0.7933131 | 0.25 | 0.8333574 | 0.8386076 | 0.25 | 0.1666667 | 0.3333333 | 0.003652968 | 0.3287926 | 0.4975124 | 0.5172414 |  | 175 | 583.3333 | 1024.981 | 566.9533 | 0 | 0.5492958 | 0.3497364 | 0.7240206 | 0.2795379 | 0
| 2 | 3.14 | 0 | 1 | 1 | 2.56234 | 2.61 | 1 | 2.63341 | 2.65 | 30 | 1 | 20 | 28 | 59.428299 | 39.3246665 | 4.6091255 | 0.3333333 | 0.9544073 | 0 | 0.3412969 | 0.1428571 | 0.7788269 | 0.7933131 | 0.25 | 0.8333574 | 0.8386076 | 0.25 | 0.1666667 | 0.3333333 | 0.003652968 | 0.3219814 | 0.4987562 | 0.4766734 |  | 175 | 583.3333 | 1024.981 | 525.5746 | 0 | 0.5492958 | 0.3497364 | 0.7240206 | 0.259136 | 0
| 2 | 3.14 | 0 | 1 | 1 | 2.56234 | 2.61 | 1 | 2.63341 | 2.65 | 30 | 1 | 20 | 28 | 63.743225 | 40.3053315 | 4.8052585 | 0.3333333 | 0.9544073 | 0 | 0.3412969 | 0.1428571 | 0.7788269 | 0.7933131 | 0.25 | 0.8333574 | 0.8386076 | 0.25 | 0.1666667 | 0.3333333 | 0.003652968 | 0.349226 | 0.511194 | 0.4969574 |  | 175 | 583.3333 | 1024.981 | 543.6778 | 0 | 0.5492958 | 0.3497364 | 0.7240206 | 0.2680618 | 0
| 2 | 3.14 | 1 | 2.2 | 1 | 2.56234 | 2.61 | 1 | 2.63341 | 2.65 | 30 | 1 | 20 | 28 | 66.9794195 | 40.6975975 | 4.314926 | 0.3333333 | 0.9544073 | 0.25 | 0.7508532 | 0.1428571 | 0.7788269 | 0.7933131 | 0.25 | 0.8333574 | 0.8386076 | 0.25 | 0.1666667 | 0.3333333 | 0.003652968 | 0.3696594 | 0.5161692 | 0.4462475 |  | 175 | 583.3333 | 1006.49 | 514.8577 | 72.91667 | 0.5492958 | 0.3497364 | 0.7109583 | 0.253852 | 0.1736111
| 2 | 3.14 | 1 | 2.2 | 1 | 2.56234 | 2.61 | 1 | 2.63341 | 2.65 | 30 | 1 | 20 | 28 | 63.743225 | 38.3440015 | 3.8245935 | 0.3333333 | 0.9544073 | 0.25 | 0.7508532 | 0.1428571 | 0.7788269 | 0.7933131 | 0.25 | 0.8333574 | 0.8386076 | 0.25 | 0.1666667 | 0.3333333 | 0.003652968 | 0.349226 | 0.4863184 | 0.3955375 |  | 175 | 583.3333 | 1006.49 | 520.03 | 72.91667 | 0.5492958 | 0.3497364 | 0.7109583 | 0.2564022 | 0.1736111
| 2 | 3.14 | 1 | 2.2 | 1 | 2.56234 | 2.61 | 1 | 2.63341 | 2.65 | 30 | 1 | 20 | 28 | 71.392412 | 38.5401345 | 5.099458 | 0.3333333 | 0.9544073 | 0.25 | 0.7508532 | 0.1428571 | 0.7788269 | 0.7933131 | 0.25 | 0.8333574 | 0.8386076 | 0.25 | 0.1666667 | 0.3333333 | 0.003652968 | 0.3975232 | 0.488806 | 0.5273834 |  | 175 | 583.3333 | 1006.49 | 488.9959 | 72.91667 | 0.5492958 | 0.3497364 | 0.7109583 | 0.2411008 | 0.1736111
| 2 | 3.14 | 1 | 2.2 | 1 | 2.56234 | 2.61 | 1 | 2.63341 | 2.65 | 30 | 1 | 20 | 28 | 66.9794195 | 36.480738 | 4.2168595 | 0.3333333 | 0.9544073 | 0.25 | 0.7508532 | 0.1428571 | 0.7788269 | 0.7933131 | 0.25 | 0.8333574 | 0.8386076 | 0.25 | 0.1666667 | 0.3333333 | 0.003652968 | 0.3696594 | 0.4626866 | 0.4361055 |  | 175 | 583.3333 | 1006.49 | 507.0991 | 72.91667 | 0.5492958 | 0.3497364 | 0.7109583 | 0.2500266 | 0.1736111
| 2 | 3.14 | 3 | 2.14 | 1 | 2.56234 | 2.61 | 1 | 2.63341 | 2.65 | 30 | 1 | 20 | 28 | 57.7611685 | 37.5594695 | 4.314926 | 0.3333333 | 0.9544073 | 0.75 | 0.7303754 | 0.1428571 | 0.7788269 | 0.7933131 | 0.25 | 0.8333574 | 0.8386076 | 0.25 | 0.1666667 | 0.3333333 | 0.003652968 | 0.3114551 | 0.4763682 | 0.4462475 |  | 175 | 583.3333 | 990.6393 | 428.5489 | 116.6667 | 0.5492958 | 0.3497364 | 0.6997622 | 0.2112972 | 0.2777778
| 2 | 3.14 | 3 | 2.14 | 1 | 2.56234 | 2.61 | 1 | 2.63341 | 2.65 | 30 | 1 | 20 | 28 | 58.643767 | 36.676871 | 4.4129925 | 0.3333333 | 0.9544073 | 0.75 | 0.7303754 | 0.1428571 | 0.7788269 | 0.7933131 | 0.25 | 0.8333574 | 0.8386076 | 0.25 | 0.1666667 | 0.3333333 | 0.003652968 | 0.3170279 | 0.4651741 | 0.4563895 |  | 175 | 583.3333 | 990.6393 | 451.8244 | 116.6667 | 0.5492958 | 0.3497364 | 0.6997622 | 0.2227733 | 0.2777778
| 2 | 3.14 | 3 | 2.14 | 1 | 2.56234 | 2.61 | 1 | 2.63341 | 2.65 | 30 | 1 | 20 | 28 | 65.2142225 | 35.696206 | 4.4129925 | 0.3333333 | 0.9544073 | 0.75 | 0.7303754 | 0.1428571 | 0.7788269 | 0.7933131 | 0.25 | 0.8333574 | 0.8386076 | 0.25 | 0.1666667 | 0.3333333 | 0.003652968 | 0.3585139 | 0.4527363 | 0.4563895 |  | 175 | 583.3333 | 990.6393 | 387.1702 | 116.6667 | 0.5492958 | 0.3497364 | 0.6997622 | 0.1908953 | 0.2777778
| 2 | 3.14 | 3 | 2.14 | 1 | 2.56234 | 2.61 | 1 | 2.63341 | 2.65 | 30 | 1 | 20 | 28 | 59.624432 | 36.284605 | 4.8052585 | 0.3333333 | 0.9544073 | 0.75 | 0.7303754 | 0.1428571 | 0.7788269 | 0.7933131 | 0.25 | 0.8333574 | 0.8386076 | 0.25 | 0.1666667 | 0.3333333 | 0.003652968 | 0.3232198 | 0.460199 | 0.4969574 |  | 175 | 583.3333 | 990.6393 | 400.101 | 116.6667 | 0.5492958 | 0.3497364 | 0.6997622 | 0.1972709 | 0.2777778
| 2 | 3.14 | 2 | 2.9 | 1 | 2.56234 | 2.61 | 1 | 2.63341 | 2.65 | 30 | 1 | 20 | 28 | 56.682437 | 40.207265 | 3.530394 | 0.3333333 | 0.9544073 | 0.5 | 0.9897611 | 0.1428571 | 0.7788269 | 0.7933131 | 0.25 | 0.8333574 | 0.8386076 | 0.25 | 0.1666667 | 0.3333333 | 0.003652968 | 0.304644 | 0.5099502 | 0.3651116 |  | 175 | 583.3333 | 1014.415 | 325.2504 | 233.3333 | 0.5492958 | 0.3497364 | 0.7165564 | 0.1603656 | 0.5555556
| 2 | 3.14 | 2 | 2.9 | 1 | 2.56234 | 2.61 | 1 | 2.63341 | 2.65 | 30 | 1 | 20 | 28 | 55.113373 | 41.0898635 | 3.334261 | 0.3333333 | 0.9544073 | 0.5 | 0.9897611 | 0.1428571 | 0.7788269 | 0.7933131 | 0.25 | 0.8333574 | 0.8386076 | 0.25 | 0.1666667 | 0.3333333 | 0.003652968 | 0.2947368 | 0.5211443 | 0.3448276 |  | 175 | 583.3333 | 1014.415 | 366.6292 | 233.3333 | 0.5492958 | 0.3497364 | 0.7165564 | 0.1807675 | 0.5555556
| 2 | 3.14 | 2 | 2.9 | 1 | 2.56234 | 2.61 | 1 | 2.63341 | 2.65 | 30 | 1 | 20 | 28 | 71.2943455 | 40.1091985 | 4.118793 | 0.3333333 | 0.9544073 | 0.5 | 0.9897611 | 0.1428571 | 0.7788269 | 0.7933131 | 0.25 | 0.8333574 | 0.8386076 | 0.25 | 0.1666667 | 0.3333333 | 0.003652968 | 0.396904 | 0.5087065 | 0.4259635 |  | 175 | 583.3333 | 1014.415 | 343.3536 | 233.3333 | 0.5492958 | 0.3497364 | 0.7165564 | 0.1692914 | 0.5555556
| 2 | 3.14 | 2 | 2.9 | 1 | 2.56234 | 2.61 | 1 | 2.63341 | 2.65 | 30 | 1 | 20 | 28 | 65.508422 | 40.8937305 | 4.314926 | 0.3333333 | 0.9544073 | 0.5 | 0.9897611 | 0.1428571 | 0.7788269 | 0.7933131 | 0.25 | 0.8333574 | 0.8386076 | 0.25 | 0.1666667 | 0.3333333 | 0.003652968 | 0.3603715 | 0.5186567 | 0.4462475 |  | 175 | 583.3333 | 1014.415 | 340.7675 | 233.3333 | 0.5492958 | 0.3497364 | 0.7165564 | 0.1680163 | 0.5555556
| 2 | 3.14 | 0 | 1 | 1 | 2.56234 | 2.61 | 1 | 2.63341 | 2.65 | 30 | 1 | 20 | 91 | 55.897905 | 41.384063 | 0 | 0.3333333 | 0.9544073 | 0 | 0.3412969 | 0.1428571 | 0.7788269 | 0.7933131 | 0.25 | 0.8333574 | 0.8386076 | 0.25 | 0.1666667 | 0.3333333 | 0.01187215 | 0.2996904 | 0.5248756 | 0 |  | 175 | 583.3333 | 1024.981 | 572.1256 | 0 | 0.5492958 | 0.3497364 | 0.7240206 | 0.2820881 | 0
| 2 | 3.14 | 0 | 1 | 1 | 2.56234 | 2.61 | 1 | 2.63341 | 2.65 | 30 | 1 | 20 | 91 | 70.1175475 | 41.18793 | 0 | 0.3333333 | 0.9544073 | 0 | 0.3412969 | 0.1428571 | 0.7788269 | 0.7933131 | 0.25 | 0.8333574 | 0.8386076 | 0.25 | 0.1666667 | 0.3333333 | 0.01187215 | 0.3894737 | 0.5223881 | 0 |  | 175 | 583.3333 | 1024.981 | 569.5395 | 0 | 0.5492958 | 0.3497364 | 0.7240206 | 0.280813 | 0
| 2 | 3.14 | 0 | 1 | 1 | 2.56234 | 2.61 | 1 | 2.63341 | 2.65 | 30 | 1 | 20 | 91 | 58.643767 | 46.875787 | 0 | 0.3333333 | 0.9544073 | 0 | 0.3412969 | 0.1428571 | 0.7788269 | 0.7933131 | 0.25 | 0.8333574 | 0.8386076 | 0.25 | 0.1666667 | 0.3333333 | 0.01187215 | 0.3170279 | 0.5945274 | 0 |  | 175 | 583.3333 | 1024.981 | 603.1597 | 0 | 0.5492958 | 0.3497364 | 0.7240206 | 0.2973895 | 0
| 2 | 3.14 | 0 | 1 | 1 | 2.56234 | 2.61 | 1 | 2.63341 | 2.65 | 30 | 1 | 20 | 91 | 63.350959 | 43.541526 | 0 | 0.3333333 | 0.9544073 | 0 | 0.3412969 | 0.1428571 | 0.7788269 | 0.7933131 | 0.25 | 0.8333574 | 0.8386076 | 0.25 | 0.1666667 | 0.3333333 | 0.01187215 | 0.3467492 | 0.5522388 | 0 |  | 175 | 583.3333 | 1024.981 | 572.1256 | 0 | 0.5492958 | 0.3497364 | 0.7240206 | 0.2820881 | 0
| 2 | 3.14 | 0 | 1 | 1 | 2.56234 | 2.61 | 1 | 2.63341 | 2.65 | 30 | 1 | 20 | 91 | 55.309506 | 41.384063 | 0 | 0.3333333 | 0.9544073 | 0 | 0.3412969 | 0.1428571 | 0.7788269 | 0.7933131 | 0.25 | 0.8333574 | 0.8386076 | 0.25 | 0.1666667 | 0.3333333 | 0.01187215 | 0.2959752 | 0.5248756 | 0 |  | 175 | 583.3333 | 1024.981 | 597.9873 | 0 | 0.5492958 | 0.3497364 | 0.7240206 | 0.2948393 | 0
| 2 | 3.14 | 0 | 1 | 1 | 2.56234 | 2.61 | 1 | 2.63341 | 2.65 | 30 | 1 | 20 | 91 | 64.135491 | 41.4821295 | 0 | 0.3333333 | 0.9544073 | 0 | 0.3412969 | 0.1428571 | 0.7788269 | 0.7933131 | 0.25 | 0.8333574 | 0.8386076 | 0.25 | 0.1666667 | 0.3333333 | 0.01187215 | 0.3517028 | 0.5261194 | 0 |  | 175 | 583.3333 | 1024.981 | 566.9533 | 0 | 0.5492958 | 0.3497364 | 0.7240206 | 0.2795379 | 0
| 2 | 3.14 | 0 | 1 | 1 | 2.56234 | 2.61 | 1 | 2.63341 | 2.65 | 30 | 1 | 20 | 91 | 63.8412915 | 40.795664 | 0 | 0.3333333 | 0.9544073 | 0 | 0.3412969 | 0.1428571 | 0.7788269 | 0.7933131 | 0.25 | 0.8333574 | 0.8386076 | 0.25 | 0.1666667 | 0.3333333 | 0.01187215 | 0.3498452 | 0.5174129 | 0 |  | 175 | 583.3333 | 1024.981 | 525.5746 | 0 | 0.5492958 | 0.3497364 | 0.7240206 | 0.259136 | 0
| 2 | 3.14 | 0 | 1 | 1 | 2.56234 | 2.61 | 1 | 2.63341 | 2.65 | 30 | 1 | 20 | 91 | 70.1175475 | 41.8743955 | 0 | 0.3333333 | 0.9544073 | 0 | 0.3412969 | 0.1428571 | 0.7788269 | 0.7933131 | 0.25 | 0.8333574 | 0.8386076 | 0.25 | 0.1666667 | 0.3333333 | 0.01187215 | 0.3894737 | 0.5310945 | 0 |  | 175 | 583.3333 | 1024.981 | 543.6778 | 0 | 0.5492958 | 0.3497364 | 0.7240206 | 0.2680618 | 0
| 2 | 3.14 | 1 | 2.2 | 1 | 2.56234 | 2.61 | 1 | 2.63341 | 2.65 | 30 | 1 | 20 | 91 | 71.8827445 | 41.18793 | 0 | 0.3333333 | 0.9544073 | 0.25 | 0.7508532 | 0.1428571 | 0.7788269 | 0.7933131 | 0.25 | 0.8333574 | 0.8386076 | 0.25 | 0.1666667 | 0.3333333 | 0.01187215 | 0.4006192 | 0.5223881 | 0 |  | 175 | 583.3333 | 1006.49 | 514.8577 | 72.91667 | 0.5492958 | 0.3497364 | 0.7109583 | 0.253852 | 0.1736111
| 2 | 3.14 | 1 | 2.2 | 1 | 2.56234 | 2.61 | 1 | 2.63341 | 2.65 | 30 | 1 | 20 | 91 | 69.234949 | 39.7169325 | 0 | 0.3333333 | 0.9544073 | 0.25 | 0.7508532 | 0.1428571 | 0.7788269 | 0.7933131 | 0.25 | 0.8333574 | 0.8386076 | 0.25 | 0.1666667 | 0.3333333 | 0.01187215 | 0.3839009 | 0.5037313 | 0 |  | 175 | 583.3333 | 1006.49 | 520.03 | 72.91667 | 0.5492958 | 0.3497364 | 0.7109583 | 0.2564022 | 0.1736111
| 2 | 3.14 | 1 | 2.2 | 1 | 2.56234 | 2.61 | 1 | 2.63341 | 2.65 | 30 | 1 | 20 | 91 | 81.4932615 | 40.3053315 | 0 | 0.3333333 | 0.9544073 | 0.25 | 0.7508532 | 0.1428571 | 0.7788269 | 0.7933131 | 0.25 | 0.8333574 | 0.8386076 | 0.25 | 0.1666667 | 0.3333333 | 0.01187215 | 0.4613003 | 0.511194 | 0 |  | 175 | 583.3333 | 1006.49 | 488.9959 | 72.91667 | 0.5492958 | 0.3497364 | 0.7109583 | 0.2411008 | 0.1736111
| 2 | 3.14 | 1 | 2.2 | 1 | 2.56234 | 2.61 | 1 | 2.63341 | 2.65 | 30 | 1 | 20 | 91 | 76.295737 | 38.7362675 | 0 | 0.3333333 | 0.9544073 | 0.25 | 0.7508532 | 0.1428571 | 0.7788269 | 0.7933131 | 0.25 | 0.8333574 | 0.8386076 | 0.25 | 0.1666667 | 0.3333333 | 0.01187215 | 0.428483 | 0.4912935 | 0 |  | 175 | 583.3333 | 1006.49 | 507.0991 | 72.91667 | 0.5492958 | 0.3497364 | 0.7109583 | 0.2500266 | 0.1736111
| 2 | 3.14 | 3 | 2.14 | 1 | 2.56234 | 2.61 | 1 | 2.63341 | 2.65 | 30 | 1 | 20 | 91 | 66.881353 | 39.030467 | 0 | 0.3333333 | 0.9544073 | 0.75 | 0.7303754 | 0.1428571 | 0.7788269 | 0.7933131 | 0.25 | 0.8333574 | 0.8386076 | 0.25 | 0.1666667 | 0.3333333 | 0.01187215 | 0.3690402 | 0.4950249 | 0 |  | 175 | 583.3333 | 990.6393 | 428.5489 | 116.6667 | 0.5492958 | 0.3497364 | 0.6997622 | 0.2112972 | 0.2777778
| 2 | 3.14 | 3 | 2.14 | 1 | 2.56234 | 2.61 | 1 | 2.63341 | 2.65 | 30 | 1 | 20 | 91 | 64.8219565 | 40.011132 | 0 | 0.3333333 | 0.9544073 | 0.75 | 0.7303754 | 0.1428571 | 0.7788269 | 0.7933131 | 0.25 | 0.8333574 | 0.8386076 | 0.25 | 0.1666667 | 0.3333333 | 0.01187215 | 0.3560372 | 0.5074627 | 0 |  | 175 | 583.3333 | 990.6393 | 451.8244 | 116.6667 | 0.5492958 | 0.3497364 | 0.6997622 | 0.2227733 | 0.2777778
| 2 | 3.14 | 3 | 2.14 | 1 | 2.56234 | 2.61 | 1 | 2.63341 | 2.65 | 30 | 1 | 20 | 91 | 74.2363405 | 38.834334 | 0 | 0.3333333 | 0.9544073 | 0.75 | 0.7303754 | 0.1428571 | 0.7788269 | 0.7933131 | 0.25 | 0.8333574 | 0.8386076 | 0.25 | 0.1666667 | 0.3333333 | 0.01187215 | 0.4154799 | 0.4925373 | 0 |  | 175 | 583.3333 | 990.6393 | 387.1702 | 116.6667 | 0.5492958 | 0.3497364 | 0.6997622 | 0.1908953 | 0.2777778
| 2 | 3.14 | 3 | 2.14 | 1 | 2.56234 | 2.61 | 1 | 2.63341 | 2.65 | 30 | 1 | 20 | 91 | 70.9020795 | 39.7169325 | 0 | 0.3333333 | 0.9544073 | 0.75 | 0.7303754 | 0.1428571 | 0.7788269 | 0.7933131 | 0.25 | 0.8333574 | 0.8386076 | 0.25 | 0.1666667 | 0.3333333 | 0.01187215 | 0.3944272 | 0.5037313 | 0 |  | 175 | 583.3333 | 990.6393 | 400.101 | 116.6667 | 0.5492958 | 0.3497364 | 0.6997622 | 0.1972709 | 0.2777778
| 2 | 3.14 | 2 | 2.9 | 1 | 2.56234 | 2.61 | 1 | 2.63341 | 2.65 | 30 | 1 | 20 | 91 | 63.8412915 | 42.6589275 | 0 | 0.3333333 | 0.9544073 | 0.5 | 0.9897611 | 0.1428571 | 0.7788269 | 0.7933131 | 0.25 | 0.8333574 | 0.8386076 | 0.25 | 0.1666667 | 0.3333333 | 0.01187215 | 0.3498452 | 0.5410448 | 0 |  | 175 | 583.3333 | 1014.415 | 325.2504 | 233.3333 | 0.5492958 | 0.3497364 | 0.7165564 | 0.1603656 | 0.5555556
| 2 | 3.14 | 2 | 2.9 | 1 | 2.56234 | 2.61 | 1 | 2.63341 | 2.65 | 30 | 1 | 20 | 91 | 58.3495675 | 44.522191 | 0 | 0.3333333 | 0.9544073 | 0.5 | 0.9897611 | 0.1428571 | 0.7788269 | 0.7933131 | 0.25 | 0.8333574 | 0.8386076 | 0.25 | 0.1666667 | 0.3333333 | 0.01187215 | 0.3151703 | 0.5646766 | 0 |  | 175 | 583.3333 | 1014.415 | 366.6292 | 233.3333 | 0.5492958 | 0.3497364 | 0.7165564 | 0.1807675 | 0.5555556
| 2 | 3.14 | 2 | 2.9 | 1 | 2.56234 | 2.61 | 1 | 2.63341 | 2.65 | 30 | 1 | 20 | 91 | 76.7860695 | 43.8357255 | 0 | 0.3333333 | 0.9544073 | 0.5 | 0.9897611 | 0.1428571 | 0.7788269 | 0.7933131 | 0.25 | 0.8333574 | 0.8386076 | 0.25 | 0.1666667 | 0.3333333 | 0.01187215 | 0.4315789 | 0.5559701 | 0 |  | 175 | 583.3333 | 1014.415 | 343.3536 | 233.3333 | 0.5492958 | 0.3497364 | 0.7165564 | 0.1692914 | 0.5555556
| 2 | 3.14 | 2 | 2.9 | 1 | 2.56234 | 2.61 | 1 | 2.63341 | 2.65 | 30 | 1 | 20 | 91 | 75.707338 | 44.129925 | 0 | 0.3333333 | 0.9544073 | 0.5 | 0.9897611 | 0.1428571 | 0.7788269 | 0.7933131 | 0.25 | 0.8333574 | 0.8386076 | 0.25 | 0.1666667 | 0.3333333 | 0.01187215 | 0.4247678 | 0.5597015 | 0 |  | 175 | 583.3333 | 1014.415 | 340.7675 | 233.3333 | 0.5492958 | 0.3497364 | 0.7165564 | 0.1680163 | 0.5555556
| 1 | 3.15 | 0 | 1 | 7 | 2.49 | 2.54 | 3 | 1.3 | 1.33 | 40 | 4 | 20 | 7 | 31.38128 | 19.1229675 | 2.55953565 | 0.1666667 | 0.9574468 | 0 | 0.3412969 | 1 | 0.7568389 | 0.7720365 | 0.75 | 0.4113924 | 0.4208861 | 0.4166667 | 0.6666667 | 0.3333333 | 0.000913242 | 0.1448916 | 0.2425373 | 0.2647059 |  | 171 | 427.5 | 501.015 | 631.9836 | 0 | 0.5211268 | 0.185413 | 0.3539041 | 0.3116012 | 0
| 1 | 3.15 | 0 | 1 | 7 | 2.49 | 2.54 | 3 | 1.3 | 1.33 | 45 | 4 | 20 | 7 | 27.5566865 | 18.044236 | 2.3732093 | 0.1666667 | 0.9574468 | 0 | 0.3412969 | 1 | 0.7568389 | 0.7720365 | 0.75 | 0.4113924 | 0.4208861 | 0.5 | 0.6666667 | 0.3333333 | 0.000913242 | 0.120743 | 0.2288557 | 0.2454361 |  | 175 | 388.8889 | 483.92 | 677.9012 | 0 | 0.5492958 | 0.1446983 | 0.3418287 | 0.334241 | 0
| 1 | 3.15 | 0 | 1 | 7 | 2.49 | 2.54 | 3 | 1.3 | 1.33 | 50 | 4 | 20 | 7 | 23.732093 | 17.5539035 | 2.2947561 | 0.1666667 | 0.9574468 | 0 | 0.3412969 | 1 | 0.7568389 | 0.7720365 | 0.75 | 0.4113924 | 0.4208861 | 0.5833333 | 0.6666667 | 0.3333333 | 0.000913242 | 0.09659443 | 0.2226368 | 0.2373225 |  | 180 | 360 | 478.66 | 733.6614 | 0 | 0.584507 | 0.1142355 | 0.3381131 | 0.3617338 | 0
| 1 | 3.15 | 0 | 1 | 7 | 2.49 | 2.54 | 3 | 1.3 | 1.33 | 60 | 4 | 20 | 7 | 17.7500365 | 15.494507 | 2.0593965 | 0.1666667 | 0.9574468 | 0 | 0.3412969 | 1 | 0.7568389 | 0.7720365 | 0.75 | 0.4113924 | 0.4208861 | 0.75 | 0.6666667 | 0.3333333 | 0.000913242 | 0.05882353 | 0.1965174 | 0.2129817 |  | 187 | 311.6667 | 466.825 | 772.2514 | 0 | 0.6338028 | 0.06326889 | 0.3297532 | 0.3807607 | 0
| 1 | 3.15 | 0 | 1 | 7 | 2.49 | 2.54 | 3 | 1.3 | 1.33 | 40 | 4 | 20 | 28 | 40.207265 | 21.770763 | 2.7654753 | 0.1666667 | 0.9574468 | 0 | 0.3412969 | 1 | 0.7568389 | 0.7720365 | 0.75 | 0.4113924 | 0.4208861 | 0.4166667 | 0.6666667 | 0.3333333 | 0.003652968 | 0.2006192 | 0.2761194 | 0.2860041 |  | 171 | 427.5 | 501.015 | 631.9836 | 0 | 0.5211268 | 0.185413 | 0.3539041 | 0.3116012 | 0
| 1 | 3.15 | 0 | 1 | 7 | 2.49 | 2.54 | 3 | 1.3 | 1.33 | 45 | 4 | 20 | 28 | 37.1672035 | 20.8881645 | 2.63798885 | 0.1666667 | 0.9574468 | 0 | 0.3412969 | 1 | 0.7568389 | 0.7720365 | 0.75 | 0.4113924 | 0.4208861 | 0.5 | 0.6666667 | 0.3333333 | 0.003652968 | 0.1814241 | 0.2649254 | 0.2728195 |  | 175 | 388.8889 | 483.92 | 677.9012 | 0 | 0.5492958 | 0.1446983 | 0.3418287 | 0.334241 | 0
| 1 | 3.15 | 0 | 1 | 7 | 2.49 | 2.54 | 3 | 1.3 | 1.33 | 50 | 4 | 20 | 28 | 33.34261 | 20.2997655 | 2.53992235 | 0.1666667 | 0.9574468 | 0 | 0.3412969 | 1 | 0.7568389 | 0.7720365 | 0.75 | 0.4113924 | 0.4208861 | 0.5833333 | 0.6666667 | 0.3333333 | 0.003652968 | 0.1572755 | 0.2574627 | 0.2626775 |  | 180 | 360 | 478.66 | 733.6614 | 0 | 0.584507 | 0.1142355 | 0.3381131 | 0.3617338 | 0
| 1 | 3.15 | 0 | 1 | 7 | 2.49 | 2.54 | 3 | 1.3 | 1.33 | 60 | 4 | 20 | 28 | 27.7528195 | 18.828768 | 2.2947561 | 0.1666667 | 0.9574468 | 0 | 0.3412969 | 1 | 0.7568389 | 0.7720365 | 0.75 | 0.4113924 | 0.4208861 | 0.75 | 0.6666667 | 0.3333333 | 0.003652968 | 0.1219814 | 0.238806 | 0.2373225 |  | 187 | 311.6667 | 466.825 | 772.2514 | 0 | 0.6338028 | 0.06326889 | 0.3297532 | 0.3807607 | 0
| 1 | 3.15 | 0 | 1 | 7 | 2.49 | 2.54 | 3 | 1.3 | 1.33 | 40 | 4 | 20 | 91 | 43.4434595 | 23.4378935 | 3.1185147 | 0.1666667 | 0.9574468 | 0 | 0.3412969 | 1 | 0.7568389 | 0.7720365 | 0.75 | 0.4113924 | 0.4208861 | 0.4166667 | 0.6666667 | 0.3333333 | 0.01187215 | 0.2210526 | 0.2972637 | 0.3225152 |  | 171 | 427.5 | 501.015 | 631.9836 | 0 | 0.5211268 | 0.185413 | 0.3539041 | 0.3116012 | 0
| 1 | 3.15 | 0 | 1 | 7 | 2.49 | 2.54 | 3 | 1.3 | 1.33 | 45 | 4 | 20 | 91 | 40.011132 | 22.359162 | 2.83412185 | 0.1666667 | 0.9574468 | 0 | 0.3412969 | 1 | 0.7568389 | 0.7720365 | 0.75 | 0.4113924 | 0.4208861 | 0.5 | 0.6666667 | 0.3333333 | 0.01187215 | 0.1993808 | 0.2835821 | 0.2931034 |  | 175 | 388.8889 | 483.92 | 677.9012 | 0 | 0.5492958 | 0.1446983 | 0.3418287 | 0.334241 | 0
| 1 | 3.15 | 0 | 1 | 7 | 2.49 | 2.54 | 3 | 1.3 | 1.33 | 50 | 4 | 20 | 91 | 37.069137 | 21.182364 | 2.7066354 | 0.1666667 | 0.9574468 | 0 | 0.3412969 | 1 | 0.7568389 | 0.7720365 | 0.75 | 0.4113924 | 0.4208861 | 0.5833333 | 0.6666667 | 0.3333333 | 0.01187215 | 0.180805 | 0.2686567 | 0.2799189 |  | 180 | 360 | 478.66 | 733.6614 | 0 | 0.584507 | 0.1142355 | 0.3381131 | 0.3617338 | 0
| 1 | 3.15 | 0 | 1 | 7 | 2.49 | 2.54 | 3 | 1.3 | 1.33 | 60 | 4 | 20 | 91 | 32.8522775 | 20.1036325 | 2.53992235 | 0.1666667 | 0.9574468 | 0 | 0.3412969 | 1 | 0.7568389 | 0.7720365 | 0.75 | 0.4113924 | 0.4208861 | 0.75 | 0.6666667 | 0.3333333 | 0.01187215 | 0.1541796 | 0.2549751 | 0.2626775 |  | 187 | 311.6667 | 466.825 | 772.2514 | 0 | 0.6338028 | 0.06326889 | 0.3297532 | 0.3807607 | 0
| 1 | 3.15 | 0 | 1 | 7 | 2.56 | 2.61 | 3 | 1.38 | 1.59 | 40 | 4 | 20 | 7 | 30.8909475 | 0 | 2.73605535 | 0.1666667 | 0.9574468 | 0 | 0.3412969 | 1 | 0.7781155 | 0.7933131 | 0.75 | 0.4367089 | 0.5031646 | 0.4166667 | 0.6666667 | 0.3333333 | 0.000913242 | 0.1417957 | 0 | 0.2829615 |  | 168 | 420 | 506.385 | 784.9783 | 0 | 0.5 | 0.1775044 | 0.3576974 | 0.3870357 | 0
| 1 | 3.15 | 0 | 1 | 7 | 2.56 | 2.61 | 3 | 1.38 | 1.59 | 45 | 4 | 20 | 7 | 25.693423 | 0 | 2.549729 | 0.1666667 | 0.9574468 | 0 | 0.3412969 | 1 | 0.7781155 | 0.7933131 | 0.75 | 0.4367089 | 0.5031646 | 0.5 | 0.6666667 | 0.3333333 | 0.000913242 | 0.1089783 | 0 | 0.2636917 |  | 172 | 382.2222 | 490.05 | 826.3201 | 0 | 0.528169 | 0.1376684 | 0.3461587 | 0.4074194 | 0
| 1 | 3.15 | 0 | 1 | 7 | 2.56 | 2.61 | 3 | 1.38 | 1.59 | 50 | 4 | 20 | 7 | 20.2997655 | 0 | 2.1182364 | 0.1666667 | 0.9574468 | 0 | 0.3412969 | 1 | 0.7781155 | 0.7933131 | 0.75 | 0.4367089 | 0.5031646 | 0.5833333 | 0.6666667 | 0.3333333 | 0.000913242 | 0.0749226 | 0 | 0.2190669 |  | 181 | 362 | 478.17 | 863.5952 | 0 | 0.5915493 | 0.1163445 | 0.337767 | 0.425798 | 0
| 1 | 3.15 | 0 | 1 | 7 | 2.56 | 2.61 | 3 | 1.38 | 1.59 | 60 | 4 | 20 | 7 | 14.121576 | 0 | 1.53964405 | 0.1666667 | 0.9574468 | 0 | 0.3412969 | 1 | 0.7781155 | 0.7933131 | 0.75 | 0.4367089 | 0.5031646 | 0.75 | 0.6666667 | 0.3333333 | 0.000913242 | 0.03591331 | 0 | 0.1592292 |  | 183 | 305 | 433.62 | 938.8063 | 0 | 0.6056338 | 0.05623902 | 0.306298 | 0.4628811 | 0
| 1 | 3.15 | 0 | 1 | 7 | 2.56 | 2.61 | 3 | 1.38 | 1.59 | 40 | 4 | 20 | 28 | 42.2666615 | 17.7500365 | 2.95180165 | 0.1666667 | 0.9574468 | 0 | 0.3412969 | 1 | 0.7781155 | 0.7933131 | 0.75 | 0.4367089 | 0.5031646 | 0.4166667 | 0.6666667 | 0.3333333 | 0.003652968 | 0.2136223 | 0.2251244 | 0.3052738 |  | 168 | 420 | 506.385 | 784.9783 | 0 | 0.5 | 0.1775044 | 0.3576974 | 0.3870357 | 0
| 1 | 3.15 | 0 | 1 | 7 | 2.56 | 2.61 | 3 | 1.38 | 1.59 | 45 | 4 | 20 | 28 | 36.7749375 | 17.1616375 | 2.6477955 | 0.1666667 | 0.9574468 | 0 | 0.3412969 | 1 | 0.7781155 | 0.7933131 | 0.75 | 0.4367089 | 0.5031646 | 0.5 | 0.6666667 | 0.3333333 | 0.003652968 | 0.1789474 | 0.2176617 | 0.2738337 |  | 172 | 382.2222 | 490.05 | 826.3201 | 0 | 0.528169 | 0.1376684 | 0.3461587 | 0.4074194 | 0
| 1 | 3.15 | 0 | 1 | 7 | 2.56 | 2.61 | 3 | 1.38 | 1.59 | 50 | 4 | 20 | 28 | 31.185147 | 15.9848395 | 2.57914895 | 0.1666667 | 0.9574468 | 0 | 0.3412969 | 1 | 0.7781155 | 0.7933131 | 0.75 | 0.4367089 | 0.5031646 | 0.5833333 | 0.6666667 | 0.3333333 | 0.003652968 | 0.1436533 | 0.2027363 | 0.2667343 |  | 181 | 362 | 478.17 | 863.5952 | 0 | 0.5915493 | 0.1163445 | 0.337767 | 0.425798 | 0
| 1 | 3.15 | 0 | 1 | 7 | 2.56 | 2.61 | 3 | 1.38 | 1.59 | 60 | 4 | 20 | 28 | 21.770763 | 15.0041745 | 2.2163029 | 0.1666667 | 0.9574468 | 0 | 0.3412969 | 1 | 0.7781155 | 0.7933131 | 0.75 | 0.4367089 | 0.5031646 | 0.75 | 0.6666667 | 0.3333333 | 0.003652968 | 0.08421053 | 0.1902985 | 0.2292089 |  | 183 | 305 | 433.62 | 938.8063 | 0 | 0.6056338 | 0.05623902 | 0.306298 | 0.4628811 | 0
| 1 | 3.15 | 0 | 1 | 7 | 2.56 | 2.61 | 3 | 1.38 | 1.59 | 40 | 4 | 20 | 91 | 48.444851 | 19.3191005 | 3.57942725 | 0.1666667 | 0.9574468 | 0 | 0.3412969 | 1 | 0.7781155 | 0.7933131 | 0.75 | 0.4367089 | 0.5031646 | 0.4166667 | 0.6666667 | 0.3333333 | 0.01187215 | 0.2526316 | 0.2450249 | 0.3701826 |  | 168 | 420 | 506.385 | 784.9783 | 0 | 0.5 | 0.1775044 | 0.3576974 | 0.3870357 | 0
| 1 | 3.15 | 0 | 1 | 7 | 2.56 | 2.61 | 3 | 1.38 | 1.59 | 45 | 4 | 20 | 91 | 42.560861 | 18.632635 | 3.334261 | 0.1666667 | 0.9574468 | 0 | 0.3412969 | 1 | 0.7781155 | 0.7933131 | 0.75 | 0.4367089 | 0.5031646 | 0.5 | 0.6666667 | 0.3333333 | 0.01187215 | 0.2154799 | 0.2363184 | 0.3448276 |  | 172 | 382.2222 | 490.05 | 826.3201 | 0 | 0.528169 | 0.1376684 | 0.3461587 | 0.4074194 | 0
| 1 | 3.15 | 0 | 1 | 7 | 2.56 | 2.61 | 3 | 1.38 | 1.59 | 50 | 4 | 20 | 91 | 36.9710705 | 17.1616375 | 2.9812216 | 0.1666667 | 0.9574468 | 0 | 0.3412969 | 1 | 0.7781155 | 0.7933131 | 0.75 | 0.4367089 | 0.5031646 | 0.5833333 | 0.6666667 | 0.3333333 | 0.01187215 | 0.1801858 | 0.2176617 | 0.3083164 |  | 181 | 362 | 478.17 | 863.5952 | 0 | 0.5915493 | 0.1163445 | 0.337767 | 0.425798 | 0
| 1 | 3.15 | 0 | 1 | 7 | 2.56 | 2.61 | 3 | 1.38 | 1.59 | 60 | 4 | 20 | 91 | 28.439285 | 15.886773 | 2.7654753 | 0.1666667 | 0.9574468 | 0 | 0.3412969 | 1 | 0.7781155 | 0.7933131 | 0.75 | 0.4367089 | 0.5031646 | 0.75 | 0.6666667 | 0.3333333 | 0.01187215 | 0.1263158 | 0.2014925 | 0.2860041 |  | 183 | 305 | 433.62 | 938.8063 | 0 | 0.6056338 | 0.05623902 | 0.306298 | 0.4628811 | 0
| 1 | 3.15 | 0 | 1 | 7 | 2.49 | 2.54 | 3 | 1.24 | 1.36 | 40 | 4 | 20 | 7 | 29.223817 | 17.455837 | 2.14765635 | 0.1666667 | 0.9574468 | 0 | 0.3412969 | 1 | 0.7568389 | 0.7720365 | 0.75 | 0.3924051 | 0.4303797 | 0.4166667 | 0.6666667 | 0.3333333 | 0.000913242 | 0.1312693 | 0.221393 | 0.2221095 |  | 164 | 410 | 471.9 | 746.5558 | 0 | 0.471831 | 0.1669596 | 0.333338 | 0.3680914 | 0
| 1 | 3.15 | 0 | 1 | 7 | 2.49 | 2.54 | 3 | 1.24 | 1.36 | 45 | 4 | 20 | 7 | 22.555295 | 17.063571 | 2.2359162 | 0.1666667 | 0.9574468 | 0 | 0.3412969 | 1 | 0.7568389 | 0.7720365 | 0.75 | 0.3924051 | 0.4303797 | 0.5 | 0.6666667 | 0.3333333 | 0.000913242 | 0.08916409 | 0.2164179 | 0.2312373 |  | 166 | 368.8889 | 457.6 | 776.8644 | 0 | 0.4859155 | 0.1236087 | 0.3232369 | 0.3830351 | 0
| 1 | 3.15 | 0 | 1 | 7 | 2.49 | 2.54 | 3 | 1.24 | 1.36 | 50 | 4 | 20 | 7 | 21.6726965 | 15.7887065 | 2.30456275 | 0.1666667 | 0.9574468 | 0 | 0.3412969 | 1 | 0.7568389 | 0.7720365 | 0.75 | 0.3924051 | 0.4303797 | 0.5833333 | 0.6666667 | 0.3333333 | 0.000913242 | 0.08359133 | 0.2002488 | 0.2383367 |  | 178 | 356 | 443.3 | 787.1551 | 0 | 0.5704225 | 0.1100176 | 0.3131357 | 0.388109 | 0
| 1 | 3.15 | 0 | 1 | 7 | 2.49 | 2.54 | 3 | 1.24 | 1.36 | 60 | 4 | 20 | 7 | 16.671305 | 13.8273765 | 1.71616375 | 0.1666667 | 0.9574468 | 0 | 0.3412969 | 1 | 0.7568389 | 0.7720365 | 0.75 | 0.3924051 | 0.4303797 | 0.75 | 0.6666667 | 0.3333333 | 0.000913242 | 0.05201238 | 0.1753731 | 0.1774848 |  | 185 | 308.3333 | 431.6 | 810.1228 | 0 | 0.6197183 | 0.05975395 | 0.3048712 | 0.3994333 | 0
| 1 | 3.15 | 0 | 1 | 7 | 2.49 | 2.54 | 3 | 1.24 | 1.36 | 40 | 4 | 20 | 28 | 38.245935 | 18.240369 | 2.6281822 | 0.1666667 | 0.9574468 | 0 | 0.3412969 | 1 | 0.7568389 | 0.7720365 | 0.75 | 0.3924051 | 0.4303797 | 0.4166667 | 0.6666667 | 0.3333333 | 0.003652968 | 0.1882353 | 0.2313433 | 0.2718053 |  | 164 | 410 | 471.9 | 746.5558 | 0 | 0.471831 | 0.1669596 | 0.333338 | 0.3680914 | 0
| 1 | 3.15 | 0 | 1 | 7 | 2.49 | 2.54 | 3 | 1.24 | 1.36 | 45 | 4 | 20 | 28 | 35.5981395 | 17.455837 | 2.69682875 | 0.1666667 | 0.9574468 | 0 | 0.3412969 | 1 | 0.7568389 | 0.7720365 | 0.75 | 0.3924051 | 0.4303797 | 0.5 | 0.6666667 | 0.3333333 | 0.003652968 | 0.171517 | 0.221393 | 0.2789047 |  | 166 | 368.8889 | 457.6 | 776.8644 | 0 | 0.4859155 | 0.1236087 | 0.3232369 | 0.3830351 | 0
| 1 | 3.15 | 0 | 1 | 7 | 2.49 | 2.54 | 3 | 1.24 | 1.36 | 50 | 4 | 20 | 28 | 32.558078 | 16.7693715 | 2.5693423 | 0.1666667 | 0.9574468 | 0 | 0.3412969 | 1 | 0.7568389 | 0.7720365 | 0.75 | 0.3924051 | 0.4303797 | 0.5833333 | 0.6666667 | 0.3333333 | 0.003652968 | 0.152322 | 0.2126866 | 0.2657201 |  | 178 | 356 | 443.3 | 787.1551 | 0 | 0.5704225 | 0.1100176 | 0.3131357 | 0.388109 | 0
| 1 | 3.15 | 0 | 1 | 7 | 2.49 | 2.54 | 3 | 1.24 | 1.36 | 60 | 4 | 20 | 28 | 27.850886 | 15.494507 | 2.52030905 | 0.1666667 | 0.9574468 | 0 | 0.3412969 | 1 | 0.7568389 | 0.7720365 | 0.75 | 0.3924051 | 0.4303797 | 0.75 | 0.6666667 | 0.3333333 | 0.003652968 | 0.1226006 | 0.1965174 | 0.2606491 |  | 185 | 308.3333 | 431.6 | 810.1228 | 0 | 0.6197183 | 0.05975395 | 0.3048712 | 0.3994333 | 0
| 1 | 3.15 | 0 | 1 | 7 | 2.49 | 2.54 | 3 | 1.24 | 1.36 | 40 | 4 | 20 | 91 | 41.776329 | 20.397832 | 3.22638785 | 0.1666667 | 0.9574468 | 0 | 0.3412969 | 1 | 0.7568389 | 0.7720365 | 0.75 | 0.3924051 | 0.4303797 | 0.4166667 | 0.6666667 | 0.3333333 | 0.01187215 | 0.2105263 | 0.2587065 | 0.3336714 |  | 164 | 410 | 471.9 | 746.5558 | 0 | 0.471831 | 0.1669596 | 0.333338 | 0.3680914 | 0
| 1 | 3.15 | 0 | 1 | 7 | 2.49 | 2.54 | 3 | 1.24 | 1.36 | 45 | 4 | 20 | 91 | 38.834334 | 19.417167 | 2.85373515 | 0.1666667 | 0.9574468 | 0 | 0.3412969 | 1 | 0.7568389 | 0.7720365 | 0.75 | 0.3924051 | 0.4303797 | 0.5 | 0.6666667 | 0.3333333 | 0.01187215 | 0.1919505 | 0.2462687 | 0.2951318 |  | 166 | 368.8889 | 457.6 | 776.8644 | 0 | 0.4859155 | 0.1236087 | 0.3232369 | 0.3830351 | 0
| 1 | 3.15 | 0 | 1 | 7 | 2.49 | 2.54 | 3 | 1.24 | 1.36 | 50 | 4 | 20 | 91 | 36.676871 | 18.044236 | 2.77528195 | 0.1666667 | 0.9574468 | 0 | 0.3412969 | 1 | 0.7568389 | 0.7720365 | 0.75 | 0.3924051 | 0.4303797 | 0.5833333 | 0.6666667 | 0.3333333 | 0.01187215 | 0.1783282 | 0.2288557 | 0.2870183 |  | 178 | 356 | 443.3 | 787.1551 | 0 | 0.5704225 | 0.1100176 | 0.3131357 | 0.388109 | 0
| 1 | 3.15 | 0 | 1 | 7 | 2.49 | 2.54 | 3 | 1.24 | 1.36 | 60 | 4 | 20 | 91 | 33.2445435 | 16.867438 | 2.6281822 | 0.1666667 | 0.9574468 | 0 | 0.3412969 | 1 | 0.7568389 | 0.7720365 | 0.75 | 0.3924051 | 0.4303797 | 0.75 | 0.6666667 | 0.3333333 | 0.01187215 | 0.1566563 | 0.2139303 | 0.2718053 |  | 185 | 308.3333 | 431.6 | 810.1228 | 0 | 0.6197183 | 0.05975395 | 0.3048712 | 0.3994333 | 0
| 1 | 3.17 | 0 | 1 | 3 | 2.51 | 2.56 | 2 | 2.67 | 2.69 | 35.7 | 1 | 20 | 28 | 69.627215 | 40.207265 | 0 | 0.1666667 | 0.9635258 | 0 | 0.3412969 | 0.4285714 | 0.7629179 | 0.7781155 | 0.5 | 0.8449367 | 0.8512658 | 0.345 | 0.1666667 | 0.3333333 | 0.003652968 | 0.3863777 | 0.5099502 | 0 |  | 150 | 420.1681 | 1082.72 | 726.1631 | 0 | 0.3732394 | 0.1776816 | 0.7648056 | 0.3580367 | 0
| 1 | 3.17 | 0 | 1 | 3 | 2.51 | 2.56 | 2 | 2.67 | 2.69 | 32.6 | 1 | 20 | 28 | 72.4711435 | 43.14926 | 0 | 0.1666667 | 0.9635258 | 0 | 0.3412969 | 0.4285714 | 0.7629179 | 0.7781155 | 0.5 | 0.8449367 | 0.8512658 | 0.2933333 | 0.1666667 | 0.3333333 | 0.003652968 | 0.4043344 | 0.5472637 | 0 |  | 150 | 460.1227 | 1082.72 | 699.282 | 0 | 0.3732394 | 0.219813 | 0.7648056 | 0.3447829 | 0
| 1 | 3.17 | 0 | 1 | 3 | 2.51 | 2.56 | 2 | 2.67 | 2.69 | 30 | 1 | 20 | 28 | 74.334407 | 41.18793 | 0 | 0.1666667 | 0.9635258 | 0 | 0.3412969 | 0.4285714 | 0.7629179 | 0.7781155 | 0.5 | 0.8449367 | 0.8512658 | 0.25 | 0.1666667 | 0.3333333 | 0.003652968 | 0.4160991 | 0.5223881 | 0 |  | 150 | 500 | 1080.04 | 674.9977 | 0 | 0.3732394 | 0.2618629 | 0.7629125 | 0.3328095 | 0
| 1 | 3.17 | 0 | 1 | 3 | 2.51 | 2.56 | 2 | 2.67 | 2.69 | 35.7 | 1 | 20 | 28 | 66.881353 | 43.14926 | 0 | 0.1666667 | 0.9635258 | 0 | 0.3412969 | 0.4285714 | 0.7629179 | 0.7781155 | 0.5 | 0.8449367 | 0.8512658 | 0.345 | 0.1666667 | 0.3333333 | 0.003652968 | 0.3690402 | 0.5472637 | 0 |  | 150 | 420.1681 | 1082.72 | 748.9781 | 0 | 0.3732394 | 0.1776816 | 0.7648056 | 0.3692857 | 0
| 1 | 3.17 | 0 | 1 | 3 | 2.51 | 2.56 | 2 | 2.67 | 2.69 | 30 | 1 | 20 | 28 | 78.5512665 | 43.14926 | 0 | 0.1666667 | 0.9635258 | 0 | 0.3412969 | 0.4285714 | 0.7629179 | 0.7781155 | 0.5 | 0.8449367 | 0.8512658 | 0.25 | 0.1666667 | 0.3333333 | 0.003652968 | 0.4427245 | 0.5472637 | 0 |  | 150 | 500 | 1080.04 | 695.2777 | 0 | 0.3732394 | 0.2618629 | 0.7629125 | 0.3428086 | 0
| 1 | 3.17 | 0 | 1 | 7 | 2.56 | 2.6 | 2 | 2.67 | 2.69 | 35.7 | 1 | 20 | 28 | 65.4103555 | 42.168595 | 0 | 0.1666667 | 0.9635258 | 0 | 0.3412969 | 1 | 0.7781155 | 0.7902736 | 0.5 | 0.8449367 | 0.8512658 | 0.345 | 0.1666667 | 0.3333333 | 0.003652968 | 0.3597523 | 0.5348259 | 0 |  | 150 | 420.1681 | 1082.72 | 746.7936 | 0 | 0.3732394 | 0.1776816 | 0.7648056 | 0.3682086 | 0
| 1 | 3.17 | 0 | 1 | 7 | 2.56 | 2.6 | 2 | 2.67 | 2.69 | 32.6 | 1 | 20 | 28 | 70.411747 | 41.18793 | 0 | 0.1666667 | 0.9635258 | 0 | 0.3412969 | 1 | 0.7781155 | 0.7902736 | 0.5 | 0.8449367 | 0.8512658 | 0.2933333 | 0.1666667 | 0.3333333 | 0.003652968 | 0.3913313 | 0.5223881 | 0 |  | 150 | 460.1227 | 1082.72 | 716.8553 | 0 | 0.3732394 | 0.219813 | 0.7648056 | 0.3534475 | 0
| 1 | 3.17 | 0 | 1 | 7 | 2.56 | 2.6 | 2 | 2.67 | 2.69 | 30 | 1 | 20 | 28 | 71.196279 | 42.168595 | 0 | 0.1666667 | 0.9635258 | 0 | 0.3412969 | 1 | 0.7781155 | 0.7902736 | 0.5 | 0.8449367 | 0.8512658 | 0.25 | 0.1666667 | 0.3333333 | 0.003652968 | 0.3962848 | 0.5348259 | 0 |  | 150 | 500 | 1080.04 | 694.7199 | 0 | 0.3732394 | 0.2618629 | 0.7629125 | 0.3425336 | 0
| 1 | 3.17 | 0 | 1 | 7 | 2.56 | 2.6 | 2 | 2.67 | 2.69 | 35.7 | 1 | 20 | 28 | 75.707338 | 41.18793 | 0 | 0.1666667 | 0.9635258 | 0 | 0.3412969 | 1 | 0.7781155 | 0.7902736 | 0.5 | 0.8449367 | 0.8512658 | 0.345 | 0.1666667 | 0.3333333 | 0.003652968 | 0.4247678 | 0.5223881 | 0 |  | 150 | 420.1681 | 1082.72 | 767.4336 | 0 | 0.3732394 | 0.1776816 | 0.7648056 | 0.3783852 | 0
| 1 | 3.17 | 0 | 1 | 7 | 2.56 | 2.6 | 2 | 2.67 | 2.69 | 32.6 | 1 | 20 | 28 | 83.356525 | 44.129925 | 0 | 0.1666667 | 0.9635258 | 0 | 0.3412969 | 1 | 0.7781155 | 0.7902736 | 0.5 | 0.8449367 | 0.8512658 | 0.2933333 | 0.1666667 | 0.3333333 | 0.003652968 | 0.473065 | 0.5597015 | 0 |  | 150 | 460.1227 | 1082.72 | 740.0753 | 0 | 0.3732394 | 0.219813 | 0.7648056 | 0.3648962 | 0
| 1 | 3.17 | 0 | 1 | 7 | 2.56 | 2.6 | 2 | 2.67 | 2.69 | 30 | 1 | 20 | 28 | 86.9849855 | 43.14926 | 0 | 0.1666667 | 0.9635258 | 0 | 0.3412969 | 1 | 0.7781155 | 0.7902736 | 0.5 | 0.8449367 | 0.8512658 | 0.25 | 0.1666667 | 0.3333333 | 0.003652968 | 0.4959752 | 0.5472637 | 0 |  | 150 | 500 | 1080.04 | 707.6199 | 0 | 0.3732394 | 0.2618629 | 0.7629125 | 0.348894 | 0
| 1 | 3.17 | 0 | 1 | 3 | 2.51 | 2.56 | 2 | 2.67 | 2.69 | 35.7 | 5 | 0 | 1 | 44.0318585 | 34.323275 | 0 | 0.1666667 | 0.9635258 | 0 | 0.3412969 | 0.4285714 | 0.7629179 | 0.7781155 | 0.5 | 0.8449367 | 0.8512658 | 0.345 | 0.8333333 | 0 | 0.0001304631 | 0.2247678 | 0.4353234 | 0 |  | 150 | 420.1681 | 1082.72 | 726.1631 | 0 | 0.3732394 | 0.1776816 | 0.7648056 | 0.3580367 | 0
| 1 | 3.17 | 0 | 1 | 3 | 2.51 | 2.56 | 2 | 2.67 | 2.69 | 32.6 | 5 | 0 | 1 | 50.3081145 | 36.284605 | 0 | 0.1666667 | 0.9635258 | 0 | 0.3412969 | 0.4285714 | 0.7629179 | 0.7781155 | 0.5 | 0.8449367 | 0.8512658 | 0.2933333 | 0.8333333 | 0 | 0.0001304631 | 0.2643963 | 0.460199 | 0 |  | 150 | 460.1227 | 1082.72 | 699.282 | 0 | 0.3732394 | 0.219813 | 0.7648056 | 0.3447829 | 0
| 1 | 3.17 | 0 | 1 | 3 | 2.51 | 2.56 | 2 | 2.67 | 2.69 | 30 | 5 | 0 | 1 | 55.505639 | 38.245935 | 0 | 0.1666667 | 0.9635258 | 0 | 0.3412969 | 0.4285714 | 0.7629179 | 0.7781155 | 0.5 | 0.8449367 | 0.8512658 | 0.25 | 0.8333333 | 0 | 0.0001304631 | 0.2972136 | 0.4850746 | 0 |  | 150 | 500 | 1080.04 | 674.9977 | 0 | 0.3732394 | 0.2618629 | 0.7629125 | 0.3328095 | 0
| 1 | 3.17 | 0 | 1 | 3 | 2.51 | 2.56 | 2 | 2.67 | 2.69 | 35.7 | 5 | 0 | 1 | 44.4241245 | 37.26527 | 0 | 0.1666667 | 0.9635258 | 0 | 0.3412969 | 0.4285714 | 0.7629179 | 0.7781155 | 0.5 | 0.8449367 | 0.8512658 | 0.345 | 0.8333333 | 0 | 0.0001304631 | 0.2272446 | 0.4726368 | 0 |  | 150 | 420.1681 | 1082.72 | 748.9781 | 0 | 0.3732394 | 0.1776816 | 0.7648056 | 0.3692857 | 0
| 1 | 3.17 | 0 | 1 | 3 | 2.51 | 2.56 | 2 | 2.67 | 2.69 | 32.6 | 5 | 0 | 1 | 50.8965135 | 39.2266 | 0 | 0.1666667 | 0.9635258 | 0 | 0.3412969 | 0.4285714 | 0.7629179 | 0.7781155 | 0.5 | 0.8449367 | 0.8512658 | 0.2933333 | 0.8333333 | 0 | 0.0001304631 | 0.2681115 | 0.4975124 | 0 |  | 150 | 460.1227 | 1082.72 | 717.027 | 0 | 0.3732394 | 0.219813 | 0.7648056 | 0.3535321 | 0
| 1 | 3.17 | 0 | 1 | 3 | 2.51 | 2.56 | 2 | 2.67 | 2.69 | 30 | 5 | 0 | 1 | 55.6037055 | 39.2266 | 0 | 0.1666667 | 0.9635258 | 0 | 0.3412969 | 0.4285714 | 0.7629179 | 0.7781155 | 0.5 | 0.8449367 | 0.8512658 | 0.25 | 0.8333333 | 0 | 0.0001304631 | 0.2978328 | 0.4975124 | 0 |  | 150 | 500 | 1080.04 | 695.2777 | 0 | 0.3732394 | 0.2618629 | 0.7629125 | 0.3428086 | 0
| 1 | 3.17 | 0 | 1 | 7 | 2.56 | 2.6 | 2 | 2.67 | 2.69 | 35.7 | 5 | 0 | 1 | 40.5014645 | 37.26527 | 0 | 0.1666667 | 0.9635258 | 0 | 0.3412969 | 1 | 0.7781155 | 0.7902736 | 0.5 | 0.8449367 | 0.8512658 | 0.345 | 0.8333333 | 0 | 0.0001304631 | 0.2024768 | 0.4726368 | 0 |  | 150 | 420.1681 | 1082.72 | 746.7936 | 0 | 0.3732394 | 0.1776816 | 0.7648056 | 0.3682086 | 0
| 1 | 3.17 | 0 | 1 | 7 | 2.56 | 2.6 | 2 | 2.67 | 2.69 | 32.6 | 5 | 0 | 1 | 45.698989 | 38.245935 | 0 | 0.1666667 | 0.9635258 | 0 | 0.3412969 | 1 | 0.7781155 | 0.7902736 | 0.5 | 0.8449367 | 0.8512658 | 0.2933333 | 0.8333333 | 0 | 0.0001304631 | 0.2352941 | 0.4850746 | 0 |  | 150 | 460.1227 | 1082.72 | 716.8553 | 0 | 0.3732394 | 0.219813 | 0.7648056 | 0.3534475 | 0
| 1 | 3.17 | 0 | 1 | 7 | 2.56 | 2.6 | 2 | 2.67 | 2.69 | 30 | 5 | 0 | 1 | 49.817782 | 38.245935 | 0 | 0.1666667 | 0.9635258 | 0 | 0.3412969 | 1 | 0.7781155 | 0.7902736 | 0.5 | 0.8449367 | 0.8512658 | 0.25 | 0.8333333 | 0 | 0.0001304631 | 0.2613003 | 0.4850746 | 0 |  | 150 | 500 | 1080.04 | 694.7199 | 0 | 0.3732394 | 0.2618629 | 0.7629125 | 0.3425336 | 0
| 1 | 3.17 | 0 | 1 | 7 | 2.56 | 2.6 | 2 | 2.67 | 2.69 | 35.7 | 5 | 0 | 1 | 45.4047895 | 38.245935 | 0 | 0.1666667 | 0.9635258 | 0 | 0.3412969 | 1 | 0.7781155 | 0.7902736 | 0.5 | 0.8449367 | 0.8512658 | 0.345 | 0.8333333 | 0 | 0.0001304631 | 0.2334365 | 0.4850746 | 0 |  | 150 | 420.1681 | 1082.72 | 767.4336 | 0 | 0.3732394 | 0.1776816 | 0.7648056 | 0.3783852 | 0
| 1 | 3.17 | 0 | 1 | 7 | 2.56 | 2.6 | 2 | 2.67 | 2.69 | 32.6 | 5 | 0 | 1 | 50.7003805 | 39.2266 | 0 | 0.1666667 | 0.9635258 | 0 | 0.3412969 | 1 | 0.7781155 | 0.7902736 | 0.5 | 0.8449367 | 0.8512658 | 0.2933333 | 0.8333333 | 0 | 0.0001304631 | 0.2668731 | 0.4975124 | 0 |  | 150 | 460.1227 | 1082.72 | 740.0753 | 0 | 0.3732394 | 0.219813 | 0.7648056 | 0.3648962 | 0
| 1 | 3.17 | 0 | 1 | 7 | 2.56 | 2.6 | 2 | 2.67 | 2.69 | 30 | 5 | 0 | 1 | 56.9766365 | 41.18793 | 0 | 0.1666667 | 0.9635258 | 0 | 0.3412969 | 1 | 0.7781155 | 0.7902736 | 0.5 | 0.8449367 | 0.8512658 | 0.25 | 0.8333333 | 0 | 0.0001304631 | 0.3065015 | 0.5223881 | 0 |  | 150 | 500 | 1080.04 | 707.6199 | 0 | 0.3732394 | 0.2618629 | 0.7629125 | 0.348894 | 0
| 1 | 3.17 | 0 | 1 | 3 | 2.51 | 2.56 | 2 | 2.67 | 2.69 | 35.7 | 5 | 0 | 1 | 67.5678185 | 32.361945 | 0 | 0.1666667 | 0.9635258 | 0 | 0.3412969 | 0.4285714 | 0.7629179 | 0.7781155 | 0.5 | 0.8449367 | 0.8512658 | 0.345 | 0.8333333 | 0 | 0.0001304631 | 0.3733746 | 0.4104478 | 0 |  | 150 | 420.1681 | 1082.72 | 726.1631 | 0 | 0.3732394 | 0.1776816 | 0.7648056 | 0.3580367 | 0
| 1 | 3.17 | 0 | 1 | 3 | 2.51 | 2.56 | 2 | 2.67 | 2.69 | 32.6 | 5 | 0 | 1 | 76.295737 | 35.30394 | 0 | 0.1666667 | 0.9635258 | 0 | 0.3412969 | 0.4285714 | 0.7629179 | 0.7781155 | 0.5 | 0.8449367 | 0.8512658 | 0.2933333 | 0.8333333 | 0 | 0.0001304631 | 0.428483 | 0.4477612 | 0 |  | 150 | 460.1227 | 1082.72 | 699.282 | 0 | 0.3732394 | 0.219813 | 0.7648056 | 0.3447829 | 0
| 1 | 3.17 | 0 | 1 | 3 | 2.51 | 2.56 | 2 | 2.67 | 2.69 | 35.7 | 5 | 0 | 1 | 71.784678 | 32.361945 | 0 | 0.1666667 | 0.9635258 | 0 | 0.3412969 | 0.4285714 | 0.7629179 | 0.7781155 | 0.5 | 0.8449367 | 0.8512658 | 0.345 | 0.8333333 | 0 | 0.0001304631 | 0.4 | 0.4104478 | 0 |  | 150 | 420.1681 | 1082.72 | 748.9781 | 0 | 0.3732394 | 0.1776816 | 0.7648056 | 0.3692857 | 0
| 1 | 3.17 | 0 | 1 | 7 | 2.56 | 2.6 | 2 | 2.67 | 2.69 | 35.7 | 5 | 0 | 1 | 66.9794195 | 38.245935 | 0 | 0.1666667 | 0.9635258 | 0 | 0.3412969 | 1 | 0.7781155 | 0.7902736 | 0.5 | 0.8449367 | 0.8512658 | 0.345 | 0.8333333 | 0 | 0.0001304631 | 0.3696594 | 0.4850746 | 0 |  | 150 | 420.1681 | 1082.72 | 746.7936 | 0 | 0.3732394 | 0.1776816 | 0.7648056 | 0.3682086 | 0
| 1 | 3.17 | 0 | 1 | 7 | 2.56 | 2.6 | 2 | 2.67 | 2.69 | 32.6 | 5 | 0 | 1 | 75.118939 | 39.2266 | 0 | 0.1666667 | 0.9635258 | 0 | 0.3412969 | 1 | 0.7781155 | 0.7902736 | 0.5 | 0.8449367 | 0.8512658 | 0.2933333 | 0.8333333 | 0 | 0.0001304631 | 0.4210526 | 0.4975124 | 0 |  | 150 | 460.1227 | 1082.72 | 716.8553 | 0 | 0.3732394 | 0.219813 | 0.7648056 | 0.3534475 | 0
| 1 | 3.17 | 0 | 1 | 7 | 2.56 | 2.6 | 2 | 2.67 | 2.69 | 30 | 5 | 0 | 1 | 89.436648 | 41.18793 | 0 | 0.1666667 | 0.9635258 | 0 | 0.3412969 | 1 | 0.7781155 | 0.7902736 | 0.5 | 0.8449367 | 0.8512658 | 0.25 | 0.8333333 | 0 | 0.0001304631 | 0.5114551 | 0.5223881 | 0 |  | 150 | 500 | 1080.04 | 694.7199 | 0 | 0.3732394 | 0.2618629 | 0.7629125 | 0.3425336 | 0
| 1 | 3.17 | 0 | 1 | 7 | 2.56 | 2.6 | 2 | 2.67 | 2.69 | 35.7 | 5 | 0 | 1 | 74.4324735 | 39.2266 | 0 | 0.1666667 | 0.9635258 | 0 | 0.3412969 | 1 | 0.7781155 | 0.7902736 | 0.5 | 0.8449367 | 0.8512658 | 0.345 | 0.8333333 | 0 | 0.0001304631 | 0.4167183 | 0.4975124 | 0 |  | 150 | 420.1681 | 1082.72 | 767.4336 | 0 | 0.3732394 | 0.1776816 | 0.7648056 | 0.3783852 | 0
| 1 | 3.17 | 0 | 1 | 3 | 2.51 | 2.56 | 2 | 2.67 | 2.69 | 30 | 5 | 0 | 1 | 74.6286065 | 33.34261 | 0 | 0.1666667 | 0.9635258 | 0 | 0.3412969 | 0.4285714 | 0.7629179 | 0.7781155 | 0.5 | 0.8449367 | 0.8512658 | 0.25 | 0.8333333 | 0 | 0.0001304631 | 0.4179567 | 0.4228856 | 0 |  | 141 | 470 | 1072 | 739.5483 | 0 | 0.3098592 | 0.2302285 | 0.7572333 | 0.3646363 | 0
| 1 | 3.17 | 0 | 1 | 3 | 2.51 | 2.56 | 2 | 2.67 | 2.69 | 30 | 5 | 0 | 1 | 82.6700595 | 34.323275 | 0 | 0.1666667 | 0.9635258 | 0 | 0.3412969 | 0.4285714 | 0.7629179 | 0.7781155 | 0.5 | 0.8449367 | 0.8512658 | 0.25 | 0.8333333 | 0 | 0.0001304631 | 0.4687307 | 0.4353234 | 0 |  | 141 | 470 | 1072 | 744.6183 | 0 | 0.3098592 | 0.2302285 | 0.7572333 | 0.3671361 | 0
| 1 | 3.17 | 0 | 1 | 3 | 2.51 | 2.56 | 2 | 2.67 | 2.69 | 30 | 5 | 0 | 1 | 75.4131385 | 36.284605 | 0 | 0.1666667 | 0.9635258 | 0 | 0.3412969 | 0.4285714 | 0.7629179 | 0.7781155 | 0.5 | 0.8449367 | 0.8512658 | 0.25 | 0.8333333 | 0 | 0.0001304631 | 0.4229102 | 0.460199 | 0 |  | 141 | 470 | 1072 | 742.0833 | 0 | 0.3098592 | 0.2302285 | 0.7572333 | 0.3658862 | 0
| 1 | 3.17 | 0 | 1 | 3 | 2.51 | 2.56 | 2 | 2.67 | 2.69 | 36 | 5 | 0 | 1 | 55.9959715 | 28.439285 | 0 | 0.1666667 | 0.9635258 | 0 | 0.3412969 | 0.4285714 | 0.7629179 | 0.7781155 | 0.5 | 0.8449367 | 0.8512658 | 0.35 | 0.8333333 | 0 | 0.0001304631 | 0.3003096 | 0.3606965 | 0 |  | 141 | 391.6667 | 1090.76 | 774.3052 | 0 | 0.3098592 | 0.1476274 | 0.7704849 | 0.3817733 | 0
| 1 | 3.17 | 0 | 1 | 3 | 2.51 | 2.56 | 2 | 2.67 | 2.69 | 36 | 5 | 0 | 1 | 60.5070305 | 32.361945 | 0 | 0.1666667 | 0.9635258 | 0 | 0.3412969 | 0.4285714 | 0.7629179 | 0.7781155 | 0.5 | 0.8449367 | 0.8512658 | 0.35 | 0.8333333 | 0 | 0.0001304631 | 0.3287926 | 0.4104478 | 0 |  | 141 | 391.6667 | 1090.76 | 789.5152 | 0 | 0.3098592 | 0.1476274 | 0.7704849 | 0.3892727 | 0
| 1 | 3.17 | 0 | 1 | 3 | 2.51 | 2.56 | 2 | 2.67 | 2.69 | 36 | 5 | 0 | 1 | 55.7998385 | 32.361945 | 0 | 0.1666667 | 0.9635258 | 0 | 0.3412969 | 0.4285714 | 0.7629179 | 0.7781155 | 0.5 | 0.8449367 | 0.8512658 | 0.35 | 0.8333333 | 0 | 0.0001304631 | 0.2990712 | 0.4104478 | 0 |  | 141 | 391.6667 | 1090.76 | 784.4452 | 0 | 0.3098592 | 0.1476274 | 0.7704849 | 0.3867729 | 0
| 1 | 3.17 | 0 | 1 | 7 | 2.56 | 2.6 | 2 | 2.67 | 2.69 | 30 | 5 | 0 | 1 | 81.2971285 | 37.26527 | 0 | 0.1666667 | 0.9635258 | 0 | 0.3412969 | 1 | 0.7781155 | 0.7902736 | 0.5 | 0.8449367 | 0.8512658 | 0.25 | 0.8333333 | 0 | 0.0001304631 | 0.4600619 | 0.4726368 | 0 |  | 144 | 480 | 1082.72 | 723.8975 | 0 | 0.3309859 | 0.2407733 | 0.7648056 | 0.3569197 | 0
| 1 | 3.17 | 0 | 1 | 7 | 2.56 | 2.6 | 2 | 2.67 | 2.69 | 30 | 5 | 0 | 1 | 84.533323 | 39.2266 | 0 | 0.1666667 | 0.9635258 | 0 | 0.3412969 | 1 | 0.7781155 | 0.7902736 | 0.5 | 0.8449367 | 0.8512658 | 0.25 | 0.8333333 | 0 | 0.0001304631 | 0.4804954 | 0.4975124 | 0 |  | 144 | 480 | 1082.72 | 731.6375 | 0 | 0.3309859 | 0.2407733 | 0.7648056 | 0.3607359 | 0
| 1 | 3.17 | 0 | 1 | 7 | 2.56 | 2.6 | 2 | 2.67 | 2.69 | 30 | 5 | 0 | 1 | 79.826131 | 37.26527 | 0 | 0.1666667 | 0.9635258 | 0 | 0.3412969 | 1 | 0.7781155 | 0.7902736 | 0.5 | 0.8449367 | 0.8512658 | 0.25 | 0.8333333 | 0 | 0.0001304631 | 0.450774 | 0.4726368 | 0 |  | 144 | 480 | 1082.72 | 749.6975 | 0 | 0.3309859 | 0.2407733 | 0.7648056 | 0.3696404 | 0
| 1 | 3.17 | 0 | 1 | 7 | 2.56 | 2.6 | 2 | 2.67 | 2.69 | 36 | 5 | 0 | 1 | 64.6258235 | 33.34261 | 0 | 0.1666667 | 0.9635258 | 0 | 0.3412969 | 1 | 0.7781155 | 0.7902736 | 0.5 | 0.8449367 | 0.8512658 | 0.35 | 0.8333333 | 0 | 0.0001304631 | 0.3547988 | 0.4228856 | 0 |  | 144 | 400 | 1104.16 | 768.3679 | 0 | 0.3309859 | 0.1564148 | 0.7799503 | 0.3788459 | 0
| 1 | 3.17 | 0 | 1 | 7 | 2.56 | 2.6 | 2 | 2.67 | 2.69 | 36 | 5 | 0 | 1 | 64.135491 | 33.34261 | 0 | 0.1666667 | 0.9635258 | 0 | 0.3412969 | 1 | 0.7781155 | 0.7902736 | 0.5 | 0.8449367 | 0.8512658 | 0.35 | 0.8333333 | 0 | 0.0001304631 | 0.3517028 | 0.4228856 | 0 |  | 144 | 400 | 1104.16 | 791.5879 | 0 | 0.3309859 | 0.1564148 | 0.7799503 | 0.3902946 | 0
| 1 | 3.17 | 0 | 1 | 7 | 2.56 | 2.6 | 2 | 2.67 | 2.69 | 36 | 5 | 0 | 1 | 67.5678185 | 36.284605 | 0 | 0.1666667 | 0.9635258 | 0 | 0.3412969 | 1 | 0.7781155 | 0.7902736 | 0.5 | 0.8449367 | 0.8512658 | 0.35 | 0.8333333 | 0 | 0.0001304631 | 0.3733746 | 0.460199 | 0 |  | 144 | 400 | 1104.16 | 791.5879 | 0 | 0.3309859 | 0.1564148 | 0.7799503 | 0.3902946 | 0
| 1 | 3.16 | 0 | 1 | 3 | 2.53 | 2.57 | 2 | 2.578233 | 2.62 | 40 | 1 | 20 | 28 | 50.5042475 | 32.361945 | 0 | 0.1666667 | 0.9604863 | 0 | 0.3412969 | 0.4285714 | 0.768997 | 0.781155 | 0.5 | 0.8158964 | 0.8291139 | 0.4166667 | 0.1666667 | 0.3333333 | 0.003652968 | 0.2656347 | 0.4104478 | 0 |  | 185 | 462.5 | 1011.056 | 603.4301 | 0 | 0.6197183 | 0.2223199 | 0.7141842 | 0.2975229 | 0
| 1 | 3.16 | 0 | 1 | 3 | 2.53 | 2.57 | 2 | 2.578233 | 2.62 | 38 | 1 | 20 | 28 | 55.0153065 | 33.0484105 | 0 | 0.1666667 | 0.9604863 | 0 | 0.3412969 | 0.4285714 | 0.768997 | 0.781155 | 0.5 | 0.8158964 | 0.8291139 | 0.3833333 | 0.1666667 | 0.3333333 | 0.003652968 | 0.2941176 | 0.4191542 | 0 |  | 185 | 486.8421 | 1011.056 | 596.5369 | 0 | 0.6197183 | 0.2479882 | 0.7141842 | 0.2941242 | 0
| 1 | 3.16 | 0 | 1 | 3 | 2.53 | 2.57 | 2 | 2.578233 | 2.62 | 40 | 1 | 20 | 28 | 53.8385085 | 32.0677455 | 0 | 0.1666667 | 0.9604863 | 0 | 0.3412969 | 0.4285714 | 0.768997 | 0.781155 | 0.5 | 0.8158964 | 0.8291139 | 0.4166667 | 0.1666667 | 0.3333333 | 0.003652968 | 0.2866873 | 0.4067164 | 0 |  | 185 | 462.5 | 1011.056 | 595.7801 | 0 | 0.6197183 | 0.2223199 | 0.7141842 | 0.293751 | 0
| 1 | 3.16 | 0 | 1 | 3 | 2.53 | 2.57 | 2 | 2.578233 | 2.62 | 38 | 1 | 20 | 28 | 58.5457005 | 33.34261 | 0 | 0.1666667 | 0.9604863 | 0 | 0.3412969 | 0.4285714 | 0.768997 | 0.781155 | 0.5 | 0.8158964 | 0.8291139 | 0.3833333 | 0.1666667 | 0.3333333 | 0.003652968 | 0.3164087 | 0.4228856 | 0 |  | 185 | 486.8421 | 1011.056 | 596.5369 | 0 | 0.6197183 | 0.2479882 | 0.7141842 | 0.2941242 | 0
| 1 | 3.16 | 0 | 1 | 3 | 2.53 | 2.57 | 2 | 2.578233 | 2.62 | 35 | 1 | 20 | 28 | 65.4103555 | 35.696206 | 0 | 0.1666667 | 0.9604863 | 0 | 0.3412969 | 0.4285714 | 0.768997 | 0.781155 | 0.5 | 0.8158964 | 0.8291139 | 0.3333333 | 0.1666667 | 0.3333333 | 0.003652968 | 0.3597523 | 0.4527363 | 0 |  | 185 | 528.5714 | 1011.056 | 578.1629 | 0 | 0.6197183 | 0.291991 | 0.7141842 | 0.2850648 | 0
| 1 | 3.16 | 0 | 1 | 3 | 2.53 | 2.57 | 2 | 2.578233 | 2.62 | 40 | 1 | 20 | 56 | 53.740442 | 31.0870805 | 0 | 0.1666667 | 0.9604863 | 0 | 0.3412969 | 0.4285714 | 0.768997 | 0.781155 | 0.5 | 0.8158964 | 0.8291139 | 0.4166667 | 0.1666667 | 0.3333333 | 0.007305936 | 0.2860681 | 0.3942786 | 0 |  | 185 | 462.5 | 1011.056 | 603.4301 | 0 | 0.6197183 | 0.2223199 | 0.7141842 | 0.2975229 | 0
| 1 | 3.16 | 0 | 1 | 3 | 2.53 | 2.57 | 2 | 2.578233 | 2.62 | 38 | 1 | 20 | 56 | 61.781895 | 32.6561445 | 0 | 0.1666667 | 0.9604863 | 0 | 0.3412969 | 0.4285714 | 0.768997 | 0.781155 | 0.5 | 0.8158964 | 0.8291139 | 0.3833333 | 0.1666667 | 0.3333333 | 0.007305936 | 0.3368421 | 0.4141791 | 0 |  | 185 | 486.8421 | 1011.056 | 596.5369 | 0 | 0.6197183 | 0.2479882 | 0.7141842 | 0.2941242 | 0
| 1 | 3.16 | 0 | 1 | 3 | 2.53 | 2.57 | 2 | 2.578233 | 2.62 | 40 | 1 | 20 | 56 | 55.2114395 | 32.0677455 | 0 | 0.1666667 | 0.9604863 | 0 | 0.3412969 | 0.4285714 | 0.768997 | 0.781155 | 0.5 | 0.8158964 | 0.8291139 | 0.4166667 | 0.1666667 | 0.3333333 | 0.007305936 | 0.295356 | 0.4067164 | 0 |  | 185 | 462.5 | 1011.056 | 595.7801 | 0 | 0.6197183 | 0.2223199 | 0.7141842 | 0.293751 | 0
| 1 | 3.16 | 0 | 1 | 3 | 2.53 | 2.57 | 2 | 2.578233 | 2.62 | 38 | 1 | 20 | 56 | 63.0567595 | 33.734876 | 0 | 0.1666667 | 0.9604863 | 0 | 0.3412969 | 0.4285714 | 0.768997 | 0.781155 | 0.5 | 0.8158964 | 0.8291139 | 0.3833333 | 0.1666667 | 0.3333333 | 0.007305936 | 0.3448916 | 0.4278607 | 0 |  | 185 | 486.8421 | 1011.056 | 596.5369 | 0 | 0.6197183 | 0.2479882 | 0.7141842 | 0.2941242 | 0
| 1 | 3.16 | 0 | 1 | 3 | 2.53 | 2.57 | 2 | 2.578233 | 2.62 | 35 | 1 | 20 | 56 | 72.176944 | 36.1865385 | 0 | 0.1666667 | 0.9604863 | 0 | 0.3412969 | 0.4285714 | 0.768997 | 0.781155 | 0.5 | 0.8158964 | 0.8291139 | 0.3333333 | 0.1666667 | 0.3333333 | 0.007305936 | 0.4024768 | 0.4589552 | 0 |  | 185 | 528.5714 | 1011.056 | 578.1629 | 0 | 0.6197183 | 0.291991 | 0.7141842 | 0.2850648 | 0
| 1 | 3.16 | 0 | 1 | 3 | 2.5 | 2.55 | 2 | 2.5916 | 2.61 | 40 | 2 | 10 | 7 | 39.3246665 | 32.754211 | 0 | 0.1666667 | 0.9604863 | 0 | 0.3412969 | 0.4285714 | 0.7598784 | 0.775076 | 0.5 | 0.8201265 | 0.8259494 | 0.4166667 | 0.3333333 | 0.1666667 | 0.000913242 | 0.1950464 | 0.4154229 | 0 |  | 177 | 442.5 | 1011.711 | 636.2201 | 0 | 0.5633803 | 0.2012302 | 0.7146468 | 0.3136901 | 0
| 1 | 3.16 | 0 | 1 | 3 | 2.5 | 2.55 | 2 | 2.5916 | 2.61 | 40 | 2 | 10 | 7 | 39.422733 | 30.989014 | 0 | 0.1666667 | 0.9604863 | 0 | 0.3412969 | 0.4285714 | 0.7598784 | 0.775076 | 0.5 | 0.8201265 | 0.8259494 | 0.4166667 | 0.3333333 | 0.1666667 | 0.000913242 | 0.1956656 | 0.3930348 | 0 |  | 177 | 442.5 | 1011.711 | 633.6951 | 0 | 0.5633803 | 0.2012302 | 0.7146468 | 0.3124451 | 0
| 1 | 3.16 | 0 | 1 | 3 | 2.5 | 2.55 | 2 | 2.5916 | 2.61 | 40 | 1 | 20 | 7 | 37.5594695 | 33.4406765 | 0 | 0.1666667 | 0.9604863 | 0 | 0.3412969 | 0.4285714 | 0.7598784 | 0.775076 | 0.5 | 0.8201265 | 0.8259494 | 0.4166667 | 0.1666667 | 0.3333333 | 0.000913242 | 0.1839009 | 0.4241294 | 0 |  | 185 | 462.5 | 990.9047 | 622.7641 | 0 | 0.6197183 | 0.2223199 | 0.6999497 | 0.3070555 | 0
| 1 | 3.16 | 0 | 1 | 3 | 2.5 | 2.55 | 2 | 2.5916 | 2.61 | 40 | 1 | 20 | 7 | 37.069137 | 35.2058735 | 0 | 0.1666667 | 0.9604863 | 0 | 0.3412969 | 0.4285714 | 0.7598784 | 0.775076 | 0.5 | 0.8201265 | 0.8259494 | 0.4166667 | 0.1666667 | 0.3333333 | 0.000913242 | 0.180805 | 0.4465174 | 0 |  | 182 | 455 | 998.7071 | 628.757 | 0 | 0.5985915 | 0.2144112 | 0.7054611 | 0.3100104 | 0
| 1 | 3.16 | 0 | 1 | 3 | 2.5 | 2.55 | 2 | 2.5916 | 2.61 | 40 | 1 | 20 | 14 | 43.933792 | 36.9710705 | 0 | 0.1666667 | 0.9604863 | 0 | 0.3412969 | 0.4285714 | 0.7598784 | 0.775076 | 0.5 | 0.8201265 | 0.8259494 | 0.4166667 | 0.1666667 | 0.3333333 | 0.001826484 | 0.2241486 | 0.4689055 | 0 |  | 182 | 455 | 998.7071 | 636.332 | 0 | 0.5985915 | 0.2144112 | 0.7054611 | 0.3137452 | 0
| 1 | 3.16 | 0 | 1 | 3 | 2.5 | 2.55 | 2 | 2.5916 | 2.61 | 47 | 1 | 20 | 14 | 38.1478685 | 34.715541 | 0 | 0.1666667 | 0.9604863 | 0 | 0.3412969 | 0.4285714 | 0.7598784 | 0.775076 | 0.5 | 0.8201265 | 0.8259494 | 0.5333333 | 0.1666667 | 0.3333333 | 0.001826484 | 0.1876161 | 0.4402985 | 0 |  | 176 | 374.4681 | 970.0983 | 730.981 | 0 | 0.556338 | 0.1294918 | 0.6852526 | 0.3604122 | 0
| 1 | 3.16 | 0 | 1 | 3 | 2.5 | 2.55 | 2 | 2.5916 | 2.61 | 50 | 1 | 20 | 14 | 37.1672035 | 35.0097405 | 0 | 0.1666667 | 0.9604863 | 0 | 0.3412969 | 0.4285714 | 0.7598784 | 0.775076 | 0.5 | 0.8201265 | 0.8259494 | 0.5833333 | 0.1666667 | 0.3333333 | 0.001826484 | 0.1814241 | 0.4440299 | 0 |  | 176 | 352 | 970.0983 | 756.5092 | 0 | 0.556338 | 0.1057996 | 0.6852526 | 0.3729989 | 0
| 1 | 3.16 | 0 | 1 | 3 | 2.5 | 2.55 | 2 | 2.5916 | 2.61 | 35 | 1 | 20 | 14 | 51.2887795 | 39.1285335 | 0 | 0.1666667 | 0.9604863 | 0 | 0.3412969 | 0.4285714 | 0.7598784 | 0.775076 | 0.5 | 0.8201265 | 0.8259494 | 0.3333333 | 0.1666667 | 0.3333333 | 0.001826484 | 0.2705882 | 0.4962687 | 0 |  | 182 | 520 | 998.7071 | 584.3937 | 0 | 0.5985915 | 0.2829525 | 0.7054611 | 0.2881369 | 0
| 1 | 3.16 | 0 | 1 | 3 | 2.5 | 2.55 | 2 | 2.5916 | 2.61 | 40 | 1 | 20 | 14 | 45.4047895 | 35.2058735 | 0 | 0.1666667 | 0.9604863 | 0 | 0.3412969 | 0.4285714 | 0.7598784 | 0.775076 | 0.5 | 0.8201265 | 0.8259494 | 0.4166667 | 0.1666667 | 0.3333333 | 0.001826484 | 0.2334365 | 0.4465174 | 0 |  | 182 | 455 | 998.7071 | 636.332 | 0 | 0.5985915 | 0.2144112 | 0.7054611 | 0.3137452 | 0
| 1 | 3.16 | 0 | 1 | 3 | 2.5 | 2.55 | 2 | 2.5916 | 2.61 | 40 | 1 | 20 | 28 | 47.5622525 | 37.5594695 | 0 | 0.1666667 | 0.9604863 | 0 | 0.3412969 | 0.4285714 | 0.7598784 | 0.775076 | 0.5 | 0.8201265 | 0.8259494 | 0.4166667 | 0.1666667 | 0.3333333 | 0.003652968 | 0.2470588 | 0.4763682 | 0 |  | 182 | 455 | 998.7071 | 636.332 | 0 | 0.5985915 | 0.2144112 | 0.7054611 | 0.3137452 | 0
| 1 | 3.16 | 0 | 1 | 3 | 2.5 | 2.55 | 2 | 2.5916 | 2.61 | 47 | 1 | 20 | 28 | 42.168595 | 35.9904055 | 0 | 0.1666667 | 0.9604863 | 0 | 0.3412969 | 0.4285714 | 0.7598784 | 0.775076 | 0.5 | 0.8201265 | 0.8259494 | 0.5333333 | 0.1666667 | 0.3333333 | 0.003652968 | 0.2130031 | 0.4564677 | 0 |  | 176 | 374.4681 | 970.0983 | 730.981 | 0 | 0.556338 | 0.1294918 | 0.6852526 | 0.3604122 | 0
| 1 | 3.16 | 0 | 1 | 3 | 2.5 | 2.55 | 2 | 2.5916 | 2.61 | 50 | 1 | 20 | 28 | 38.245935 | 37.461403 | 0 | 0.1666667 | 0.9604863 | 0 | 0.3412969 | 0.4285714 | 0.7598784 | 0.775076 | 0.5 | 0.8201265 | 0.8259494 | 0.5833333 | 0.1666667 | 0.3333333 | 0.003652968 | 0.1882353 | 0.4751244 | 0 |  | 176 | 352 | 970.0983 | 756.5092 | 0 | 0.556338 | 0.1057996 | 0.6852526 | 0.3729989 | 0
| 1 | 3.16 | 0 | 1 | 3 | 2.5 | 2.55 | 2 | 2.5916 | 2.61 | 35 | 1 | 20 | 28 | 56.1921045 | 42.8550605 | 0 | 0.1666667 | 0.9604863 | 0 | 0.3412969 | 0.4285714 | 0.7598784 | 0.775076 | 0.5 | 0.8201265 | 0.8259494 | 0.3333333 | 0.1666667 | 0.3333333 | 0.003652968 | 0.301548 | 0.5435323 | 0 |  | 182 | 520 | 998.7071 | 584.3937 | 0 | 0.5985915 | 0.2829525 | 0.7054611 | 0.2881369 | 0
| 1 | 3.16 | 0 | 1 | 3 | 2.5 | 2.55 | 2 | 2.5916 | 2.61 | 40 | 1 | 20 | 28 | 48.1506515 | 32.754211 | 0 | 0.1666667 | 0.9604863 | 0 | 0.3412969 | 0.4285714 | 0.7598784 | 0.775076 | 0.5 | 0.8201265 | 0.8259494 | 0.4166667 | 0.1666667 | 0.3333333 | 0.003652968 | 0.250774 | 0.4154229 | 0 |  | 182 | 455 | 998.7071 | 636.332 | 0 | 0.5985915 | 0.2144112 | 0.7054611 | 0.3137452 | 0
| 1 | 3.16 | 0 | 1 | 3 | 2.5 | 2.55 | 2 | 2.5916 | 2.61 | 40 | 2 | 10 | 28 | 49.7197155 | 39.5207995 | 0 | 0.1666667 | 0.9604863 | 0 | 0.3412969 | 0.4285714 | 0.7598784 | 0.775076 | 0.5 | 0.8201265 | 0.8259494 | 0.4166667 | 0.3333333 | 0.1666667 | 0.003652968 | 0.2606811 | 0.5012438 | 0 |  | 177 | 442.5 | 1011.711 | 636.2201 | 0 | 0.5633803 | 0.2012302 | 0.7146468 | 0.3136901 | 0
| 1 | 3.16 | 0 | 1 | 3 | 2.5 | 2.55 | 2 | 2.5916 | 2.61 | 40 | 2 | 10 | 28 | 48.837117 | 38.834334 | 0 | 0.1666667 | 0.9604863 | 0 | 0.3412969 | 0.4285714 | 0.7598784 | 0.775076 | 0.5 | 0.8201265 | 0.8259494 | 0.4166667 | 0.3333333 | 0.1666667 | 0.003652968 | 0.2551084 | 0.4925373 | 0 |  | 177 | 442.5 | 1011.711 | 633.6951 | 0 | 0.5633803 | 0.2012302 | 0.7146468 | 0.3124451 | 0
| 1 | 3.16 | 0 | 1 | 3 | 2.5 | 2.55 | 2 | 2.5916 | 2.61 | 40 | 1 | 20 | 28 | 44.522191 | 38.9324005 | 0 | 0.1666667 | 0.9604863 | 0 | 0.3412969 | 0.4285714 | 0.7598784 | 0.775076 | 0.5 | 0.8201265 | 0.8259494 | 0.4166667 | 0.1666667 | 0.3333333 | 0.003652968 | 0.2278638 | 0.4937811 | 0 |  | 185 | 462.5 | 990.9047 | 622.7641 | 0 | 0.6197183 | 0.2223199 | 0.6999497 | 0.3070555 | 0
| 1 | 3.16 | 0 | 1 | 3 | 2.5 | 2.55 | 2 | 2.5916 | 2.61 | 40 | 1 | 20 | 28 | 45.698989 | 40.5014645 | 0 | 0.1666667 | 0.9604863 | 0 | 0.3412969 | 0.4285714 | 0.7598784 | 0.775076 | 0.5 | 0.8201265 | 0.8259494 | 0.4166667 | 0.1666667 | 0.3333333 | 0.003652968 | 0.2352941 | 0.5136816 | 0 |  | 182 | 455 | 998.7071 | 628.757 | 0 | 0.5985915 | 0.2144112 | 0.7054611 | 0.3100104 | 0
| 1 | 3.16 | 0 | 1 | 3 | 2.5 | 2.55 | 2 | 2.5916 | 2.61 | 40 | 1 | 20 | 56 | 51.975245 | 43.541526 | 0 | 0.1666667 | 0.9604863 | 0 | 0.3412969 | 0.4285714 | 0.7598784 | 0.775076 | 0.5 | 0.8201265 | 0.8259494 | 0.4166667 | 0.1666667 | 0.3333333 | 0.007305936 | 0.2749226 | 0.5522388 | 0 |  | 182 | 455 | 998.7071 | 636.332 | 0 | 0.5985915 | 0.2144112 | 0.7054611 | 0.3137452 | 0
| 1 | 3.16 | 0 | 1 | 3 | 2.5 | 2.55 | 2 | 2.5916 | 2.61 | 47 | 1 | 20 | 56 | 45.895122 | 40.011132 | 0 | 0.1666667 | 0.9604863 | 0 | 0.3412969 | 0.4285714 | 0.7598784 | 0.775076 | 0.5 | 0.8201265 | 0.8259494 | 0.5333333 | 0.1666667 | 0.3333333 | 0.007305936 | 0.2365325 | 0.5074627 | 0 |  | 176 | 374.4681 | 970.0983 | 730.981 | 0 | 0.556338 | 0.1294918 | 0.6852526 | 0.3604122 | 0
| 1 | 3.16 | 0 | 1 | 3 | 2.5 | 2.55 | 2 | 2.5916 | 2.61 | 50 | 1 | 20 | 56 | 42.4627945 | 39.030467 | 0 | 0.1666667 | 0.9604863 | 0 | 0.3412969 | 0.4285714 | 0.7598784 | 0.775076 | 0.5 | 0.8201265 | 0.8259494 | 0.5833333 | 0.1666667 | 0.3333333 | 0.007305936 | 0.2148607 | 0.4950249 | 0 |  | 176 | 352 | 970.0983 | 756.5092 | 0 | 0.556338 | 0.1057996 | 0.6852526 | 0.3729989 | 0
| 1 | 3.16 | 0 | 1 | 3 | 2.5 | 2.55 | 2 | 2.5916 | 2.61 | 35 | 1 | 20 | 56 | 59.036033 | 43.345393 | 0 | 0.1666667 | 0.9604863 | 0 | 0.3412969 | 0.4285714 | 0.7598784 | 0.775076 | 0.5 | 0.8201265 | 0.8259494 | 0.3333333 | 0.1666667 | 0.3333333 | 0.007305936 | 0.3195046 | 0.5497512 | 0 |  | 182 | 520 | 998.7071 | 584.3937 | 0 | 0.5985915 | 0.2829525 | 0.7054611 | 0.2881369 | 0
| 1 | 3.16 | 0 | 1 | 3 | 2.5 | 2.55 | 2 | 2.5916 | 2.61 | 40 | 1 | 20 | 56 | 52.0733115 | 42.560861 | 0 | 0.1666667 | 0.9604863 | 0 | 0.3412969 | 0.4285714 | 0.7598784 | 0.775076 | 0.5 | 0.8201265 | 0.8259494 | 0.4166667 | 0.1666667 | 0.3333333 | 0.007305936 | 0.2755418 | 0.539801 | 0 |  | 182 | 455 | 998.7071 | 636.332 | 0 | 0.5985915 | 0.2144112 | 0.7054611 | 0.3137452 | 0
| 1 | 3.16 | 0 | 1 | 3 | 2.5 | 2.55 | 2 | 2.5916 | 2.61 | 40 | 2 | 10 | 56 | 53.6423755 | 42.560861 | 0 | 0.1666667 | 0.9604863 | 0 | 0.3412969 | 0.4285714 | 0.7598784 | 0.775076 | 0.5 | 0.8201265 | 0.8259494 | 0.4166667 | 0.3333333 | 0.1666667 | 0.007305936 | 0.2854489 | 0.539801 | 0 |  | 177 | 442.5 | 1011.711 | 636.2201 | 0 | 0.5633803 | 0.2012302 | 0.7146468 | 0.3136901 | 0
| 1 | 3.16 | 0 | 1 | 3 | 2.5 | 2.55 | 2 | 2.5916 | 2.61 | 40 | 2 | 10 | 56 | 55.701772 | 40.1091985 | 0 | 0.1666667 | 0.9604863 | 0 | 0.3412969 | 0.4285714 | 0.7598784 | 0.775076 | 0.5 | 0.8201265 | 0.8259494 | 0.4166667 | 0.3333333 | 0.1666667 | 0.007305936 | 0.298452 | 0.5087065 | 0 |  | 177 | 442.5 | 1011.711 | 633.6951 | 0 | 0.5633803 | 0.2012302 | 0.7146468 | 0.3124451 | 0
| 1 | 3.16 | 0 | 1 | 3 | 2.5 | 2.55 | 2 | 2.5916 | 2.61 | 40 | 2 | 10 | 91 | 54.524974 | 47.660319 | 0 | 0.1666667 | 0.9604863 | 0 | 0.3412969 | 0.4285714 | 0.7598784 | 0.775076 | 0.5 | 0.8201265 | 0.8259494 | 0.4166667 | 0.3333333 | 0.1666667 | 0.01187215 | 0.2910217 | 0.6044776 | 0 |  | 177 | 442.5 | 1011.711 | 636.2201 | 0 | 0.5633803 | 0.2012302 | 0.7146468 | 0.3136901 | 0
| 1 | 3.16 | 0 | 1 | 3 | 2.5 | 2.55 | 2 | 2.5916 | 2.61 | 40 | 2 | 10 | 91 | 59.820565 | 45.698989 | 0 | 0.1666667 | 0.9604863 | 0 | 0.3412969 | 0.4285714 | 0.7598784 | 0.775076 | 0.5 | 0.8201265 | 0.8259494 | 0.4166667 | 0.3333333 | 0.1666667 | 0.01187215 | 0.3244582 | 0.579602 | 0 |  | 177 | 442.5 | 1011.711 | 633.6951 | 0 | 0.5633803 | 0.2012302 | 0.7146468 | 0.3124451 | 0
| 1 | 3.16 | 0 | 1 | 1 | 2.63 | 2.66 | 2 | 2.62 | 2.64 | 40 | 1 | 20 | 7 | 36.480738 | 27.654753 | 0 | 0.1666667 | 0.9604863 | 0 | 0.3412969 | 0.1428571 | 0.7993921 | 0.8085106 | 0.5 | 0.8291139 | 0.835443 | 0.4166667 | 0.1666667 | 0.3333333 | 0.000913242 | 0.1770898 | 0.3507463 | 0 |  | 194 | 485 | 973.1 | 607.0777 | 0 | 0.6830986 | 0.2460457 | 0.6873729 | 0.2993213 | 0
| 1 | 3.16 | 0 | 1 | 1 | 2.63 | 2.66 | 0 | 2.27 | 2.4 | 40 | 1 | 20 | 7 | 34.323275 | 23.53596 | 0 | 0.1666667 | 0.9604863 | 0 | 0.3412969 | 0.1428571 | 0.7993921 | 0.8085106 | 0 | 0.7183544 | 0.7594937 | 0.4166667 | 0.1666667 | 0.3333333 | 0.000913242 | 0.1634675 | 0.2985075 | 0 |  | 204 | 510 | 863.95 | 572.9271 | 0 | 0.7535211 | 0.2724077 | 0.6102721 | 0.2824833 | 0
| 1 | 3.16 | 0 | 1 | 1 | 2.63 | 2.66 | 0 | 2.34 | 2.46 | 40 | 1 | 20 | 7 | 24.124359 | 13.4351105 | 0 | 0.1666667 | 0.9604863 | 0 | 0.3412969 | 0.1428571 | 0.7993921 | 0.8085106 | 0 | 0.7405063 | 0.778481 | 0.4166667 | 0.1666667 | 0.3333333 | 0.000913242 | 0.09907121 | 0.170398 | 0 |  | 196 | 490 | 888 | 602.8926 | 0 | 0.6971831 | 0.2513181 | 0.6272604 | 0.2972579 | 0
| 1 | 3.16 | 0 | 1 | 1 | 2.63 | 2.66 | 0 | 2.19 | 2.39 | 40 | 1 | 20 | 7 | 20.4958985 | 13.6312435 | 0 | 0.1666667 | 0.9604863 | 0 | 0.3412969 | 0.1428571 | 0.7993921 | 0.8085106 | 0 | 0.693038 | 0.7563291 | 0.4166667 | 0.1666667 | 0.3333333 | 0.000913242 | 0.07616099 | 0.1728856 | 0 |  | 204 | 510 | 847.3 | 575.5721 | 0 | 0.7535211 | 0.2724077 | 0.598511 | 0.2837874 | 0
| 1 | 3.16 | 0 | 1 | 1 | 2.63 | 2.66 | 0 | 1.91 | 2.16 | 40 | 1 | 20 | 7 | 22.163029 | 14.0235095 | 0 | 0.1666667 | 0.9604863 | 0 | 0.3412969 | 0.1428571 | 0.7993921 | 0.8085106 | 0 | 0.6044304 | 0.6835443 | 0.4166667 | 0.1666667 | 0.3333333 | 0.000913242 | 0.08668731 | 0.1778607 | 0 |  | 212 | 530 | 752.95 | 529.7366 | 0 | 0.8098592 | 0.2934974 | 0.5318645 | 0.2611881 | 0
| 1 | 3.16 | 0 | 1 | 1 | 2.63 | 2.66 | 0 | 2.48 | 2.55 | 40 | 1 | 20 | 7 | 31.2832135 | 19.5152335 | 0 | 0.1666667 | 0.9604863 | 0 | 0.3412969 | 0.1428571 | 0.7993921 | 0.8085106 | 0 | 0.7848101 | 0.806962 | 0.4166667 | 0.1666667 | 0.3333333 | 0.000913242 | 0.1442724 | 0.2475124 | 0 |  | 194 | 485 | 930.55 | 612.3677 | 0 | 0.6830986 | 0.2460457 | 0.6573166 | 0.3019296 | 0
| 1 | 3.16 | 0 | 1 | 1 | 2.63 | 2.66 | 0 | 2.51 | 2.58 | 40 | 1 | 20 | 7 | 31.185147 | 22.8494945 | 0 | 0.1666667 | 0.9604863 | 0 | 0.3412969 | 0.1428571 | 0.7993921 | 0.8085106 | 0 | 0.7943038 | 0.8164557 | 0.4166667 | 0.1666667 | 0.3333333 | 0.000913242 | 0.1436533 | 0.289801 | 0 |  | 194 | 485 | 941.65 | 609.7227 | 0 | 0.6830986 | 0.2460457 | 0.6651574 | 0.3006255 | 0
| 1 | 3.16 | 0 | 1 | 1 | 2.63 | 2.66 | 0 | 2.48 | 2.54 | 40 | 1 | 20 | 7 | 34.715541 | 24.2224255 | 0 | 0.1666667 | 0.9604863 | 0 | 0.3412969 | 0.1428571 | 0.7993921 | 0.8085106 | 0 | 0.7848101 | 0.8037975 | 0.4166667 | 0.1666667 | 0.3333333 | 0.000913242 | 0.1659443 | 0.3072139 | 0 |  | 197 | 492.5 | 928.7 | 606.09 | 0 | 0.7042254 | 0.2539543 | 0.6560098 | 0.2988344 | 0
| 1 | 3.16 | 0 | 1 | 1 | 2.63 | 2.66 | 2 | 2.62 | 2.64 | 40 | 1 | 20 | 28 | 47.464186 | 31.4793465 | 3.4715541 | 0.1666667 | 0.9604863 | 0 | 0.3412969 | 0.1428571 | 0.7993921 | 0.8085106 | 0.5 | 0.8291139 | 0.835443 | 0.4166667 | 0.1666667 | 0.3333333 | 0.003652968 | 0.2464396 | 0.3992537 | 0.3590264 |  | 194 | 485 | 973.1 | 607.0777 | 0 | 0.6830986 | 0.2460457 | 0.6873729 | 0.2993213 | 0
| 1 | 3.16 | 0 | 1 | 1 | 2.63 | 2.66 | 0 | 2.27 | 2.4 | 40 | 1 | 20 | 28 | 42.8550605 | 26.9682875 | 3.10870805 | 0.1666667 | 0.9604863 | 0 | 0.3412969 | 0.1428571 | 0.7993921 | 0.8085106 | 0 | 0.7183544 | 0.7594937 | 0.4166667 | 0.1666667 | 0.3333333 | 0.003652968 | 0.2173375 | 0.3420398 | 0.321501 |  | 204 | 510 | 863.95 | 572.9271 | 0 | 0.7535211 | 0.2724077 | 0.6102721 | 0.2824833 | 0
| 1 | 3.16 | 0 | 1 | 1 | 2.63 | 2.66 | 0 | 2.34 | 2.46 | 40 | 1 | 20 | 28 | 31.4793465 | 15.494507 | 2.3928226 | 0.1666667 | 0.9604863 | 0 | 0.3412969 | 0.1428571 | 0.7993921 | 0.8085106 | 0 | 0.7405063 | 0.778481 | 0.4166667 | 0.1666667 | 0.3333333 | 0.003652968 | 0.1455108 | 0.1965174 | 0.2474645 |  | 196 | 490 | 888 | 602.8926 | 0 | 0.6971831 | 0.2513181 | 0.6272604 | 0.2972579 | 0
| 1 | 3.16 | 0 | 1 | 1 | 2.63 | 2.66 | 0 | 2.19 | 2.39 | 40 | 1 | 20 | 28 | 25.7914895 | 16.671305 | 2.14765635 | 0.1666667 | 0.9604863 | 0 | 0.3412969 | 0.1428571 | 0.7993921 | 0.8085106 | 0 | 0.693038 | 0.7563291 | 0.4166667 | 0.1666667 | 0.3333333 | 0.003652968 | 0.1095975 | 0.2114428 | 0.2221095 |  | 204 | 510 | 847.3 | 575.5721 | 0 | 0.7535211 | 0.2724077 | 0.598511 | 0.2837874 | 0
| 1 | 3.16 | 0 | 1 | 1 | 2.63 | 2.66 | 0 | 1.91 | 2.16 | 40 | 1 | 20 | 28 | 27.7528195 | 18.044236 | 2.2163029 | 0.1666667 | 0.9604863 | 0 | 0.3412969 | 0.1428571 | 0.7993921 | 0.8085106 | 0 | 0.6044304 | 0.6835443 | 0.4166667 | 0.1666667 | 0.3333333 | 0.003652968 | 0.1219814 | 0.2288557 | 0.2292089 |  | 212 | 530 | 752.95 | 529.7366 | 0 | 0.8098592 | 0.2934974 | 0.5318645 | 0.2611881 | 0
| 1 | 3.16 | 0 | 1 | 1 | 2.63 | 2.66 | 0 | 2.48 | 2.55 | 40 | 1 | 20 | 28 | 36.3826715 | 23.2417605 | 2.97141495 | 0.1666667 | 0.9604863 | 0 | 0.3412969 | 0.1428571 | 0.7993921 | 0.8085106 | 0 | 0.7848101 | 0.806962 | 0.4166667 | 0.1666667 | 0.3333333 | 0.003652968 | 0.1764706 | 0.2947761 | 0.3073022 |  | 194 | 485 | 930.55 | 612.3677 | 0 | 0.6830986 | 0.2460457 | 0.6573166 | 0.3019296 | 0
| 1 | 3.16 | 0 | 1 | 1 | 2.63 | 2.66 | 0 | 2.51 | 2.58 | 40 | 1 | 20 | 28 | 37.069137 | 24.8108245 | 2.91257505 | 0.1666667 | 0.9604863 | 0 | 0.3412969 | 0.1428571 | 0.7993921 | 0.8085106 | 0 | 0.7943038 | 0.8164557 | 0.4166667 | 0.1666667 | 0.3333333 | 0.003652968 | 0.180805 | 0.3146766 | 0.301217 |  | 194 | 485 | 941.65 | 609.7227 | 0 | 0.6830986 | 0.2460457 | 0.6651574 | 0.3006255 | 0
| 1 | 3.16 | 0 | 1 | 1 | 2.63 | 2.66 | 0 | 2.48 | 2.54 | 40 | 1 | 20 | 28 | 40.8937305 | 28.5373515 | 3.12832135 | 0.1666667 | 0.9604863 | 0 | 0.3412969 | 0.1428571 | 0.7993921 | 0.8085106 | 0 | 0.7848101 | 0.8037975 | 0.4166667 | 0.1666667 | 0.3333333 | 0.003652968 | 0.2049536 | 0.3619403 | 0.3235294 |  | 197 | 492.5 | 928.7 | 606.09 | 0 | 0.7042254 | 0.2539543 | 0.6560098 | 0.2988344 | 0
| 1 | 3.16 | 0 | 1 | 1 | 2.63 | 2.66 | 2 | 2.62 | 2.64 | 40 | 1 | 20 | 91 | 53.544309 | 34.127142 | 0 | 0.1666667 | 0.9604863 | 0 | 0.3412969 | 0.1428571 | 0.7993921 | 0.8085106 | 0.5 | 0.8291139 | 0.835443 | 0.4166667 | 0.1666667 | 0.3333333 | 0.01187215 | 0.2848297 | 0.4328358 | 0 |  | 194 | 485 | 973.1 | 607.0777 | 0 | 0.6830986 | 0.2460457 | 0.6873729 | 0.2993213 | 0
| 1 | 3.16 | 0 | 1 | 1 | 2.63 | 2.66 | 0 | 2.27 | 2.4 | 40 | 1 | 20 | 91 | 50.210048 | 30.3025485 | 0 | 0.1666667 | 0.9604863 | 0 | 0.3412969 | 0.1428571 | 0.7993921 | 0.8085106 | 0 | 0.7183544 | 0.7594937 | 0.4166667 | 0.1666667 | 0.3333333 | 0.01187215 | 0.2637771 | 0.3843284 | 0 |  | 204 | 510 | 863.95 | 572.9271 | 0 | 0.7535211 | 0.2724077 | 0.6102721 | 0.2824833 | 0
| 1 | 3.16 | 0 | 1 | 1 | 2.63 | 2.66 | 0 | 2.34 | 2.46 | 40 | 1 | 20 | 91 | 34.911674 | 18.9268345 | 0 | 0.1666667 | 0.9604863 | 0 | 0.3412969 | 0.1428571 | 0.7993921 | 0.8085106 | 0 | 0.7405063 | 0.778481 | 0.4166667 | 0.1666667 | 0.3333333 | 0.01187215 | 0.1671827 | 0.2400498 | 0 |  | 196 | 490 | 888 | 602.8926 | 0 | 0.6971831 | 0.2513181 | 0.6272604 | 0.2972579 | 0
| 1 | 3.16 | 0 | 1 | 1 | 2.63 | 2.66 | 0 | 2.19 | 2.39 | 40 | 1 | 20 | 91 | 30.008349 | 18.436502 | 0 | 0.1666667 | 0.9604863 | 0 | 0.3412969 | 0.1428571 | 0.7993921 | 0.8085106 | 0 | 0.693038 | 0.7563291 | 0.4166667 | 0.1666667 | 0.3333333 | 0.01187215 | 0.1362229 | 0.2338308 | 0 |  | 204 | 510 | 847.3 | 575.5721 | 0 | 0.7535211 | 0.2724077 | 0.598511 | 0.2837874 | 0
| 1 | 3.16 | 0 | 1 | 1 | 2.63 | 2.66 | 0 | 1.91 | 2.16 | 40 | 1 | 20 | 91 | 32.4600115 | 20.1036325 | 0 | 0.1666667 | 0.9604863 | 0 | 0.3412969 | 0.1428571 | 0.7993921 | 0.8085106 | 0 | 0.6044304 | 0.6835443 | 0.4166667 | 0.1666667 | 0.3333333 | 0.01187215 | 0.1517028 | 0.2549751 | 0 |  | 212 | 530 | 752.95 | 529.7366 | 0 | 0.8098592 | 0.2934974 | 0.5318645 | 0.2611881 | 0
| 1 | 3.16 | 0 | 1 | 1 | 2.63 | 2.66 | 0 | 2.48 | 2.55 | 40 | 1 | 20 | 91 | 43.4434595 | 25.2030905 | 0 | 0.1666667 | 0.9604863 | 0 | 0.3412969 | 0.1428571 | 0.7993921 | 0.8085106 | 0 | 0.7848101 | 0.806962 | 0.4166667 | 0.1666667 | 0.3333333 | 0.01187215 | 0.2210526 | 0.3196517 | 0 |  | 194 | 485 | 930.55 | 612.3677 | 0 | 0.6830986 | 0.2460457 | 0.6573166 | 0.3019296 | 0
| 1 | 3.16 | 0 | 1 | 1 | 2.63 | 2.66 | 0 | 2.51 | 2.58 | 40 | 1 | 20 | 91 | 45.6009225 | 26.3798885 | 0 | 0.1666667 | 0.9604863 | 0 | 0.3412969 | 0.1428571 | 0.7993921 | 0.8085106 | 0 | 0.7943038 | 0.8164557 | 0.4166667 | 0.1666667 | 0.3333333 | 0.01187215 | 0.2346749 | 0.3345771 | 0 |  | 194 | 485 | 941.65 | 609.7227 | 0 | 0.6830986 | 0.2460457 | 0.6651574 | 0.3006255 | 0
| 1 | 3.16 | 0 | 1 | 1 | 2.63 | 2.66 | 0 | 2.48 | 2.54 | 40 | 1 | 20 | 91 | 49.3274495 | 29.616083 | 0 | 0.1666667 | 0.9604863 | 0 | 0.3412969 | 0.1428571 | 0.7993921 | 0.8085106 | 0 | 0.7848101 | 0.8037975 | 0.4166667 | 0.1666667 | 0.3333333 | 0.01187215 | 0.2582043 | 0.3756219 | 0 |  | 197 | 492.5 | 928.7 | 606.09 | 0 | 0.7042254 | 0.2539543 | 0.6560098 | 0.2988344 | 0
| 1 | 3.16 | 0 | 1 | 1 | 2.63 | 2.66 | 2 | 2.62 | 2.64 | 40 | 1 | 20 | 365 | 58.8399 | 35.7942725 | 0 | 0.1666667 | 0.9604863 | 0 | 0.3412969 | 0.1428571 | 0.7993921 | 0.8085106 | 0.5 | 0.8291139 | 0.835443 | 0.4166667 | 0.1666667 | 0.3333333 | 0.04761905 | 0.3182663 | 0.4539801 | 0 |  | 194 | 485 | 973.1 | 607.0777 | 0 | 0.6830986 | 0.2460457 | 0.6873729 | 0.2993213 | 0
| 1 | 3.16 | 0 | 1 | 1 | 2.63 | 2.66 | 0 | 2.27 | 2.4 | 40 | 1 | 20 | 365 | 52.4655775 | 31.185147 | 0 | 0.1666667 | 0.9604863 | 0 | 0.3412969 | 0.1428571 | 0.7993921 | 0.8085106 | 0 | 0.7183544 | 0.7594937 | 0.4166667 | 0.1666667 | 0.3333333 | 0.04761905 | 0.2780186 | 0.3955224 | 0 |  | 204 | 510 | 863.95 | 572.9271 | 0 | 0.7535211 | 0.2724077 | 0.6102721 | 0.2824833 | 0
| 1 | 3.16 | 0 | 1 | 1 | 2.63 | 2.66 | 0 | 2.34 | 2.46 | 40 | 1 | 20 | 365 | 40.8937305 | 23.53596 | 0 | 0.1666667 | 0.9604863 | 0 | 0.3412969 | 0.1428571 | 0.7993921 | 0.8085106 | 0 | 0.7405063 | 0.778481 | 0.4166667 | 0.1666667 | 0.3333333 | 0.04761905 | 0.2049536 | 0.2985075 | 0 |  | 196 | 490 | 888 | 602.8926 | 0 | 0.6971831 | 0.2513181 | 0.6272604 | 0.2972579 | 0
| 1 | 3.16 | 0 | 1 | 1 | 2.63 | 2.66 | 0 | 2.19 | 2.39 | 40 | 1 | 20 | 365 | 32.6561445 | 23.6340265 | 0 | 0.1666667 | 0.9604863 | 0 | 0.3412969 | 0.1428571 | 0.7993921 | 0.8085106 | 0 | 0.693038 | 0.7563291 | 0.4166667 | 0.1666667 | 0.3333333 | 0.04761905 | 0.1529412 | 0.2997512 | 0 |  | 204 | 510 | 847.3 | 575.5721 | 0 | 0.7535211 | 0.2724077 | 0.598511 | 0.2837874 | 0
| 1 | 3.16 | 0 | 1 | 1 | 2.63 | 2.66 | 0 | 1.91 | 2.16 | 40 | 1 | 20 | 365 | 37.26527 | 23.6340265 | 0 | 0.1666667 | 0.9604863 | 0 | 0.3412969 | 0.1428571 | 0.7993921 | 0.8085106 | 0 | 0.6044304 | 0.6835443 | 0.4166667 | 0.1666667 | 0.3333333 | 0.04761905 | 0.1820433 | 0.2997512 | 0 |  | 212 | 530 | 752.95 | 529.7366 | 0 | 0.8098592 | 0.2934974 | 0.5318645 | 0.2611881 | 0
| 1 | 3.16 | 0 | 1 | 1 | 2.63 | 2.66 | 0 | 2.48 | 2.55 | 40 | 1 | 20 | 365 | 46.483521 | 29.3218835 | 0 | 0.1666667 | 0.9604863 | 0 | 0.3412969 | 0.1428571 | 0.7993921 | 0.8085106 | 0 | 0.7848101 | 0.806962 | 0.4166667 | 0.1666667 | 0.3333333 | 0.04761905 | 0.2402477 | 0.3718905 | 0 |  | 194 | 485 | 930.55 | 612.3677 | 0 | 0.6830986 | 0.2460457 | 0.6573166 | 0.3019296 | 0
| 1 | 3.16 | 0 | 1 | 1 | 2.63 | 2.66 | 0 | 2.51 | 2.58 | 40 | 1 | 20 | 365 | 48.052585 | 31.185147 | 0 | 0.1666667 | 0.9604863 | 0 | 0.3412969 | 0.1428571 | 0.7993921 | 0.8085106 | 0 | 0.7943038 | 0.8164557 | 0.4166667 | 0.1666667 | 0.3333333 | 0.04761905 | 0.2501548 | 0.3955224 | 0 |  | 194 | 485 | 941.65 | 609.7227 | 0 | 0.6830986 | 0.2460457 | 0.6651574 | 0.3006255 | 0
| 1 | 3.16 | 0 | 1 | 1 | 2.63 | 2.66 | 0 | 2.48 | 2.54 | 40 | 1 | 20 | 365 | 55.897905 | 32.558078 | 0 | 0.1666667 | 0.9604863 | 0 | 0.3412969 | 0.1428571 | 0.7993921 | 0.8085106 | 0 | 0.7848101 | 0.8037975 | 0.4166667 | 0.1666667 | 0.3333333 | 0.04761905 | 0.2996904 | 0.4129353 | 0 |  | 197 | 492.5 | 928.7 | 606.09 | 0 | 0.7042254 | 0.2539543 | 0.6560098 | 0.2988344 | 0
| 1 | 3.16 | 0 | 1 | 1 | 2.63 | 2.66 | 2 | 2.62 | 2.64 | 40 | 3 | 20 | 28 | 44.6202575 | 28.7334845 | 0 | 0.1666667 | 0.9604863 | 0 | 0.3412969 | 0.1428571 | 0.7993921 | 0.8085106 | 0.5 | 0.8291139 | 0.835443 | 0.4166667 | 0.5 | 0.3333333 | 0.003652968 | 0.228483 | 0.3644279 | 0 |  | 194 | 485 | 973.1 | 607.0777 | 0 | 0.6830986 | 0.2460457 | 0.6873729 | 0.2993213 | 0
| 1 | 3.16 | 0 | 1 | 1 | 2.63 | 2.66 | 0 | 2.27 | 2.4 | 40 | 3 | 20 | 28 | 42.364728 | 25.0069575 | 0 | 0.1666667 | 0.9604863 | 0 | 0.3412969 | 0.1428571 | 0.7993921 | 0.8085106 | 0 | 0.7183544 | 0.7594937 | 0.4166667 | 0.5 | 0.3333333 | 0.003652968 | 0.2142415 | 0.3171642 | 0 |  | 204 | 510 | 863.95 | 572.9271 | 0 | 0.7535211 | 0.2724077 | 0.6102721 | 0.2824833 | 0
| 1 | 3.16 | 0 | 1 | 1 | 2.63 | 2.66 | 0 | 2.34 | 2.46 | 40 | 3 | 20 | 28 | 31.185147 | 15.69064 | 0 | 0.1666667 | 0.9604863 | 0 | 0.3412969 | 0.1428571 | 0.7993921 | 0.8085106 | 0 | 0.7405063 | 0.778481 | 0.4166667 | 0.5 | 0.3333333 | 0.003652968 | 0.1436533 | 0.199005 | 0 |  | 196 | 490 | 888 | 602.8926 | 0 | 0.6971831 | 0.2513181 | 0.6272604 | 0.2972579 | 0
| 1 | 3.16 | 0 | 1 | 1 | 2.63 | 2.66 | 0 | 2.19 | 2.39 | 40 | 3 | 20 | 28 | 23.339827 | 15.69064 | 0 | 0.1666667 | 0.9604863 | 0 | 0.3412969 | 0.1428571 | 0.7993921 | 0.8085106 | 0 | 0.693038 | 0.7563291 | 0.4166667 | 0.5 | 0.3333333 | 0.003652968 | 0.09411765 | 0.199005 | 0 |  | 204 | 510 | 847.3 | 575.5721 | 0 | 0.7535211 | 0.2724077 | 0.598511 | 0.2837874 | 0
| 1 | 3.16 | 0 | 1 | 1 | 2.63 | 2.66 | 0 | 1.91 | 2.16 | 40 | 3 | 20 | 28 | 26.3798885 | 15.298374 | 0 | 0.1666667 | 0.9604863 | 0 | 0.3412969 | 0.1428571 | 0.7993921 | 0.8085106 | 0 | 0.6044304 | 0.6835443 | 0.4166667 | 0.5 | 0.3333333 | 0.003652968 | 0.1133127 | 0.1940299 | 0 |  | 212 | 530 | 752.95 | 529.7366 | 0 | 0.8098592 | 0.2934974 | 0.5318645 | 0.2611881 | 0
| 1 | 3.16 | 0 | 1 | 1 | 2.63 | 2.66 | 0 | 2.48 | 2.55 | 40 | 3 | 20 | 28 | 36.676871 | 22.359162 | 0 | 0.1666667 | 0.9604863 | 0 | 0.3412969 | 0.1428571 | 0.7993921 | 0.8085106 | 0 | 0.7848101 | 0.806962 | 0.4166667 | 0.5 | 0.3333333 | 0.003652968 | 0.1783282 | 0.2835821 | 0 |  | 194 | 485 | 930.55 | 612.3677 | 0 | 0.6830986 | 0.2460457 | 0.6573166 | 0.3019296 | 0
| 1 | 3.16 | 0 | 1 | 1 | 2.63 | 2.66 | 0 | 2.51 | 2.58 | 40 | 3 | 20 | 28 | 37.069137 | 25.49729 | 0 | 0.1666667 | 0.9604863 | 0 | 0.3412969 | 0.1428571 | 0.7993921 | 0.8085106 | 0 | 0.7943038 | 0.8164557 | 0.4166667 | 0.5 | 0.3333333 | 0.003652968 | 0.180805 | 0.3233831 | 0 |  | 194 | 485 | 941.65 | 609.7227 | 0 | 0.6830986 | 0.2460457 | 0.6651574 | 0.3006255 | 0
| 1 | 3.16 | 0 | 1 | 1 | 2.63 | 2.66 | 0 | 2.48 | 2.54 | 40 | 3 | 20 | 28 | 42.0705285 | 24.2224255 | 0 | 0.1666667 | 0.9604863 | 0 | 0.3412969 | 0.1428571 | 0.7993921 | 0.8085106 | 0 | 0.7848101 | 0.8037975 | 0.4166667 | 0.5 | 0.3333333 | 0.003652968 | 0.2123839 | 0.3072139 | 0 |  | 197 | 492.5 | 928.7 | 606.09 | 0 | 0.7042254 | 0.2539543 | 0.6560098 | 0.2988344 | 0
| 1 | 3.16 | 0 | 1 | 1 | 2.63 | 2.66 | 2 | 2.62 | 2.64 | 40 | 3 | 20 | 365 | 52.95591 | 34.0290755 | 0 | 0.1666667 | 0.9604863 | 0 | 0.3412969 | 0.1428571 | 0.7993921 | 0.8085106 | 0.5 | 0.8291139 | 0.835443 | 0.4166667 | 0.5 | 0.3333333 | 0.04761905 | 0.2811146 | 0.431592 | 0 |  | 194 | 485 | 973.1 | 607.0777 | 0 | 0.6830986 | 0.2460457 | 0.6873729 | 0.2993213 | 0
| 1 | 3.16 | 0 | 1 | 1 | 2.63 | 2.66 | 0 | 2.27 | 2.4 | 40 | 3 | 20 | 365 | 50.798447 | 30.3025485 | 0 | 0.1666667 | 0.9604863 | 0 | 0.3412969 | 0.1428571 | 0.7993921 | 0.8085106 | 0 | 0.7183544 | 0.7594937 | 0.4166667 | 0.5 | 0.3333333 | 0.04761905 | 0.2674923 | 0.3843284 | 0 |  | 204 | 510 | 863.95 | 572.9271 | 0 | 0.7535211 | 0.2724077 | 0.6102721 | 0.2824833 | 0
| 1 | 3.16 | 0 | 1 | 1 | 2.63 | 2.66 | 0 | 2.34 | 2.46 | 40 | 3 | 20 | 365 | 42.6589275 | 22.947561 | 0 | 0.1666667 | 0.9604863 | 0 | 0.3412969 | 0.1428571 | 0.7993921 | 0.8085106 | 0 | 0.7405063 | 0.778481 | 0.4166667 | 0.5 | 0.3333333 | 0.04761905 | 0.2160991 | 0.2910448 | 0 |  | 196 | 490 | 888 | 602.8926 | 0 | 0.6971831 | 0.2513181 | 0.6272604 | 0.2972579 | 0
| 1 | 3.16 | 0 | 1 | 1 | 2.63 | 2.66 | 0 | 2.19 | 2.39 | 40 | 3 | 20 | 365 | 31.773546 | 20.8881645 | 0 | 0.1666667 | 0.9604863 | 0 | 0.3412969 | 0.1428571 | 0.7993921 | 0.8085106 | 0 | 0.693038 | 0.7563291 | 0.4166667 | 0.5 | 0.3333333 | 0.04761905 | 0.1473684 | 0.2649254 | 0 |  | 204 | 510 | 847.3 | 575.5721 | 0 | 0.7535211 | 0.2724077 | 0.598511 | 0.2837874 | 0
| 1 | 3.16 | 0 | 1 | 1 | 2.63 | 2.66 | 0 | 1.91 | 2.16 | 40 | 3 | 20 | 365 | 32.2638785 | 19.024901 | 0 | 0.1666667 | 0.9604863 | 0 | 0.3412969 | 0.1428571 | 0.7993921 | 0.8085106 | 0 | 0.6044304 | 0.6835443 | 0.4166667 | 0.5 | 0.3333333 | 0.04761905 | 0.1504644 | 0.2412935 | 0 |  | 212 | 530 | 752.95 | 529.7366 | 0 | 0.8098592 | 0.2934974 | 0.5318645 | 0.2611881 | 0
| 1 | 3.16 | 0 | 1 | 1 | 2.63 | 2.66 | 0 | 2.48 | 2.55 | 40 | 3 | 20 | 365 | 48.248718 | 26.3798885 | 0 | 0.1666667 | 0.9604863 | 0 | 0.3412969 | 0.1428571 | 0.7993921 | 0.8085106 | 0 | 0.7848101 | 0.806962 | 0.4166667 | 0.5 | 0.3333333 | 0.04761905 | 0.2513932 | 0.3345771 | 0 |  | 194 | 485 | 930.55 | 612.3677 | 0 | 0.6830986 | 0.2460457 | 0.6573166 | 0.3019296 | 0
| 1 | 3.16 | 0 | 1 | 1 | 2.63 | 2.66 | 0 | 2.51 | 2.58 | 40 | 3 | 20 | 365 | 48.7390505 | 29.027684 | 0 | 0.1666667 | 0.9604863 | 0 | 0.3412969 | 0.1428571 | 0.7993921 | 0.8085106 | 0 | 0.7943038 | 0.8164557 | 0.4166667 | 0.5 | 0.3333333 | 0.04761905 | 0.2544892 | 0.3681592 | 0 |  | 194 | 485 | 941.65 | 609.7227 | 0 | 0.6830986 | 0.2460457 | 0.6651574 | 0.3006255 | 0
| 1 | 3.16 | 0 | 1 | 1 | 2.63 | 2.66 | 0 | 2.48 | 2.54 | 40 | 3 | 20 | 365 | 50.602314 | 31.185147 | 0 | 0.1666667 | 0.9604863 | 0 | 0.3412969 | 0.1428571 | 0.7993921 | 0.8085106 | 0 | 0.7848101 | 0.8037975 | 0.4166667 | 0.5 | 0.3333333 | 0.04761905 | 0.2662539 | 0.3955224 | 0 |  | 197 | 492.5 | 928.7 | 606.09 | 0 | 0.7042254 | 0.2539543 | 0.6560098 | 0.2988344 | 0
| 1 | 3.16 | 0 | 1 | 1 | 2.63 | 2.66 | 2 | 2.62 | 2.64 | 45 | 1 | 20 | 7 | 30.6948145 | 25.693423 | 0 | 0.1666667 | 0.9604863 | 0 | 0.3412969 | 0.1428571 | 0.7993921 | 0.8085106 | 0.5 | 0.8291139 | 0.835443 | 0.5 | 0.1666667 | 0.3333333 | 0.000913242 | 0.1405573 | 0.3258706 | 0 |  | 188 | 417.7778 | 973.1 | 692.4394 | 0 | 0.6408451 | 0.1751611 | 0.6873729 | 0.3414092 | 0
| 1 | 3.16 | 0 | 1 | 1 | 2.63 | 2.66 | 0 | 2.27 | 2.4 | 45 | 1 | 20 | 7 | 26.477955 | 21.182364 | 0 | 0.1666667 | 0.9604863 | 0 | 0.3412969 | 0.1428571 | 0.7993921 | 0.8085106 | 0 | 0.7183544 | 0.7594937 | 0.5 | 0.1666667 | 0.3333333 | 0.000913242 | 0.1139319 | 0.2686567 | 0 |  | 198 | 440 | 863.95 | 634.1639 | 0 | 0.7112676 | 0.198594 | 0.6102721 | 0.3126762 | 0
| 1 | 3.16 | 0 | 1 | 1 | 2.63 | 2.66 | 0 | 2.34 | 2.46 | 45 | 1 | 20 | 7 | 20.593965 | 12.748645 | 0 | 0.1666667 | 0.9604863 | 0 | 0.3412969 | 0.1428571 | 0.7993921 | 0.8085106 | 0 | 0.7405063 | 0.778481 | 0.5 | 0.1666667 | 0.3333333 | 0.000913242 | 0.07678019 | 0.1616915 | 0 |  | 190 | 422.2222 | 888 | 675.4943 | 0 | 0.6549296 | 0.1798477 | 0.6272604 | 0.3330543 | 0
| 1 | 3.16 | 0 | 1 | 1 | 2.63 | 2.66 | 0 | 2.19 | 2.39 | 45 | 1 | 20 | 7 | 16.7693715 | 13.2389775 | 0 | 0.1666667 | 0.9604863 | 0 | 0.3412969 | 0.1428571 | 0.7993921 | 0.8085106 | 0 | 0.693038 | 0.7563291 | 0.5 | 0.1666667 | 0.3333333 | 0.000913242 | 0.05263158 | 0.1679104 | 0 |  | 192 | 426.6667 | 847.3 | 671.7742 | 0 | 0.6690141 | 0.1845343 | 0.598511 | 0.3312201 | 0
| 1 | 3.16 | 0 | 1 | 1 | 2.63 | 2.66 | 0 | 1.91 | 2.16 | 45 | 1 | 20 | 7 | 17.5539035 | 13.140911 | 0 | 0.1666667 | 0.9604863 | 0 | 0.3412969 | 0.1428571 | 0.7993921 | 0.8085106 | 0 | 0.6044304 | 0.6835443 | 0.5 | 0.1666667 | 0.3333333 | 0.000913242 | 0.05758514 | 0.1666667 | 0 |  | 200 | 444.4444 | 752.95 | 630.4437 | 0 | 0.7253521 | 0.2032806 | 0.5318645 | 0.310842 | 0
| 1 | 3.16 | 0 | 1 | 1 | 2.63 | 2.66 | 0 | 2.48 | 2.55 | 45 | 1 | 20 | 7 | 24.0262925 | 18.3384355 | 0 | 0.1666667 | 0.9604863 | 0 | 0.3412969 | 0.1428571 | 0.7993921 | 0.8085106 | 0 | 0.7848101 | 0.806962 | 0.5 | 0.1666667 | 0.3333333 | 0.000913242 | 0.09845201 | 0.2325871 | 0 |  | 188 | 417.7778 | 930.55 | 687.1494 | 0 | 0.6408451 | 0.1751611 | 0.6573166 | 0.3388009 | 0
| 1 | 3.16 | 0 | 1 | 1 | 2.63 | 2.66 | 0 | 2.51 | 2.58 | 45 | 1 | 20 | 7 | 25.0069575 | 22.0649625 | 0 | 0.1666667 | 0.9604863 | 0 | 0.3412969 | 0.1428571 | 0.7993921 | 0.8085106 | 0 | 0.7943038 | 0.8164557 | 0.5 | 0.1666667 | 0.3333333 | 0.000913242 | 0.104644 | 0.2798507 | 0 |  | 188 | 417.7778 | 941.65 | 684.5044 | 0 | 0.6408451 | 0.1751611 | 0.6651574 | 0.3374968 | 0
| 1 | 3.16 | 0 | 1 | 1 | 2.63 | 2.66 | 0 | 2.48 | 2.54 | 45 | 1 | 20 | 7 | 26.674088 | 22.359162 | 0 | 0.1666667 | 0.9604863 | 0 | 0.3412969 | 0.1428571 | 0.7993921 | 0.8085106 | 0 | 0.7848101 | 0.8037975 | 0.5 | 0.1666667 | 0.3333333 | 0.000913242 | 0.1151703 | 0.2835821 | 0 |  | 191 | 424.4444 | 928.7 | 676.2793 | 0 | 0.6619718 | 0.182191 | 0.6560098 | 0.3334413 | 0
| 1 | 3.16 | 0 | 1 | 1 | 2.63 | 2.66 | 2 | 2.62 | 2.64 | 45 | 1 | 20 | 28 | 43.0511935 | 29.9102825 | 3.24600115 | 0.1666667 | 0.9604863 | 0 | 0.3412969 | 0.1428571 | 0.7993921 | 0.8085106 | 0.5 | 0.8291139 | 0.835443 | 0.5 | 0.1666667 | 0.3333333 | 0.003652968 | 0.2185759 | 0.3793532 | 0.3356998 |  | 188 | 417.7778 | 973.1 | 692.4394 | 0 | 0.6408451 | 0.1751611 | 0.6873729 | 0.3414092 | 0
| 1 | 3.16 | 0 | 1 | 1 | 2.63 | 2.66 | 0 | 2.27 | 2.4 | 45 | 1 | 20 | 28 | 38.049802 | 25.889556 | 2.9812216 | 0.1666667 | 0.9604863 | 0 | 0.3412969 | 0.1428571 | 0.7993921 | 0.8085106 | 0 | 0.7183544 | 0.7594937 | 0.5 | 0.1666667 | 0.3333333 | 0.003652968 | 0.1869969 | 0.3283582 | 0.3083164 |  | 198 | 440 | 863.95 | 634.1639 | 0 | 0.7112676 | 0.198594 | 0.6102721 | 0.3126762 | 0
| 1 | 3.16 | 0 | 1 | 1 | 2.63 | 2.66 | 0 | 2.34 | 2.46 | 45 | 1 | 20 | 28 | 28.5373515 | 15.102241 | 2.30456275 | 0.1666667 | 0.9604863 | 0 | 0.3412969 | 0.1428571 | 0.7993921 | 0.8085106 | 0 | 0.7405063 | 0.778481 | 0.5 | 0.1666667 | 0.3333333 | 0.003652968 | 0.126935 | 0.1915423 | 0.2383367 |  | 190 | 422.2222 | 888 | 675.4943 | 0 | 0.6549296 | 0.1798477 | 0.6272604 | 0.3330543 | 0
| 1 | 3.16 | 0 | 1 | 1 | 2.63 | 2.66 | 0 | 2.19 | 2.39 | 45 | 1 | 20 | 28 | 23.53596 | 15.3964405 | 2.0397832 | 0.1666667 | 0.9604863 | 0 | 0.3412969 | 0.1428571 | 0.7993921 | 0.8085106 | 0 | 0.693038 | 0.7563291 | 0.5 | 0.1666667 | 0.3333333 | 0.003652968 | 0.09535604 | 0.1952736 | 0.2109533 |  | 192 | 426.6667 | 847.3 | 671.7742 | 0 | 0.6690141 | 0.1845343 | 0.598511 | 0.3312201 | 0
| 1 | 3.16 | 0 | 1 | 1 | 2.63 | 2.66 | 0 | 1.91 | 2.16 | 45 | 1 | 20 | 28 | 24.124359 | 16.082906 | 1.9809433 | 0.1666667 | 0.9604863 | 0 | 0.3412969 | 0.1428571 | 0.7993921 | 0.8085106 | 0 | 0.6044304 | 0.6835443 | 0.5 | 0.1666667 | 0.3333333 | 0.003652968 | 0.09907121 | 0.2039801 | 0.2048682 |  | 200 | 444.4444 | 752.95 | 630.4437 | 0 | 0.7253521 | 0.2032806 | 0.5318645 | 0.310842 | 0
| 1 | 3.16 | 0 | 1 | 1 | 2.63 | 2.66 | 0 | 2.48 | 2.55 | 45 | 1 | 20 | 28 | 33.146477 | 22.359162 | 2.7066354 | 0.1666667 | 0.9604863 | 0 | 0.3412969 | 0.1428571 | 0.7993921 | 0.8085106 | 0 | 0.7848101 | 0.806962 | 0.5 | 0.1666667 | 0.3333333 | 0.003652968 | 0.1560372 | 0.2835821 | 0.2799189 |  | 188 | 417.7778 | 930.55 | 687.1494 | 0 | 0.6408451 | 0.1751611 | 0.6573166 | 0.3388009 | 0
| 1 | 3.16 | 0 | 1 | 1 | 2.63 | 2.66 | 0 | 2.51 | 2.58 | 45 | 1 | 20 | 28 | 33.538743 | 25.2030905 | 2.6085689 | 0.1666667 | 0.9604863 | 0 | 0.3412969 | 0.1428571 | 0.7993921 | 0.8085106 | 0 | 0.7943038 | 0.8164557 | 0.5 | 0.1666667 | 0.3333333 | 0.003652968 | 0.1585139 | 0.3196517 | 0.2697769 |  | 188 | 417.7778 | 941.65 | 684.5044 | 0 | 0.6408451 | 0.1751611 | 0.6651574 | 0.3374968 | 0
| 1 | 3.16 | 0 | 1 | 1 | 2.63 | 2.66 | 0 | 2.48 | 2.54 | 45 | 1 | 20 | 28 | 37.853669 | 26.5760215 | 2.87334845 | 0.1666667 | 0.9604863 | 0 | 0.3412969 | 0.1428571 | 0.7993921 | 0.8085106 | 0 | 0.7848101 | 0.8037975 | 0.5 | 0.1666667 | 0.3333333 | 0.003652968 | 0.1857585 | 0.3370647 | 0.2971602 |  | 191 | 424.4444 | 928.7 | 676.2793 | 0 | 0.6619718 | 0.182191 | 0.6560098 | 0.3334413 | 0
| 1 | 3.16 | 0 | 1 | 1 | 2.63 | 2.66 | 2 | 2.62 | 2.64 | 45 | 1 | 20 | 91 | 48.444851 | 31.0870805 | 0 | 0.1666667 | 0.9604863 | 0 | 0.3412969 | 0.1428571 | 0.7993921 | 0.8085106 | 0.5 | 0.8291139 | 0.835443 | 0.5 | 0.1666667 | 0.3333333 | 0.01187215 | 0.2526316 | 0.3942786 | 0 |  | 188 | 417.7778 | 973.1 | 692.4394 | 0 | 0.6408451 | 0.1751611 | 0.6873729 | 0.3414092 | 0
| 1 | 3.16 | 0 | 1 | 1 | 2.63 | 2.66 | 0 | 2.27 | 2.4 | 45 | 1 | 20 | 91 | 43.14926 | 26.477955 | 0 | 0.1666667 | 0.9604863 | 0 | 0.3412969 | 0.1428571 | 0.7993921 | 0.8085106 | 0 | 0.7183544 | 0.7594937 | 0.5 | 0.1666667 | 0.3333333 | 0.01187215 | 0.219195 | 0.3358209 | 0 |  | 198 | 440 | 863.95 | 634.1639 | 0 | 0.7112676 | 0.198594 | 0.6102721 | 0.3126762 | 0
| 1 | 3.16 | 0 | 1 | 1 | 2.63 | 2.66 | 0 | 2.34 | 2.46 | 45 | 1 | 20 | 91 | 31.4793465 | 18.632635 | 0 | 0.1666667 | 0.9604863 | 0 | 0.3412969 | 0.1428571 | 0.7993921 | 0.8085106 | 0 | 0.7405063 | 0.778481 | 0.5 | 0.1666667 | 0.3333333 | 0.01187215 | 0.1455108 | 0.2363184 | 0 |  | 190 | 422.2222 | 888 | 675.4943 | 0 | 0.6549296 | 0.1798477 | 0.6272604 | 0.3330543 | 0
| 1 | 3.16 | 0 | 1 | 1 | 2.63 | 2.66 | 0 | 2.19 | 2.39 | 45 | 1 | 20 | 91 | 28.3412185 | 18.044236 | 0 | 0.1666667 | 0.9604863 | 0 | 0.3412969 | 0.1428571 | 0.7993921 | 0.8085106 | 0 | 0.693038 | 0.7563291 | 0.5 | 0.1666667 | 0.3333333 | 0.01187215 | 0.1256966 | 0.2288557 | 0 |  | 192 | 426.6667 | 847.3 | 671.7742 | 0 | 0.6690141 | 0.1845343 | 0.598511 | 0.3312201 | 0
| 1 | 3.16 | 0 | 1 | 1 | 2.63 | 2.66 | 0 | 1.91 | 2.16 | 45 | 1 | 20 | 91 | 28.047019 | 18.1423025 | 0 | 0.1666667 | 0.9604863 | 0 | 0.3412969 | 0.1428571 | 0.7993921 | 0.8085106 | 0 | 0.6044304 | 0.6835443 | 0.5 | 0.1666667 | 0.3333333 | 0.01187215 | 0.123839 | 0.2300995 | 0 |  | 200 | 444.4444 | 752.95 | 630.4437 | 0 | 0.7253521 | 0.2032806 | 0.5318645 | 0.310842 | 0
| 1 | 3.16 | 0 | 1 | 1 | 2.63 | 2.66 | 0 | 2.48 | 2.55 | 45 | 1 | 20 | 91 | 39.2266 | 24.4185585 | 0 | 0.1666667 | 0.9604863 | 0 | 0.3412969 | 0.1428571 | 0.7993921 | 0.8085106 | 0 | 0.7848101 | 0.806962 | 0.5 | 0.1666667 | 0.3333333 | 0.01187215 | 0.1944272 | 0.3097015 | 0 |  | 188 | 417.7778 | 930.55 | 687.1494 | 0 | 0.6408451 | 0.1751611 | 0.6573166 | 0.3388009 | 0
| 1 | 3.16 | 0 | 1 | 1 | 2.63 | 2.66 | 0 | 2.51 | 2.58 | 45 | 1 | 20 | 91 | 39.3246665 | 26.5760215 | 0 | 0.1666667 | 0.9604863 | 0 | 0.3412969 | 0.1428571 | 0.7993921 | 0.8085106 | 0 | 0.7943038 | 0.8164557 | 0.5 | 0.1666667 | 0.3333333 | 0.01187215 | 0.1950464 | 0.3370647 | 0 |  | 188 | 417.7778 | 941.65 | 684.5044 | 0 | 0.6408451 | 0.1751611 | 0.6651574 | 0.3374968 | 0
| 1 | 3.16 | 0 | 1 | 1 | 2.63 | 2.66 | 0 | 2.48 | 2.54 | 45 | 1 | 20 | 91 | 44.129925 | 28.1450855 | 0 | 0.1666667 | 0.9604863 | 0 | 0.3412969 | 0.1428571 | 0.7993921 | 0.8085106 | 0 | 0.7848101 | 0.8037975 | 0.5 | 0.1666667 | 0.3333333 | 0.01187215 | 0.225387 | 0.3569652 | 0 |  | 191 | 424.4444 | 928.7 | 676.2793 | 0 | 0.6619718 | 0.182191 | 0.6560098 | 0.3334413 | 0
| 1 | 3.16 | 0 | 1 | 1 | 2.63 | 2.66 | 2 | 2.62 | 2.64 | 45 | 1 | 20 | 365 | 51.975245 | 35.500073 | 0 | 0.1666667 | 0.9604863 | 0 | 0.3412969 | 0.1428571 | 0.7993921 | 0.8085106 | 0.5 | 0.8291139 | 0.835443 | 0.5 | 0.1666667 | 0.3333333 | 0.04761905 | 0.2749226 | 0.4502488 | 0 |  | 188 | 417.7778 | 973.1 | 692.4394 | 0 | 0.6408451 | 0.1751611 | 0.6873729 | 0.3414092 | 0
| 1 | 3.16 | 0 | 1 | 1 | 2.63 | 2.66 | 0 | 2.27 | 2.4 | 45 | 1 | 20 | 365 | 46.1893215 | 29.1257505 | 0 | 0.1666667 | 0.9604863 | 0 | 0.3412969 | 0.1428571 | 0.7993921 | 0.8085106 | 0 | 0.7183544 | 0.7594937 | 0.5 | 0.1666667 | 0.3333333 | 0.04761905 | 0.2383901 | 0.369403 | 0 |  | 198 | 440 | 863.95 | 634.1639 | 0 | 0.7112676 | 0.198594 | 0.6102721 | 0.3126762 | 0
| 1 | 3.16 | 0 | 1 | 1 | 2.63 | 2.66 | 0 | 2.34 | 2.46 | 45 | 1 | 20 | 365 | 38.049802 | 22.751428 | 0 | 0.1666667 | 0.9604863 | 0 | 0.3412969 | 0.1428571 | 0.7993921 | 0.8085106 | 0 | 0.7405063 | 0.778481 | 0.5 | 0.1666667 | 0.3333333 | 0.04761905 | 0.1869969 | 0.2885572 | 0 |  | 190 | 422.2222 | 888 | 675.4943 | 0 | 0.6549296 | 0.1798477 | 0.6272604 | 0.3330543 | 0
| 1 | 3.16 | 0 | 1 | 1 | 2.63 | 2.66 | 0 | 2.19 | 2.39 | 45 | 1 | 20 | 365 | 31.185147 | 22.0649625 | 0 | 0.1666667 | 0.9604863 | 0 | 0.3412969 | 0.1428571 | 0.7993921 | 0.8085106 | 0 | 0.693038 | 0.7563291 | 0.5 | 0.1666667 | 0.3333333 | 0.04761905 | 0.1436533 | 0.2798507 | 0 |  | 192 | 426.6667 | 847.3 | 671.7742 | 0 | 0.6690141 | 0.1845343 | 0.598511 | 0.3312201 | 0
| 1 | 3.16 | 0 | 1 | 1 | 2.63 | 2.66 | 0 | 1.91 | 2.16 | 45 | 1 | 20 | 365 | 32.361945 | 22.6533615 | 0 | 0.1666667 | 0.9604863 | 0 | 0.3412969 | 0.1428571 | 0.7993921 | 0.8085106 | 0 | 0.6044304 | 0.6835443 | 0.5 | 0.1666667 | 0.3333333 | 0.04761905 | 0.1510836 | 0.2873134 | 0 |  | 200 | 444.4444 | 752.95 | 630.4437 | 0 | 0.7253521 | 0.2032806 | 0.5318645 | 0.310842 | 0
| 1 | 3.16 | 0 | 1 | 1 | 2.63 | 2.66 | 0 | 2.48 | 2.55 | 45 | 1 | 20 | 365 | 43.2473265 | 27.654753 | 0 | 0.1666667 | 0.9604863 | 0 | 0.3412969 | 0.1428571 | 0.7993921 | 0.8085106 | 0 | 0.7848101 | 0.806962 | 0.5 | 0.1666667 | 0.3333333 | 0.04761905 | 0.2198142 | 0.3507463 | 0 |  | 188 | 417.7778 | 930.55 | 687.1494 | 0 | 0.6408451 | 0.1751611 | 0.6573166 | 0.3388009 | 0
| 1 | 3.16 | 0 | 1 | 1 | 2.63 | 2.66 | 0 | 2.51 | 2.58 | 45 | 1 | 20 | 365 | 44.326058 | 31.4793465 | 0 | 0.1666667 | 0.9604863 | 0 | 0.3412969 | 0.1428571 | 0.7993921 | 0.8085106 | 0 | 0.7943038 | 0.8164557 | 0.5 | 0.1666667 | 0.3333333 | 0.04761905 | 0.2266254 | 0.3992537 | 0 |  | 188 | 417.7778 | 941.65 | 684.5044 | 0 | 0.6408451 | 0.1751611 | 0.6651574 | 0.3374968 | 0
| 1 | 3.16 | 0 | 1 | 1 | 2.63 | 2.66 | 0 | 2.48 | 2.54 | 45 | 1 | 20 | 365 | 50.013915 | 33.146477 | 0 | 0.1666667 | 0.9604863 | 0 | 0.3412969 | 0.1428571 | 0.7993921 | 0.8085106 | 0 | 0.7848101 | 0.8037975 | 0.5 | 0.1666667 | 0.3333333 | 0.04761905 | 0.2625387 | 0.420398 | 0 |  | 191 | 424.4444 | 928.7 | 676.2793 | 0 | 0.6619718 | 0.182191 | 0.6560098 | 0.3334413 | 0
| 1 | 3.16 | 0 | 1 | 1 | 2.63 | 2.66 | 2 | 2.62 | 2.64 | 45 | 3 | 20 | 28 | 41.580196 | 29.223817 | 0 | 0.1666667 | 0.9604863 | 0 | 0.3412969 | 0.1428571 | 0.7993921 | 0.8085106 | 0.5 | 0.8291139 | 0.835443 | 0.5 | 0.5 | 0.3333333 | 0.003652968 | 0.2092879 | 0.3706468 | 0 |  | 188 | 417.7778 | 973.1 | 692.4394 | 0 | 0.6408451 | 0.1751611 | 0.6873729 | 0.3414092 | 0
| 1 | 3.16 | 0 | 1 | 1 | 2.63 | 2.66 | 0 | 2.27 | 2.4 | 45 | 3 | 20 | 28 | 35.892339 | 23.2417605 | 0 | 0.1666667 | 0.9604863 | 0 | 0.3412969 | 0.1428571 | 0.7993921 | 0.8085106 | 0 | 0.7183544 | 0.7594937 | 0.5 | 0.5 | 0.3333333 | 0.003652968 | 0.1733746 | 0.2947761 | 0 |  | 198 | 440 | 863.95 | 634.1639 | 0 | 0.7112676 | 0.198594 | 0.6102721 | 0.3126762 | 0
| 1 | 3.16 | 0 | 1 | 1 | 2.63 | 2.66 | 0 | 2.34 | 2.46 | 45 | 3 | 20 | 28 | 28.7334845 | 15.886773 | 0 | 0.1666667 | 0.9604863 | 0 | 0.3412969 | 0.1428571 | 0.7993921 | 0.8085106 | 0 | 0.7405063 | 0.778481 | 0.5 | 0.5 | 0.3333333 | 0.003652968 | 0.1281734 | 0.2014925 | 0 |  | 190 | 422.2222 | 888 | 675.4943 | 0 | 0.6549296 | 0.1798477 | 0.6272604 | 0.3330543 | 0
| 1 | 3.16 | 0 | 1 | 1 | 2.63 | 2.66 | 0 | 2.19 | 2.39 | 45 | 3 | 20 | 28 | 21.966896 | 14.709975 | 0 | 0.1666667 | 0.9604863 | 0 | 0.3412969 | 0.1428571 | 0.7993921 | 0.8085106 | 0 | 0.693038 | 0.7563291 | 0.5 | 0.5 | 0.3333333 | 0.003652968 | 0.08544892 | 0.1865672 | 0 |  | 192 | 426.6667 | 847.3 | 671.7742 | 0 | 0.6690141 | 0.1845343 | 0.598511 | 0.3312201 | 0
| 1 | 3.16 | 0 | 1 | 1 | 2.63 | 2.66 | 0 | 1.91 | 2.16 | 45 | 3 | 20 | 28 | 23.53596 | 15.0041745 | 0 | 0.1666667 | 0.9604863 | 0 | 0.3412969 | 0.1428571 | 0.7993921 | 0.8085106 | 0 | 0.6044304 | 0.6835443 | 0.5 | 0.5 | 0.3333333 | 0.003652968 | 0.09535604 | 0.1902985 | 0 |  | 200 | 444.4444 | 752.95 | 630.4437 | 0 | 0.7253521 | 0.2032806 | 0.5318645 | 0.310842 | 0
| 1 | 3.16 | 0 | 1 | 1 | 2.63 | 2.66 | 0 | 2.48 | 2.55 | 45 | 3 | 20 | 28 | 31.0870805 | 20.2997655 | 0 | 0.1666667 | 0.9604863 | 0 | 0.3412969 | 0.1428571 | 0.7993921 | 0.8085106 | 0 | 0.7848101 | 0.806962 | 0.5 | 0.5 | 0.3333333 | 0.003652968 | 0.1430341 | 0.2574627 | 0 |  | 188 | 417.7778 | 930.55 | 687.1494 | 0 | 0.6408451 | 0.1751611 | 0.6573166 | 0.3388009 | 0
| 1 | 3.16 | 0 | 1 | 1 | 2.63 | 2.66 | 0 | 2.51 | 2.58 | 45 | 3 | 20 | 28 | 33.931009 | 23.8301595 | 0 | 0.1666667 | 0.9604863 | 0 | 0.3412969 | 0.1428571 | 0.7993921 | 0.8085106 | 0 | 0.7943038 | 0.8164557 | 0.5 | 0.5 | 0.3333333 | 0.003652968 | 0.1609907 | 0.3022388 | 0 |  | 188 | 417.7778 | 941.65 | 684.5044 | 0 | 0.6408451 | 0.1751611 | 0.6651574 | 0.3374968 | 0
| 1 | 3.16 | 0 | 1 | 1 | 2.63 | 2.66 | 0 | 2.48 | 2.54 | 45 | 3 | 20 | 28 | 38.7362675 | 25.889556 | 0 | 0.1666667 | 0.9604863 | 0 | 0.3412969 | 0.1428571 | 0.7993921 | 0.8085106 | 0 | 0.7848101 | 0.8037975 | 0.5 | 0.5 | 0.3333333 | 0.003652968 | 0.1913313 | 0.3283582 | 0 |  | 191 | 424.4444 | 928.7 | 676.2793 | 0 | 0.6619718 | 0.182191 | 0.6560098 | 0.3334413 | 0
| 1 | 3.16 | 0 | 1 | 1 | 2.63 | 2.66 | 2 | 2.62 | 2.64 | 45 | 3 | 20 | 365 | 49.5235825 | 34.715541 | 0 | 0.1666667 | 0.9604863 | 0 | 0.3412969 | 0.1428571 | 0.7993921 | 0.8085106 | 0.5 | 0.8291139 | 0.835443 | 0.5 | 0.5 | 0.3333333 | 0.04761905 | 0.2594427 | 0.4402985 | 0 |  | 188 | 417.7778 | 973.1 | 692.4394 | 0 | 0.6408451 | 0.1751611 | 0.6873729 | 0.3414092 | 0
| 1 | 3.16 | 0 | 1 | 1 | 2.63 | 2.66 | 0 | 2.27 | 2.4 | 45 | 3 | 20 | 365 | 44.4241245 | 28.047019 | 0 | 0.1666667 | 0.9604863 | 0 | 0.3412969 | 0.1428571 | 0.7993921 | 0.8085106 | 0 | 0.7183544 | 0.7594937 | 0.5 | 0.5 | 0.3333333 | 0.04761905 | 0.2272446 | 0.3557214 | 0 |  | 198 | 440 | 863.95 | 634.1639 | 0 | 0.7112676 | 0.198594 | 0.6102721 | 0.3126762 | 0
| 1 | 3.16 | 0 | 1 | 1 | 2.63 | 2.66 | 0 | 2.34 | 2.46 | 45 | 3 | 20 | 365 | 38.3440015 | 21.966896 | 0 | 0.1666667 | 0.9604863 | 0 | 0.3412969 | 0.1428571 | 0.7993921 | 0.8085106 | 0 | 0.7405063 | 0.778481 | 0.5 | 0.5 | 0.3333333 | 0.04761905 | 0.1888545 | 0.278607 | 0 |  | 190 | 422.2222 | 888 | 675.4943 | 0 | 0.6549296 | 0.1798477 | 0.6272604 | 0.3330543 | 0
| 1 | 3.16 | 0 | 1 | 1 | 2.63 | 2.66 | 0 | 2.19 | 2.39 | 45 | 3 | 20 | 365 | 29.223817 | 19.9074995 | 0 | 0.1666667 | 0.9604863 | 0 | 0.3412969 | 0.1428571 | 0.7993921 | 0.8085106 | 0 | 0.693038 | 0.7563291 | 0.5 | 0.5 | 0.3333333 | 0.04761905 | 0.1312693 | 0.2524876 | 0 |  | 192 | 426.6667 | 847.3 | 671.7742 | 0 | 0.6690141 | 0.1845343 | 0.598511 | 0.3312201 | 0
| 1 | 3.16 | 0 | 1 | 1 | 2.63 | 2.66 | 0 | 1.91 | 2.16 | 45 | 3 | 20 | 365 | 28.7334845 | 19.417167 | 0 | 0.1666667 | 0.9604863 | 0 | 0.3412969 | 0.1428571 | 0.7993921 | 0.8085106 | 0 | 0.6044304 | 0.6835443 | 0.5 | 0.5 | 0.3333333 | 0.04761905 | 0.1281734 | 0.2462687 | 0 |  | 200 | 444.4444 | 752.95 | 630.4437 | 0 | 0.7253521 | 0.2032806 | 0.5318645 | 0.310842 | 0
| 1 | 3.16 | 0 | 1 | 1 | 2.63 | 2.66 | 0 | 2.48 | 2.55 | 45 | 3 | 20 | 365 | 40.207265 | 27.066354 | 0 | 0.1666667 | 0.9604863 | 0 | 0.3412969 | 0.1428571 | 0.7993921 | 0.8085106 | 0 | 0.7848101 | 0.806962 | 0.5 | 0.5 | 0.3333333 | 0.04761905 | 0.2006192 | 0.3432836 | 0 |  | 188 | 417.7778 | 930.55 | 687.1494 | 0 | 0.6408451 | 0.1751611 | 0.6573166 | 0.3388009 | 0
| 1 | 3.16 | 0 | 1 | 1 | 2.63 | 2.66 | 0 | 2.51 | 2.58 | 45 | 3 | 20 | 365 | 41.972462 | 28.3412185 | 0 | 0.1666667 | 0.9604863 | 0 | 0.3412969 | 0.1428571 | 0.7993921 | 0.8085106 | 0 | 0.7943038 | 0.8164557 | 0.5 | 0.5 | 0.3333333 | 0.04761905 | 0.2117647 | 0.3594527 | 0 |  | 188 | 417.7778 | 941.65 | 684.5044 | 0 | 0.6408451 | 0.1751611 | 0.6651574 | 0.3374968 | 0
| 1 | 3.16 | 0 | 1 | 1 | 2.63 | 2.66 | 0 | 2.48 | 2.54 | 45 | 3 | 20 | 365 | 45.9931885 | 30.204482 | 0 | 0.1666667 | 0.9604863 | 0 | 0.3412969 | 0.1428571 | 0.7993921 | 0.8085106 | 0 | 0.7848101 | 0.8037975 | 0.5 | 0.5 | 0.3333333 | 0.04761905 | 0.2371517 | 0.3830846 | 0 |  | 191 | 424.4444 | 928.7 | 676.2793 | 0 | 0.6619718 | 0.182191 | 0.6560098 | 0.3334413 | 0
| 1 | 3.16 | 0 | 1 | 1 | 2.63 | 2.66 | 2 | 2.62 | 2.64 | 55 | 1 | 20 | 7 | 19.9074995 | 20.4958985 | 0 | 0.1666667 | 0.9604863 | 0 | 0.3412969 | 0.1428571 | 0.7993921 | 0.8085106 | 0.5 | 0.8291139 | 0.835443 | 0.6666667 | 0.1666667 | 0.3333333 | 0.000913242 | 0.07244582 | 0.2599502 | 0 |  | 180 | 327.2727 | 973.1 | 784.0644 | 0 | 0.584507 | 0.0797252 | 0.6873729 | 0.3865851 | 0
| 1 | 3.16 | 0 | 1 | 1 | 2.63 | 2.66 | 0 | 2.54 | 2.59 | 55 | 1 | 20 | 7 | 15.2003075 | 14.0235095 | 0 | 0.1666667 | 0.9604863 | 0 | 0.3412969 | 0.1428571 | 0.7993921 | 0.8085106 | 0 | 0.8037975 | 0.8196203 | 0.6666667 | 0.1666667 | 0.3333333 | 0.000913242 | 0.04272446 | 0.1778607 | 0 |  | 186 | 338.1818 | 949.05 | 753.7733 | 0 | 0.6267606 | 0.09122863 | 0.6703846 | 0.37165 | 0
| 1 | 3.16 | 0 | 1 | 1 | 2.63 | 2.66 | 0 | 2.27 | 2.4 | 55 | 1 | 20 | 7 | 17.1616375 | 18.828768 | 0 | 0.1666667 | 0.9604863 | 0 | 0.3412969 | 0.1428571 | 0.7993921 | 0.8085106 | 0 | 0.7183544 | 0.7594937 | 0.6666667 | 0.1666667 | 0.3333333 | 0.000913242 | 0.05510836 | 0.238806 | 0 |  | 190 | 345.4545 | 863.95 | 747.6858 | 0 | 0.6549296 | 0.09889759 | 0.6102721 | 0.3686485 | 0
| 1 | 3.16 | 0 | 1 | 1 | 2.63 | 2.66 | 0 | 2.34 | 2.46 | 55 | 1 | 20 | 7 | 14.121576 | 12.356379 | 0 | 0.1666667 | 0.9604863 | 0 | 0.3412969 | 0.1428571 | 0.7993921 | 0.8085106 | 0 | 0.7405063 | 0.778481 | 0.6666667 | 0.1666667 | 0.3333333 | 0.000913242 | 0.03591331 | 0.1567164 | 0 |  | 182 | 330.9091 | 888 | 778.3757 | 0 | 0.5985915 | 0.08355967 | 0.6272604 | 0.3837803 | 0
| 1 | 3.16 | 0 | 1 | 1 | 2.63 | 2.66 | 0 | 2.19 | 2.39 | 55 | 1 | 20 | 7 | 12.356379 | 11.571847 | 0 | 0.1666667 | 0.9604863 | 0 | 0.3412969 | 0.1428571 | 0.7993921 | 0.8085106 | 0 | 0.693038 | 0.7563291 | 0.6666667 | 0.1666667 | 0.3333333 | 0.000913242 | 0.0247678 | 0.1467662 | 0 |  | 184 | 334.5455 | 847.3 | 775.332 | 0 | 0.6126761 | 0.08739415 | 0.598511 | 0.3822796 | 0
| 1 | 3.16 | 0 | 1 | 1 | 2.63 | 2.66 | 0 | 1.91 | 2.16 | 55 | 1 | 20 | 7 | 11.2776475 | 11.76798 | 0 | 0.1666667 | 0.9604863 | 0 | 0.3412969 | 0.1428571 | 0.7993921 | 0.8085106 | 0 | 0.6044304 | 0.6835443 | 0.6666667 | 0.1666667 | 0.3333333 | 0.000913242 | 0.01795666 | 0.1492537 | 0 |  | 192 | 349.0909 | 752.95 | 734.0621 | 0 | 0.6690141 | 0.1027321 | 0.5318645 | 0.3619313 | 0
| 1 | 3.16 | 0 | 1 | 1 | 2.63 | 2.66 | 0 | 2.445 | 2.52 | 55 | 1 | 20 | 7 | 18.044236 | 19.3191005 | 0 | 0.1666667 | 0.9604863 | 0 | 0.3412969 | 0.1428571 | 0.7993921 | 0.8085106 | 0 | 0.7737342 | 0.7974684 | 0.6666667 | 0.1666667 | 0.3333333 | 0.000913242 | 0.06068111 | 0.2450249 | 0 |  | 185 | 336.3636 | 918.525 | 760.5851 | 0 | 0.6197183 | 0.08931139 | 0.6488225 | 0.3750086 | 0
| 1 | 3.16 | 0 | 1 | 1 | 2.63 | 2.66 | 0 | 2.48 | 2.55 | 55 | 1 | 20 | 7 | 16.671305 | 15.0041745 | 0 | 0.1666667 | 0.9604863 | 0 | 0.3412969 | 0.1428571 | 0.7993921 | 0.8085106 | 0 | 0.7848101 | 0.806962 | 0.6666667 | 0.1666667 | 0.3333333 | 0.000913242 | 0.05201238 | 0.1902985 | 0 |  | 180 | 327.2727 | 930.55 | 781.4194 | 0 | 0.584507 | 0.0797252 | 0.6573166 | 0.385281 | 0
| 1 | 3.16 | 0 | 1 | 1 | 2.63 | 2.66 | 0 | 2.51 | 2.58 | 55 | 1 | 20 | 7 | 16.9655045 | 17.65197 | 0 | 0.1666667 | 0.9604863 | 0 | 0.3412969 | 0.1428571 | 0.7993921 | 0.8085106 | 0 | 0.7943038 | 0.8164557 | 0.6666667 | 0.1666667 | 0.3333333 | 0.000913242 | 0.05386997 | 0.2238806 | 0 |  | 180 | 327.2727 | 941.65 | 786.7094 | 0 | 0.584507 | 0.0797252 | 0.6651574 | 0.3878893 | 0
| 1 | 3.16 | 0 | 1 | 1 | 2.63 | 2.66 | 0 | 2.405 | 2.52 | 55 | 1 | 20 | 7 | 14.513842 | 15.298374 | 0 | 0.1666667 | 0.9604863 | 0 | 0.3412969 | 0.1428571 | 0.7993921 | 0.8085106 | 0 | 0.7610759 | 0.7974684 | 0.6666667 | 0.1666667 | 0.3333333 | 0.000913242 | 0.03839009 | 0.1940299 | 0 |  | 182 | 330.9091 | 911.125 | 775.7307 | 0 | 0.5985915 | 0.08355967 | 0.6435953 | 0.3824762 | 0
| 1 | 3.16 | 0 | 1 | 1 | 2.63 | 2.66 | 0 | 2.48 | 2.54 | 55 | 1 | 20 | 7 | 17.455837 | 20.1036325 | 0 | 0.1666667 | 0.9604863 | 0 | 0.3412969 | 0.1428571 | 0.7993921 | 0.8085106 | 0 | 0.7848101 | 0.8037975 | 0.6666667 | 0.1666667 | 0.3333333 | 0.000913242 | 0.05696594 | 0.2549751 | 0 |  | 183 | 332.7273 | 928.7 | 776.8538 | 0 | 0.6056338 | 0.08547691 | 0.6560098 | 0.3830299 | 0
| 1 | 3.16 | 0 | 1 | 1 | 2.63 | 2.66 | 2 | 2.62 | 2.64 | 55 | 1 | 20 | 28 | 32.361945 | 26.9682875 | 2.71644205 | 0.1666667 | 0.9604863 | 0 | 0.3412969 | 0.1428571 | 0.7993921 | 0.8085106 | 0.5 | 0.8291139 | 0.835443 | 0.6666667 | 0.1666667 | 0.3333333 | 0.003652968 | 0.1510836 | 0.3420398 | 0.2809331 |  | 180 | 327.2727 | 973.1 | 784.0644 | 0 | 0.584507 | 0.0797252 | 0.6873729 | 0.3865851 | 0
| 1 | 3.16 | 0 | 1 | 1 | 2.63 | 2.66 | 0 | 2.54 | 2.59 | 55 | 1 | 20 | 28 | 27.262487 | 22.4572285 | 2.32417605 | 0.1666667 | 0.9604863 | 0 | 0.3412969 | 0.1428571 | 0.7993921 | 0.8085106 | 0 | 0.8037975 | 0.8196203 | 0.6666667 | 0.1666667 | 0.3333333 | 0.003652968 | 0.1188854 | 0.2848259 | 0.2403651 |  | 186 | 338.1818 | 949.05 | 753.7733 | 0 | 0.6267606 | 0.09122863 | 0.6703846 | 0.37165 | 0
| 1 | 3.16 | 0 | 1 | 1 | 2.63 | 2.66 | 0 | 2.27 | 2.4 | 55 | 1 | 20 | 28 | 29.812216 | 23.732093 | 2.57914895 | 0.1666667 | 0.9604863 | 0 | 0.3412969 | 0.1428571 | 0.7993921 | 0.8085106 | 0 | 0.7183544 | 0.7594937 | 0.6666667 | 0.1666667 | 0.3333333 | 0.003652968 | 0.1349845 | 0.300995 | 0.2667343 |  | 190 | 345.4545 | 863.95 | 747.6858 | 0 | 0.6549296 | 0.09889759 | 0.6102721 | 0.3686485 | 0
| 1 | 3.16 | 0 | 1 | 1 | 2.63 | 2.66 | 0 | 2.34 | 2.46 | 55 | 1 | 20 | 28 | 24.124359 | 16.3771055 | 2.08881645 | 0.1666667 | 0.9604863 | 0 | 0.3412969 | 0.1428571 | 0.7993921 | 0.8085106 | 0 | 0.7405063 | 0.778481 | 0.6666667 | 0.1666667 | 0.3333333 | 0.003652968 | 0.09907121 | 0.2077114 | 0.2160243 |  | 182 | 330.9091 | 888 | 778.3757 | 0 | 0.5985915 | 0.08355967 | 0.6272604 | 0.3837803 | 0
| 1 | 3.16 | 0 | 1 | 1 | 2.63 | 2.66 | 0 | 2.19 | 2.39 | 55 | 1 | 20 | 28 | 19.3191005 | 14.4157755 | 1.79461695 | 0.1666667 | 0.9604863 | 0 | 0.3412969 | 0.1428571 | 0.7993921 | 0.8085106 | 0 | 0.693038 | 0.7563291 | 0.6666667 | 0.1666667 | 0.3333333 | 0.003652968 | 0.06873065 | 0.1828358 | 0.1855984 |  | 184 | 334.5455 | 847.3 | 775.332 | 0 | 0.6126761 | 0.08739415 | 0.598511 | 0.3822796 | 0
| 1 | 3.16 | 0 | 1 | 1 | 2.63 | 2.66 | 0 | 1.91 | 2.16 | 55 | 1 | 20 | 28 | 20.790098 | 16.279039 | 1.75539035 | 0.1666667 | 0.9604863 | 0 | 0.3412969 | 0.1428571 | 0.7993921 | 0.8085106 | 0 | 0.6044304 | 0.6835443 | 0.6666667 | 0.1666667 | 0.3333333 | 0.003652968 | 0.07801858 | 0.2064677 | 0.1815416 |  | 192 | 349.0909 | 752.95 | 734.0621 | 0 | 0.6690141 | 0.1027321 | 0.5318645 | 0.3619313 | 0
| 1 | 3.16 | 0 | 1 | 1 | 2.63 | 2.66 | 0 | 2.445 | 2.52 | 55 | 1 | 20 | 28 | 30.989014 | 25.2030905 | 2.75566865 | 0.1666667 | 0.9604863 | 0 | 0.3412969 | 0.1428571 | 0.7993921 | 0.8085106 | 0 | 0.7737342 | 0.7974684 | 0.6666667 | 0.1666667 | 0.3333333 | 0.003652968 | 0.1424149 | 0.3196517 | 0.2849899 |  | 185 | 336.3636 | 918.525 | 760.5851 | 0 | 0.6197183 | 0.08931139 | 0.6488225 | 0.3750086 | 0
| 1 | 3.16 | 0 | 1 | 1 | 2.63 | 2.66 | 0 | 2.48 | 2.55 | 55 | 1 | 20 | 28 | 27.066354 | 21.6726965 | 2.24572285 | 0.1666667 | 0.9604863 | 0 | 0.3412969 | 0.1428571 | 0.7993921 | 0.8085106 | 0 | 0.7848101 | 0.806962 | 0.6666667 | 0.1666667 | 0.3333333 | 0.003652968 | 0.1176471 | 0.2748756 | 0.2322515 |  | 180 | 327.2727 | 930.55 | 781.4194 | 0 | 0.584507 | 0.0797252 | 0.6573166 | 0.385281 | 0
| 1 | 3.16 | 0 | 1 | 1 | 2.63 | 2.66 | 0 | 2.51 | 2.58 | 55 | 1 | 20 | 28 | 27.9489525 | 23.2417605 | 2.30456275 | 0.1666667 | 0.9604863 | 0 | 0.3412969 | 0.1428571 | 0.7993921 | 0.8085106 | 0 | 0.7943038 | 0.8164557 | 0.6666667 | 0.1666667 | 0.3333333 | 0.003652968 | 0.1232198 | 0.2947761 | 0.2383367 |  | 180 | 327.2727 | 941.65 | 786.7094 | 0 | 0.584507 | 0.0797252 | 0.6651574 | 0.3878893 | 0
| 1 | 3.16 | 0 | 1 | 1 | 2.63 | 2.66 | 0 | 2.405 | 2.52 | 55 | 1 | 20 | 28 | 25.49729 | 21.0842975 | 2.353596 | 0.1666667 | 0.9604863 | 0 | 0.3412969 | 0.1428571 | 0.7993921 | 0.8085106 | 0 | 0.7610759 | 0.7974684 | 0.6666667 | 0.1666667 | 0.3333333 | 0.003652968 | 0.1077399 | 0.2674129 | 0.2434077 |  | 182 | 330.9091 | 911.125 | 775.7307 | 0 | 0.5985915 | 0.08355967 | 0.6435953 | 0.3824762 | 0
| 1 | 3.16 | 0 | 1 | 1 | 2.63 | 2.66 | 0 | 2.48 | 2.54 | 55 | 1 | 20 | 28 | 29.41995 | 24.712758 | 2.4320492 | 0.1666667 | 0.9604863 | 0 | 0.3412969 | 0.1428571 | 0.7993921 | 0.8085106 | 0 | 0.7848101 | 0.8037975 | 0.6666667 | 0.1666667 | 0.3333333 | 0.003652968 | 0.1325077 | 0.3134328 | 0.2515213 |  | 183 | 332.7273 | 928.7 | 776.8538 | 0 | 0.6056338 | 0.08547691 | 0.6560098 | 0.3830299 | 0
| 1 | 3.16 | 0 | 1 | 1 | 2.63 | 2.66 | 2 | 2.62 | 2.64 | 55 | 1 | 20 | 91 | 36.3826715 | 30.008349 | 0 | 0.1666667 | 0.9604863 | 0 | 0.3412969 | 0.1428571 | 0.7993921 | 0.8085106 | 0.5 | 0.8291139 | 0.835443 | 0.6666667 | 0.1666667 | 0.3333333 | 0.01187215 | 0.1764706 | 0.380597 | 0 |  | 180 | 327.2727 | 973.1 | 784.0644 | 0 | 0.584507 | 0.0797252 | 0.6873729 | 0.3865851 | 0
| 1 | 3.16 | 0 | 1 | 1 | 2.63 | 2.66 | 0 | 2.54 | 2.59 | 55 | 1 | 20 | 91 | 32.950344 | 26.085689 | 0 | 0.1666667 | 0.9604863 | 0 | 0.3412969 | 0.1428571 | 0.7993921 | 0.8085106 | 0 | 0.8037975 | 0.8196203 | 0.6666667 | 0.1666667 | 0.3333333 | 0.01187215 | 0.1547988 | 0.3308458 | 0 |  | 186 | 338.1818 | 949.05 | 753.7733 | 0 | 0.6267606 | 0.09122863 | 0.6703846 | 0.37165 | 0
| 1 | 3.16 | 0 | 1 | 1 | 2.63 | 2.66 | 0 | 2.27 | 2.4 | 55 | 1 | 20 | 91 | 34.0290755 | 25.49729 | 0 | 0.1666667 | 0.9604863 | 0 | 0.3412969 | 0.1428571 | 0.7993921 | 0.8085106 | 0 | 0.7183544 | 0.7594937 | 0.6666667 | 0.1666667 | 0.3333333 | 0.01187215 | 0.1616099 | 0.3233831 | 0 |  | 190 | 345.4545 | 863.95 | 747.6858 | 0 | 0.6549296 | 0.09889759 | 0.6102721 | 0.3686485 | 0
| 1 | 3.16 | 0 | 1 | 1 | 2.63 | 2.66 | 0 | 2.34 | 2.46 | 55 | 1 | 20 | 91 | 27.3605535 | 17.65197 | 0 | 0.1666667 | 0.9604863 | 0 | 0.3412969 | 0.1428571 | 0.7993921 | 0.8085106 | 0 | 0.7405063 | 0.778481 | 0.6666667 | 0.1666667 | 0.3333333 | 0.01187215 | 0.1195046 | 0.2238806 | 0 |  | 182 | 330.9091 | 888 | 778.3757 | 0 | 0.5985915 | 0.08355967 | 0.6272604 | 0.3837803 | 0
| 1 | 3.16 | 0 | 1 | 1 | 2.63 | 2.66 | 0 | 2.19 | 2.39 | 55 | 1 | 20 | 91 | 23.928226 | 17.063571 | 0 | 0.1666667 | 0.9604863 | 0 | 0.3412969 | 0.1428571 | 0.7993921 | 0.8085106 | 0 | 0.693038 | 0.7563291 | 0.6666667 | 0.1666667 | 0.3333333 | 0.01187215 | 0.09783282 | 0.2164179 | 0 |  | 184 | 334.5455 | 847.3 | 775.332 | 0 | 0.6126761 | 0.08739415 | 0.598511 | 0.3822796 | 0
| 1 | 3.16 | 0 | 1 | 1 | 2.63 | 2.66 | 0 | 1.91 | 2.16 | 55 | 1 | 20 | 91 | 24.712758 | 17.7500365 | 0 | 0.1666667 | 0.9604863 | 0 | 0.3412969 | 0.1428571 | 0.7993921 | 0.8085106 | 0 | 0.6044304 | 0.6835443 | 0.6666667 | 0.1666667 | 0.3333333 | 0.01187215 | 0.1027864 | 0.2251244 | 0 |  | 192 | 349.0909 | 752.95 | 734.0621 | 0 | 0.6690141 | 0.1027321 | 0.5318645 | 0.3619313 | 0
| 1 | 3.16 | 0 | 1 | 1 | 2.63 | 2.66 | 0 | 2.445 | 2.52 | 55 | 1 | 20 | 91 | 34.4213415 | 28.047019 | 0 | 0.1666667 | 0.9604863 | 0 | 0.3412969 | 0.1428571 | 0.7993921 | 0.8085106 | 0 | 0.7737342 | 0.7974684 | 0.6666667 | 0.1666667 | 0.3333333 | 0.01187215 | 0.1640867 | 0.3557214 | 0 |  | 185 | 336.3636 | 918.525 | 760.5851 | 0 | 0.6197183 | 0.08931139 | 0.6488225 | 0.3750086 | 0
| 1 | 3.16 | 0 | 1 | 1 | 2.63 | 2.66 | 0 | 2.48 | 2.55 | 55 | 1 | 20 | 91 | 32.2638785 | 24.2224255 | 0 | 0.1666667 | 0.9604863 | 0 | 0.3412969 | 0.1428571 | 0.7993921 | 0.8085106 | 0 | 0.7848101 | 0.806962 | 0.6666667 | 0.1666667 | 0.3333333 | 0.01187215 | 0.1504644 | 0.3072139 | 0 |  | 180 | 327.2727 | 930.55 | 781.4194 | 0 | 0.584507 | 0.0797252 | 0.6573166 | 0.385281 | 0
| 1 | 3.16 | 0 | 1 | 1 | 2.63 | 2.66 | 0 | 2.51 | 2.58 | 55 | 1 | 20 | 91 | 34.4213415 | 25.2030905 | 0 | 0.1666667 | 0.9604863 | 0 | 0.3412969 | 0.1428571 | 0.7993921 | 0.8085106 | 0 | 0.7943038 | 0.8164557 | 0.6666667 | 0.1666667 | 0.3333333 | 0.01187215 | 0.1640867 | 0.3196517 | 0 |  | 180 | 327.2727 | 941.65 | 786.7094 | 0 | 0.584507 | 0.0797252 | 0.6651574 | 0.3878893 | 0
| 1 | 3.16 | 0 | 1 | 1 | 2.63 | 2.66 | 0 | 2.405 | 2.52 | 55 | 1 | 20 | 91 | 27.9489525 | 20.397832 | 0 | 0.1666667 | 0.9604863 | 0 | 0.3412969 | 0.1428571 | 0.7993921 | 0.8085106 | 0 | 0.7610759 | 0.7974684 | 0.6666667 | 0.1666667 | 0.3333333 | 0.01187215 | 0.1232198 | 0.2587065 | 0 |  | 182 | 330.9091 | 911.125 | 775.7307 | 0 | 0.5985915 | 0.08355967 | 0.6435953 | 0.3824762 | 0
| 1 | 3.16 | 0 | 1 | 1 | 2.63 | 2.66 | 0 | 2.48 | 2.54 | 55 | 1 | 20 | 91 | 35.107807 | 27.850886 | 0 | 0.1666667 | 0.9604863 | 0 | 0.3412969 | 0.1428571 | 0.7993921 | 0.8085106 | 0 | 0.7848101 | 0.8037975 | 0.6666667 | 0.1666667 | 0.3333333 | 0.01187215 | 0.1684211 | 0.3532338 | 0 |  | 183 | 332.7273 | 928.7 | 776.8538 | 0 | 0.6056338 | 0.08547691 | 0.6560098 | 0.3830299 | 0
| 1 | 3.16 | 0 | 1 | 1 | 2.63 | 2.66 | 2 | 2.62 | 2.64 | 55 | 1 | 20 | 365 | 40.207265 | 32.4600115 | 0 | 0.1666667 | 0.9604863 | 0 | 0.3412969 | 0.1428571 | 0.7993921 | 0.8085106 | 0.5 | 0.8291139 | 0.835443 | 0.6666667 | 0.1666667 | 0.3333333 | 0.04761905 | 0.2006192 | 0.4116915 | 0 |  | 180 | 327.2727 | 973.1 | 784.0644 | 0 | 0.584507 | 0.0797252 | 0.6873729 | 0.3865851 | 0
| 1 | 3.16 | 0 | 1 | 1 | 2.63 | 2.66 | 0 | 2.54 | 2.59 | 55 | 1 | 20 | 365 | 37.26527 | 31.8716125 | 0 | 0.1666667 | 0.9604863 | 0 | 0.3412969 | 0.1428571 | 0.7993921 | 0.8085106 | 0 | 0.8037975 | 0.8196203 | 0.6666667 | 0.1666667 | 0.3333333 | 0.04761905 | 0.1820433 | 0.4042289 | 0 |  | 186 | 338.1818 | 949.05 | 753.7733 | 0 | 0.6267606 | 0.09122863 | 0.6703846 | 0.37165 | 0
| 1 | 3.16 | 0 | 1 | 1 | 2.63 | 2.66 | 0 | 2.27 | 2.4 | 55 | 1 | 20 | 365 | 38.1478685 | 27.654753 | 0 | 0.1666667 | 0.9604863 | 0 | 0.3412969 | 0.1428571 | 0.7993921 | 0.8085106 | 0 | 0.7183544 | 0.7594937 | 0.6666667 | 0.1666667 | 0.3333333 | 0.04761905 | 0.1876161 | 0.3507463 | 0 |  | 190 | 345.4545 | 863.95 | 747.6858 | 0 | 0.6549296 | 0.09889759 | 0.6102721 | 0.3686485 | 0
| 1 | 3.16 | 0 | 1 | 1 | 2.63 | 2.66 | 0 | 2.34 | 2.46 | 55 | 1 | 20 | 365 | 31.577413 | 23.6340265 | 0 | 0.1666667 | 0.9604863 | 0 | 0.3412969 | 0.1428571 | 0.7993921 | 0.8085106 | 0 | 0.7405063 | 0.778481 | 0.6666667 | 0.1666667 | 0.3333333 | 0.04761905 | 0.14613 | 0.2997512 | 0 |  | 182 | 330.9091 | 888 | 778.3757 | 0 | 0.5985915 | 0.08355967 | 0.6272604 | 0.3837803 | 0
| 1 | 3.16 | 0 | 1 | 1 | 2.63 | 2.66 | 0 | 2.19 | 2.39 | 55 | 1 | 20 | 365 | 27.45862 | 22.359162 | 0 | 0.1666667 | 0.9604863 | 0 | 0.3412969 | 0.1428571 | 0.7993921 | 0.8085106 | 0 | 0.693038 | 0.7563291 | 0.6666667 | 0.1666667 | 0.3333333 | 0.04761905 | 0.1201238 | 0.2835821 | 0 |  | 184 | 334.5455 | 847.3 | 775.332 | 0 | 0.6126761 | 0.08739415 | 0.598511 | 0.3822796 | 0
| 1 | 3.16 | 0 | 1 | 1 | 2.63 | 2.66 | 0 | 1.91 | 2.16 | 55 | 1 | 20 | 365 | 28.7334845 | 22.0649625 | 0 | 0.1666667 | 0.9604863 | 0 | 0.3412969 | 0.1428571 | 0.7993921 | 0.8085106 | 0 | 0.6044304 | 0.6835443 | 0.6666667 | 0.1666667 | 0.3333333 | 0.04761905 | 0.1281734 | 0.2798507 | 0 |  | 192 | 349.0909 | 752.95 | 734.0621 | 0 | 0.6690141 | 0.1027321 | 0.5318645 | 0.3619313 | 0
| 1 | 3.16 | 0 | 1 | 1 | 2.63 | 2.66 | 0 | 2.445 | 2.52 | 55 | 1 | 20 | 365 | 38.245935 | 30.6948145 | 0 | 0.1666667 | 0.9604863 | 0 | 0.3412969 | 0.1428571 | 0.7993921 | 0.8085106 | 0 | 0.7737342 | 0.7974684 | 0.6666667 | 0.1666667 | 0.3333333 | 0.04761905 | 0.1882353 | 0.3893035 | 0 |  | 185 | 336.3636 | 918.525 | 760.5851 | 0 | 0.6197183 | 0.08931139 | 0.6488225 | 0.3750086 | 0
| 1 | 3.16 | 0 | 1 | 1 | 2.63 | 2.66 | 0 | 2.48 | 2.55 | 55 | 1 | 20 | 365 | 35.30394 | 26.085689 | 0 | 0.1666667 | 0.9604863 | 0 | 0.3412969 | 0.1428571 | 0.7993921 | 0.8085106 | 0 | 0.7848101 | 0.806962 | 0.6666667 | 0.1666667 | 0.3333333 | 0.04761905 | 0.1696594 | 0.3308458 | 0 |  | 180 | 327.2727 | 930.55 | 781.4194 | 0 | 0.584507 | 0.0797252 | 0.6573166 | 0.385281 | 0
| 1 | 3.16 | 0 | 1 | 1 | 2.63 | 2.66 | 0 | 2.51 | 2.58 | 55 | 1 | 20 | 365 | 37.7556025 | 29.223817 | 0 | 0.1666667 | 0.9604863 | 0 | 0.3412969 | 0.1428571 | 0.7993921 | 0.8085106 | 0 | 0.7943038 | 0.8164557 | 0.6666667 | 0.1666667 | 0.3333333 | 0.04761905 | 0.1851393 | 0.3706468 | 0 |  | 180 | 327.2727 | 941.65 | 786.7094 | 0 | 0.584507 | 0.0797252 | 0.6651574 | 0.3878893 | 0
| 1 | 3.16 | 0 | 1 | 1 | 2.63 | 2.66 | 0 | 2.405 | 2.52 | 55 | 1 | 20 | 365 | 32.6561445 | 25.9876225 | 0 | 0.1666667 | 0.9604863 | 0 | 0.3412969 | 0.1428571 | 0.7993921 | 0.8085106 | 0 | 0.7610759 | 0.7974684 | 0.6666667 | 0.1666667 | 0.3333333 | 0.04761905 | 0.1529412 | 0.329602 | 0 |  | 182 | 330.9091 | 911.125 | 775.7307 | 0 | 0.5985915 | 0.08355967 | 0.6435953 | 0.3824762 | 0
| 1 | 3.16 | 0 | 1 | 1 | 2.63 | 2.66 | 0 | 2.48 | 2.54 | 55 | 1 | 20 | 365 | 39.2266 | 29.7141495 | 0 | 0.1666667 | 0.9604863 | 0 | 0.3412969 | 0.1428571 | 0.7993921 | 0.8085106 | 0 | 0.7848101 | 0.8037975 | 0.6666667 | 0.1666667 | 0.3333333 | 0.04761905 | 0.1944272 | 0.3768657 | 0 |  | 183 | 332.7273 | 928.7 | 776.8538 | 0 | 0.6056338 | 0.08547691 | 0.6560098 | 0.3830299 | 0
| 1 | 3.16 | 0 | 1 | 1 | 2.63 | 2.66 | 2 | 2.62 | 2.64 | 55 | 3 | 20 | 28 | 30.792881 | 25.9876225 | 0 | 0.1666667 | 0.9604863 | 0 | 0.3412969 | 0.1428571 | 0.7993921 | 0.8085106 | 0.5 | 0.8291139 | 0.835443 | 0.6666667 | 0.5 | 0.3333333 | 0.003652968 | 0.1411765 | 0.329602 | 0 |  | 180 | 327.2727 | 973.1 | 784.0644 | 0 | 0.584507 | 0.0797252 | 0.6873729 | 0.3865851 | 0
| 1 | 3.16 | 0 | 1 | 1 | 2.63 | 2.66 | 0 | 2.54 | 2.59 | 55 | 3 | 20 | 28 | 27.850886 | 21.6726965 | 0 | 0.1666667 | 0.9604863 | 0 | 0.3412969 | 0.1428571 | 0.7993921 | 0.8085106 | 0 | 0.8037975 | 0.8196203 | 0.6666667 | 0.5 | 0.3333333 | 0.003652968 | 0.1226006 | 0.2748756 | 0 |  | 186 | 338.1818 | 949.05 | 753.7733 | 0 | 0.6267606 | 0.09122863 | 0.6703846 | 0.37165 | 0
| 1 | 3.16 | 0 | 1 | 1 | 2.63 | 2.66 | 0 | 2.27 | 2.4 | 55 | 3 | 20 | 28 | 28.635418 | 23.2417605 | 0 | 0.1666667 | 0.9604863 | 0 | 0.3412969 | 0.1428571 | 0.7993921 | 0.8085106 | 0 | 0.7183544 | 0.7594937 | 0.6666667 | 0.5 | 0.3333333 | 0.003652968 | 0.1275542 | 0.2947761 | 0 |  | 190 | 345.4545 | 863.95 | 747.6858 | 0 | 0.6549296 | 0.09889759 | 0.6102721 | 0.3686485 | 0
| 1 | 3.16 | 0 | 1 | 1 | 2.63 | 2.66 | 0 | 2.34 | 2.46 | 55 | 3 | 20 | 28 | 24.516625 | 14.8080415 | 0 | 0.1666667 | 0.9604863 | 0 | 0.3412969 | 0.1428571 | 0.7993921 | 0.8085106 | 0 | 0.7405063 | 0.778481 | 0.6666667 | 0.5 | 0.3333333 | 0.003652968 | 0.101548 | 0.1878109 | 0 |  | 182 | 330.9091 | 888 | 778.3757 | 0 | 0.5985915 | 0.08355967 | 0.6272604 | 0.3837803 | 0
| 1 | 3.16 | 0 | 1 | 1 | 2.63 | 2.66 | 0 | 2.19 | 2.39 | 55 | 3 | 20 | 28 | 19.809433 | 14.513842 | 0 | 0.1666667 | 0.9604863 | 0 | 0.3412969 | 0.1428571 | 0.7993921 | 0.8085106 | 0 | 0.693038 | 0.7563291 | 0.6666667 | 0.5 | 0.3333333 | 0.003652968 | 0.07182663 | 0.1840796 | 0 |  | 184 | 334.5455 | 847.3 | 775.332 | 0 | 0.6126761 | 0.08739415 | 0.598511 | 0.3822796 | 0
| 1 | 3.16 | 0 | 1 | 1 | 2.63 | 2.66 | 0 | 1.91 | 2.16 | 55 | 3 | 20 | 28 | 19.024901 | 14.4157755 | 0 | 0.1666667 | 0.9604863 | 0 | 0.3412969 | 0.1428571 | 0.7993921 | 0.8085106 | 0 | 0.6044304 | 0.6835443 | 0.6666667 | 0.5 | 0.3333333 | 0.003652968 | 0.06687307 | 0.1828358 | 0 |  | 192 | 349.0909 | 752.95 | 734.0621 | 0 | 0.6690141 | 0.1027321 | 0.5318645 | 0.3619313 | 0
| 1 | 3.16 | 0 | 1 | 1 | 2.63 | 2.66 | 0 | 2.445 | 2.52 | 55 | 3 | 20 | 28 | 29.41995 | 25.3992235 | 0 | 0.1666667 | 0.9604863 | 0 | 0.3412969 | 0.1428571 | 0.7993921 | 0.8085106 | 0 | 0.7737342 | 0.7974684 | 0.6666667 | 0.5 | 0.3333333 | 0.003652968 | 0.1325077 | 0.3221393 | 0 |  | 185 | 336.3636 | 918.525 | 760.5851 | 0 | 0.6197183 | 0.08931139 | 0.6488225 | 0.3750086 | 0
| 1 | 3.16 | 0 | 1 | 1 | 2.63 | 2.66 | 0 | 2.48 | 2.55 | 55 | 3 | 20 | 28 | 26.674088 | 19.5152335 | 0 | 0.1666667 | 0.9604863 | 0 | 0.3412969 | 0.1428571 | 0.7993921 | 0.8085106 | 0 | 0.7848101 | 0.806962 | 0.6666667 | 0.5 | 0.3333333 | 0.003652968 | 0.1151703 | 0.2475124 | 0 |  | 180 | 327.2727 | 930.55 | 781.4194 | 0 | 0.584507 | 0.0797252 | 0.6573166 | 0.385281 | 0
| 1 | 3.16 | 0 | 1 | 1 | 2.63 | 2.66 | 0 | 2.51 | 2.58 | 55 | 3 | 20 | 28 | 27.5566865 | 23.8301595 | 0 | 0.1666667 | 0.9604863 | 0 | 0.3412969 | 0.1428571 | 0.7993921 | 0.8085106 | 0 | 0.7943038 | 0.8164557 | 0.6666667 | 0.5 | 0.3333333 | 0.003652968 | 0.120743 | 0.3022388 | 0 |  | 180 | 327.2727 | 941.65 | 786.7094 | 0 | 0.584507 | 0.0797252 | 0.6651574 | 0.3878893 | 0
| 1 | 3.16 | 0 | 1 | 1 | 2.63 | 2.66 | 0 | 2.405 | 2.52 | 55 | 3 | 20 | 28 | 25.3992235 | 21.0842975 | 0 | 0.1666667 | 0.9604863 | 0 | 0.3412969 | 0.1428571 | 0.7993921 | 0.8085106 | 0 | 0.7610759 | 0.7974684 | 0.6666667 | 0.5 | 0.3333333 | 0.003652968 | 0.1071207 | 0.2674129 | 0 |  | 182 | 330.9091 | 911.125 | 775.7307 | 0 | 0.5985915 | 0.08355967 | 0.6435953 | 0.3824762 | 0
| 1 | 3.16 | 0 | 1 | 1 | 2.63 | 2.66 | 0 | 2.48 | 2.54 | 55 | 3 | 20 | 28 | 29.1257505 | 22.8494945 | 0 | 0.1666667 | 0.9604863 | 0 | 0.3412969 | 0.1428571 | 0.7993921 | 0.8085106 | 0 | 0.7848101 | 0.8037975 | 0.6666667 | 0.5 | 0.3333333 | 0.003652968 | 0.1306502 | 0.289801 | 0 |  | 183 | 332.7273 | 928.7 | 776.8538 | 0 | 0.6056338 | 0.08547691 | 0.6560098 | 0.3830299 | 0
| 1 | 3.16 | 0 | 1 | 1 | 2.63 | 2.66 | 2 | 2.62 | 2.64 | 55 | 3 | 20 | 365 | 38.5401345 | 31.38128 | 0 | 0.1666667 | 0.9604863 | 0 | 0.3412969 | 0.1428571 | 0.7993921 | 0.8085106 | 0.5 | 0.8291139 | 0.835443 | 0.6666667 | 0.5 | 0.3333333 | 0.04761905 | 0.1900929 | 0.39801 | 0 |  | 180 | 327.2727 | 973.1 | 784.0644 | 0 | 0.584507 | 0.0797252 | 0.6873729 | 0.3865851 | 0
| 1 | 3.16 | 0 | 1 | 1 | 2.63 | 2.66 | 0 | 2.54 | 2.59 | 55 | 3 | 20 | 365 | 34.6174745 | 27.3605535 | 0 | 0.1666667 | 0.9604863 | 0 | 0.3412969 | 0.1428571 | 0.7993921 | 0.8085106 | 0 | 0.8037975 | 0.8196203 | 0.6666667 | 0.5 | 0.3333333 | 0.04761905 | 0.1653251 | 0.3470149 | 0 |  | 186 | 338.1818 | 949.05 | 753.7733 | 0 | 0.6267606 | 0.09122863 | 0.6703846 | 0.37165 | 0
| 1 | 3.16 | 0 | 1 | 1 | 2.63 | 2.66 | 0 | 2.27 | 2.4 | 55 | 3 | 20 | 365 | 36.5788045 | 25.7914895 | 0 | 0.1666667 | 0.9604863 | 0 | 0.3412969 | 0.1428571 | 0.7993921 | 0.8085106 | 0 | 0.7183544 | 0.7594937 | 0.6666667 | 0.5 | 0.3333333 | 0.04761905 | 0.177709 | 0.3271144 | 0 |  | 190 | 345.4545 | 863.95 | 747.6858 | 0 | 0.6549296 | 0.09889759 | 0.6102721 | 0.3686485 | 0
| 1 | 3.16 | 0 | 1 | 1 | 2.63 | 2.66 | 0 | 2.34 | 2.46 | 55 | 3 | 20 | 365 | 31.185147 | 20.397832 | 0 | 0.1666667 | 0.9604863 | 0 | 0.3412969 | 0.1428571 | 0.7993921 | 0.8085106 | 0 | 0.7405063 | 0.778481 | 0.6666667 | 0.5 | 0.3333333 | 0.04761905 | 0.1436533 | 0.2587065 | 0 |  | 182 | 330.9091 | 888 | 778.3757 | 0 | 0.5985915 | 0.08355967 | 0.6272604 | 0.3837803 | 0
| 1 | 3.16 | 0 | 1 | 1 | 2.63 | 2.66 | 0 | 2.19 | 2.39 | 55 | 3 | 20 | 365 | 26.9682875 | 20.986231 | 0 | 0.1666667 | 0.9604863 | 0 | 0.3412969 | 0.1428571 | 0.7993921 | 0.8085106 | 0 | 0.693038 | 0.7563291 | 0.6666667 | 0.5 | 0.3333333 | 0.04761905 | 0.1170279 | 0.2661692 | 0 |  | 184 | 334.5455 | 847.3 | 775.332 | 0 | 0.6126761 | 0.08739415 | 0.598511 | 0.3822796 | 0
| 1 | 3.16 | 0 | 1 | 1 | 2.63 | 2.66 | 0 | 1.91 | 2.16 | 55 | 3 | 20 | 365 | 23.6340265 | 18.1423025 | 0 | 0.1666667 | 0.9604863 | 0 | 0.3412969 | 0.1428571 | 0.7993921 | 0.8085106 | 0 | 0.6044304 | 0.6835443 | 0.6666667 | 0.5 | 0.3333333 | 0.04761905 | 0.09597523 | 0.2300995 | 0 |  | 192 | 349.0909 | 752.95 | 734.0621 | 0 | 0.6690141 | 0.1027321 | 0.5318645 | 0.3619313 | 0
| 1 | 3.16 | 0 | 1 | 1 | 2.63 | 2.66 | 0 | 2.445 | 2.52 | 55 | 3 | 20 | 365 | 37.3633365 | 29.616083 | 0 | 0.1666667 | 0.9604863 | 0 | 0.3412969 | 0.1428571 | 0.7993921 | 0.8085106 | 0 | 0.7737342 | 0.7974684 | 0.6666667 | 0.5 | 0.3333333 | 0.04761905 | 0.1826625 | 0.3756219 | 0 |  | 185 | 336.3636 | 918.525 | 760.5851 | 0 | 0.6197183 | 0.08931139 | 0.6488225 | 0.3750086 | 0
| 1 | 3.16 | 0 | 1 | 1 | 2.63 | 2.66 | 0 | 2.48 | 2.55 | 55 | 3 | 20 | 365 | 34.323275 | 25.3992235 | 0 | 0.1666667 | 0.9604863 | 0 | 0.3412969 | 0.1428571 | 0.7993921 | 0.8085106 | 0 | 0.7848101 | 0.806962 | 0.6666667 | 0.5 | 0.3333333 | 0.04761905 | 0.1634675 | 0.3221393 | 0 |  | 180 | 327.2727 | 930.55 | 781.4194 | 0 | 0.584507 | 0.0797252 | 0.6573166 | 0.385281 | 0
| 1 | 3.16 | 0 | 1 | 1 | 2.63 | 2.66 | 0 | 2.51 | 2.58 | 55 | 3 | 20 | 365 | 36.480738 | 28.831551 | 0 | 0.1666667 | 0.9604863 | 0 | 0.3412969 | 0.1428571 | 0.7993921 | 0.8085106 | 0 | 0.7943038 | 0.8164557 | 0.6666667 | 0.5 | 0.3333333 | 0.04761905 | 0.1770898 | 0.3656716 | 0 |  | 180 | 327.2727 | 941.65 | 786.7094 | 0 | 0.584507 | 0.0797252 | 0.6651574 | 0.3878893 | 0
| 1 | 3.16 | 0 | 1 | 1 | 2.63 | 2.66 | 0 | 2.405 | 2.52 | 55 | 3 | 20 | 365 | 31.8716125 | 24.4185585 | 0 | 0.1666667 | 0.9604863 | 0 | 0.3412969 | 0.1428571 | 0.7993921 | 0.8085106 | 0 | 0.7610759 | 0.7974684 | 0.6666667 | 0.5 | 0.3333333 | 0.04761905 | 0.1479876 | 0.3097015 | 0 |  | 182 | 330.9091 | 911.125 | 775.7307 | 0 | 0.5985915 | 0.08355967 | 0.6435953 | 0.3824762 | 0
| 1 | 3.16 | 0 | 1 | 1 | 2.63 | 2.66 | 0 | 2.48 | 2.54 | 55 | 3 | 20 | 365 | 36.873004 | 26.5760215 | 0 | 0.1666667 | 0.9604863 | 0 | 0.3412969 | 0.1428571 | 0.7993921 | 0.8085106 | 0 | 0.7848101 | 0.8037975 | 0.6666667 | 0.5 | 0.3333333 | 0.04761905 | 0.1795666 | 0.3370647 | 0 |  | 183 | 332.7273 | 928.7 | 776.8538 | 0 | 0.6056338 | 0.08547691 | 0.6560098 | 0.3830299 | 0
| 1 | 3.16 | 0 | 1 | 1 | 2.63 | 2.66 | 2 | 2.62 | 2.64 | 55 | 1 | 20 | 28 | 37.5594695 | 29.5180165 | 0 | 0.1666667 | 0.9604863 | 0 | 0.3412969 | 0.1428571 | 0.7993921 | 0.8085106 | 0.5 | 0.8291139 | 0.835443 | 0.6666667 | 0.1666667 | 0.3333333 | 0.003652968 | 0.1839009 | 0.3743781 | 0 |  | 184 | 334.5455 | 973.1 | 809.717 | 0 | 0.6126761 | 0.08739415 | 0.6873729 | 0.3992332 | 0
| 1 | 3.16 | 0 | 1 | 1 | 2.63 | 2.66 | 0 | 2.54 | 2.59 | 55 | 1 | 20 | 28 | 31.185147 | 22.2610955 | 0 | 0.1666667 | 0.9604863 | 0 | 0.3412969 | 0.1428571 | 0.7993921 | 0.8085106 | 0 | 0.8037975 | 0.8196203 | 0.6666667 | 0.1666667 | 0.3333333 | 0.003652968 | 0.1436533 | 0.2823383 | 0 |  | 190 | 345.4545 | 949.05 | 790.0058 | 0 | 0.6549296 | 0.09889759 | 0.6703846 | 0.3895145 | 0
| 1 | 3.16 | 0 | 1 | 1 | 2.63 | 2.66 | 0 | 2.27 | 2.4 | 55 | 1 | 20 | 28 | 33.146477 | 24.0262925 | 0 | 0.1666667 | 0.9604863 | 0 | 0.3412969 | 0.1428571 | 0.7993921 | 0.8085106 | 0 | 0.7183544 | 0.7594937 | 0.6666667 | 0.1666667 | 0.3333333 | 0.003652968 | 0.1560372 | 0.3047264 | 0 |  | 194 | 352.7273 | 863.95 | 768.0483 | 0 | 0.6830986 | 0.1065665 | 0.6102721 | 0.3786884 | 0
| 1 | 3.16 | 0 | 1 | 1 | 2.63 | 2.66 | 0 | 2.445 | 2.52 | 55 | 1 | 20 | 28 | 34.8136075 | 26.870221 | 0 | 0.1666667 | 0.9604863 | 0 | 0.3412969 | 0.1428571 | 0.7993921 | 0.8085106 | 0 | 0.7737342 | 0.7974684 | 0.6666667 | 0.1666667 | 0.3333333 | 0.003652968 | 0.1665635 | 0.340796 | 0 |  | 189 | 343.6364 | 918.525 | 794.1727 | 0 | 0.6478873 | 0.09698035 | 0.6488225 | 0.391569 | 0
| 1 | 3.16 | 0 | 1 | 1 | 2.63 | 2.66 | 0 | 2.48 | 2.55 | 55 | 1 | 20 | 28 | 31.38128 | 21.182364 | 0 | 0.1666667 | 0.9604863 | 0 | 0.3412969 | 0.1428571 | 0.7993921 | 0.8085106 | 0 | 0.7848101 | 0.806962 | 0.6666667 | 0.1666667 | 0.3333333 | 0.003652968 | 0.1448916 | 0.2686567 | 0 |  | 184 | 334.5455 | 930.55 | 807.072 | 0 | 0.6126761 | 0.08739415 | 0.6573166 | 0.3979291 | 0
| 1 | 3.16 | 0 | 1 | 1 | 2.63 | 2.66 | 0 | 2.51 | 2.58 | 55 | 1 | 20 | 28 | 32.0677455 | 25.0069575 | 0 | 0.1666667 | 0.9604863 | 0 | 0.3412969 | 0.1428571 | 0.7993921 | 0.8085106 | 0 | 0.7943038 | 0.8164557 | 0.6666667 | 0.1666667 | 0.3333333 | 0.003652968 | 0.149226 | 0.3171642 | 0 |  | 184 | 334.5455 | 941.65 | 815.007 | 0 | 0.6126761 | 0.08739415 | 0.6651574 | 0.4018414 | 0
| 1 | 3.16 | 0 | 1 | 1 | 2.63 | 2.66 | 2 | 2.62 | 2.64 | 65 | 1 | 20 | 7 | 15.2003075 | 20.790098 | 0 | 0.1666667 | 0.9604863 | 0 | 0.3412969 | 0.1428571 | 0.7993921 | 0.8085106 | 0.5 | 0.8291139 | 0.835443 | 0.8333333 | 0.1666667 | 0.3333333 | 0.000913242 | 0.04272446 | 0.2636816 | 0 |  | 177 | 272.3077 | 973.1 | 845.9416 | 0 | 0.5633803 | 0.02176558 | 0.6873729 | 0.4170938 | 0
| 1 | 3.16 | 0 | 1 | 1 | 2.63 | 2.66 | 0 | 2.27 | 2.4 | 65 | 1 | 20 | 7 | 11.6699135 | 15.2003075 | 0 | 0.1666667 | 0.9604863 | 0 | 0.3412969 | 0.1428571 | 0.7993921 | 0.8085106 | 0 | 0.7183544 | 0.7594937 | 0.8333333 | 0.1666667 | 0.3333333 | 0.000913242 | 0.02043344 | 0.1927861 | 0 |  | 187 | 287.6923 | 863.95 | 801.3243 | 0 | 0.6338028 | 0.03798837 | 0.6102721 | 0.3950951 | 0
| 1 | 3.16 | 0 | 1 | 1 | 2.63 | 2.66 | 0 | 2.34 | 2.46 | 65 | 1 | 20 | 7 | 10.395049 | 9.1201845 | 0 | 0.1666667 | 0.9604863 | 0 | 0.3412969 | 0.1428571 | 0.7993921 | 0.8085106 | 0 | 0.7405063 | 0.778481 | 0.8333333 | 0.1666667 | 0.3333333 | 0.000913242 | 0.0123839 | 0.1156716 | 0 |  | 179 | 275.3846 | 888 | 835.4311 | 0 | 0.5774648 | 0.02501014 | 0.6272604 | 0.4119116 | 0
| 1 | 3.16 | 0 | 1 | 1 | 2.63 | 2.66 | 0 | 2.19 | 2.39 | 65 | 1 | 20 | 7 | 10.1008495 | 10.8853815 | 0 | 0.1666667 | 0.9604863 | 0 | 0.3412969 | 0.1428571 | 0.7993921 | 0.8085106 | 0 | 0.693038 | 0.7563291 | 0.8333333 | 0.1666667 | 0.3333333 | 0.000913242 | 0.01052632 | 0.1380597 | 0 |  | 181 | 278.4615 | 847.3 | 822.2756 | 0 | 0.5915493 | 0.0282547 | 0.598511 | 0.4054253 | 0
| 1 | 3.16 | 0 | 1 | 1 | 2.63 | 2.66 | 0 | 1.91 | 2.16 | 65 | 1 | 20 | 7 | 8.433719 | 9.022118 | 0 | 0.1666667 | 0.9604863 | 0 | 0.3412969 | 0.1428571 | 0.7993921 | 0.8085106 | 0 | 0.6044304 | 0.6835443 | 0.8333333 | 0.1666667 | 0.3333333 | 0.000913242 | 0 | 0.1144279 | 0 |  | 189 | 290.7692 | 752.95 | 790.8138 | 0 | 0.6478873 | 0.04123293 | 0.5318645 | 0.3899129 | 0
| 1 | 3.16 | 0 | 1 | 1 | 2.63 | 2.66 | 0 | 2.48 | 2.55 | 65 | 1 | 20 | 7 | 11.8660465 | 13.925443 | 0 | 0.1666667 | 0.9604863 | 0 | 0.3412969 | 0.1428571 | 0.7993921 | 0.8085106 | 0 | 0.7848101 | 0.806962 | 0.8333333 | 0.1666667 | 0.3333333 | 0.000913242 | 0.02167183 | 0.1766169 | 0 |  | 177 | 272.3077 | 930.55 | 835.3616 | 0 | 0.5633803 | 0.02176558 | 0.6573166 | 0.4118773 | 0
| 1 | 3.16 | 0 | 1 | 1 | 2.63 | 2.66 | 0 | 2.51 | 2.58 | 65 | 1 | 20 | 7 | 13.0428445 | 18.828768 | 0 | 0.1666667 | 0.9604863 | 0 | 0.3412969 | 0.1428571 | 0.7993921 | 0.8085106 | 0 | 0.7943038 | 0.8164557 | 0.8333333 | 0.1666667 | 0.3333333 | 0.000913242 | 0.02910217 | 0.238806 | 0 |  | 177 | 272.3077 | 941.65 | 838.0066 | 0 | 0.5633803 | 0.02176558 | 0.6651574 | 0.4131814 | 0
| 1 | 3.16 | 0 | 1 | 1 | 2.63 | 2.66 | 0 | 2.48 | 2.54 | 65 | 1 | 20 | 7 | 12.944778 | 17.65197 | 0 | 0.1666667 | 0.9604863 | 0 | 0.3412969 | 0.1428571 | 0.7993921 | 0.8085106 | 0 | 0.7848101 | 0.8037975 | 0.8333333 | 0.1666667 | 0.3333333 | 0.000913242 | 0.02848297 | 0.2238806 | 0 |  | 180 | 276.9231 | 928.7 | 828.8534 | 0 | 0.584507 | 0.02663242 | 0.6560098 | 0.4086684 | 0
| 1 | 3.16 | 0 | 1 | 1 | 2.63 | 2.66 | 2 | 2.62 | 2.64 | 65 | 1 | 20 | 28 | 25.889556 | 25.2030905 | 2.4516625 | 0.1666667 | 0.9604863 | 0 | 0.3412969 | 0.1428571 | 0.7993921 | 0.8085106 | 0.5 | 0.8291139 | 0.835443 | 0.8333333 | 0.1666667 | 0.3333333 | 0.003652968 | 0.1102167 | 0.3196517 | 0.2535497 |  | 177 | 272.3077 | 973.1 | 845.9416 | 0 | 0.5633803 | 0.02176558 | 0.6873729 | 0.4170938 | 0
| 1 | 3.16 | 0 | 1 | 1 | 2.63 | 2.66 | 0 | 2.27 | 2.4 | 65 | 1 | 20 | 28 | 22.163029 | 20.6920315 | 2.20649625 | 0.1666667 | 0.9604863 | 0 | 0.3412969 | 0.1428571 | 0.7993921 | 0.8085106 | 0 | 0.7183544 | 0.7594937 | 0.8333333 | 0.1666667 | 0.3333333 | 0.003652968 | 0.08668731 | 0.2624378 | 0.2281947 |  | 187 | 287.6923 | 863.95 | 801.3243 | 0 | 0.6338028 | 0.03798837 | 0.6102721 | 0.3950951 | 0
| 1 | 3.16 | 0 | 1 | 1 | 2.63 | 2.66 | 0 | 2.34 | 2.46 | 65 | 1 | 20 | 28 | 18.9268345 | 13.140911 | 1.7455837 | 0.1666667 | 0.9604863 | 0 | 0.3412969 | 0.1428571 | 0.7993921 | 0.8085106 | 0 | 0.7405063 | 0.778481 | 0.8333333 | 0.1666667 | 0.3333333 | 0.003652968 | 0.06625387 | 0.1666667 | 0.1805274 |  | 179 | 275.3846 | 888 | 835.4311 | 0 | 0.5774648 | 0.02501014 | 0.6272604 | 0.4119116 | 0
| 1 | 3.16 | 0 | 1 | 1 | 2.63 | 2.66 | 0 | 2.19 | 2.39 | 65 | 1 | 20 | 28 | 17.9461695 | 14.2196425 | 1.67693715 | 0.1666667 | 0.9604863 | 0 | 0.3412969 | 0.1428571 | 0.7993921 | 0.8085106 | 0 | 0.693038 | 0.7563291 | 0.8333333 | 0.1666667 | 0.3333333 | 0.003652968 | 0.06006192 | 0.1803483 | 0.173428 |  | 181 | 278.4615 | 847.3 | 822.2756 | 0 | 0.5915493 | 0.0282547 | 0.598511 | 0.4054253 | 0
| 1 | 3.16 | 0 | 1 | 1 | 2.63 | 2.66 | 0 | 1.91 | 2.16 | 65 | 1 | 20 | 28 | 16.1809725 | 12.748645 | 1.57887065 | 0.1666667 | 0.9604863 | 0 | 0.3412969 | 0.1428571 | 0.7993921 | 0.8085106 | 0 | 0.6044304 | 0.6835443 | 0.8333333 | 0.1666667 | 0.3333333 | 0.003652968 | 0.04891641 | 0.1616915 | 0.163286 |  | 189 | 290.7692 | 752.95 | 790.8138 | 0 | 0.6478873 | 0.04123293 | 0.5318645 | 0.3899129 | 0
| 1 | 3.16 | 0 | 1 | 1 | 2.63 | 2.66 | 0 | 2.48 | 2.55 | 65 | 1 | 20 | 28 | 20.790098 | 18.044236 | 1.8240369 | 0.1666667 | 0.9604863 | 0 | 0.3412969 | 0.1428571 | 0.7993921 | 0.8085106 | 0 | 0.7848101 | 0.806962 | 0.8333333 | 0.1666667 | 0.3333333 | 0.003652968 | 0.07801858 | 0.2288557 | 0.188641 |  | 177 | 272.3077 | 930.55 | 835.3616 | 0 | 0.5633803 | 0.02176558 | 0.6573166 | 0.4118773 | 0
| 1 | 3.16 | 0 | 1 | 1 | 2.63 | 2.66 | 0 | 2.51 | 2.58 | 65 | 1 | 20 | 28 | 22.163029 | 22.0649625 | 1.93191005 | 0.1666667 | 0.9604863 | 0 | 0.3412969 | 0.1428571 | 0.7993921 | 0.8085106 | 0 | 0.7943038 | 0.8164557 | 0.8333333 | 0.1666667 | 0.3333333 | 0.003652968 | 0.08668731 | 0.2798507 | 0.1997972 |  | 177 | 272.3077 | 941.65 | 838.0066 | 0 | 0.5633803 | 0.02176558 | 0.6651574 | 0.4131814 | 0
| 1 | 3.16 | 0 | 1 | 1 | 2.63 | 2.66 | 0 | 2.48 | 2.54 | 65 | 1 | 20 | 28 | 22.6533615 | 21.6726965 | 2.2359162 | 0.1666667 | 0.9604863 | 0 | 0.3412969 | 0.1428571 | 0.7993921 | 0.8085106 | 0 | 0.7848101 | 0.8037975 | 0.8333333 | 0.1666667 | 0.3333333 | 0.003652968 | 0.08978328 | 0.2748756 | 0.2312373 |  | 180 | 276.9231 | 928.7 | 828.8534 | 0 | 0.584507 | 0.02663242 | 0.6560098 | 0.4086684 | 0
| 1 | 3.16 | 0 | 1 | 1 | 2.63 | 2.66 | 2 | 2.62 | 2.64 | 65 | 1 | 20 | 91 | 30.6948145 | 28.439285 | 0 | 0.1666667 | 0.9604863 | 0 | 0.3412969 | 0.1428571 | 0.7993921 | 0.8085106 | 0.5 | 0.8291139 | 0.835443 | 0.8333333 | 0.1666667 | 0.3333333 | 0.01187215 | 0.1405573 | 0.3606965 | 0 |  | 177 | 272.3077 | 973.1 | 845.9416 | 0 | 0.5633803 | 0.02176558 | 0.6873729 | 0.4170938 | 0
| 1 | 3.16 | 0 | 1 | 1 | 2.63 | 2.66 | 0 | 2.27 | 2.4 | 65 | 1 | 20 | 91 | 26.7721545 | 23.928226 | 0 | 0.1666667 | 0.9604863 | 0 | 0.3412969 | 0.1428571 | 0.7993921 | 0.8085106 | 0 | 0.7183544 | 0.7594937 | 0.8333333 | 0.1666667 | 0.3333333 | 0.01187215 | 0.1157895 | 0.3034826 | 0 |  | 187 | 287.6923 | 863.95 | 801.3243 | 0 | 0.6338028 | 0.03798837 | 0.6102721 | 0.3950951 | 0
| 1 | 3.16 | 0 | 1 | 1 | 2.63 | 2.66 | 0 | 2.34 | 2.46 | 65 | 1 | 20 | 91 | 21.4765635 | 17.1616375 | 0 | 0.1666667 | 0.9604863 | 0 | 0.3412969 | 0.1428571 | 0.7993921 | 0.8085106 | 0 | 0.7405063 | 0.778481 | 0.8333333 | 0.1666667 | 0.3333333 | 0.01187215 | 0.08235294 | 0.2176617 | 0 |  | 179 | 275.3846 | 888 | 835.4311 | 0 | 0.5774648 | 0.02501014 | 0.6272604 | 0.4119116 | 0
| 1 | 3.16 | 0 | 1 | 1 | 2.63 | 2.66 | 0 | 2.19 | 2.39 | 65 | 1 | 20 | 91 | 20.8881645 | 17.063571 | 0 | 0.1666667 | 0.9604863 | 0 | 0.3412969 | 0.1428571 | 0.7993921 | 0.8085106 | 0 | 0.693038 | 0.7563291 | 0.8333333 | 0.1666667 | 0.3333333 | 0.01187215 | 0.07863777 | 0.2164179 | 0 |  | 181 | 278.4615 | 847.3 | 822.2756 | 0 | 0.5915493 | 0.0282547 | 0.598511 | 0.4054253 | 0
| 1 | 3.16 | 0 | 1 | 1 | 2.63 | 2.66 | 0 | 1.91 | 2.16 | 65 | 1 | 20 | 91 | 19.7113665 | 15.9848395 | 0 | 0.1666667 | 0.9604863 | 0 | 0.3412969 | 0.1428571 | 0.7993921 | 0.8085106 | 0 | 0.6044304 | 0.6835443 | 0.8333333 | 0.1666667 | 0.3333333 | 0.01187215 | 0.07120743 | 0.2027363 | 0 |  | 189 | 290.7692 | 752.95 | 790.8138 | 0 | 0.6478873 | 0.04123293 | 0.5318645 | 0.3899129 | 0
| 1 | 3.16 | 0 | 1 | 1 | 2.63 | 2.66 | 0 | 2.48 | 2.55 | 65 | 1 | 20 | 91 | 25.5953565 | 22.6533615 | 0 | 0.1666667 | 0.9604863 | 0 | 0.3412969 | 0.1428571 | 0.7993921 | 0.8085106 | 0 | 0.7848101 | 0.806962 | 0.8333333 | 0.1666667 | 0.3333333 | 0.01187215 | 0.1083591 | 0.2873134 | 0 |  | 177 | 272.3077 | 930.55 | 835.3616 | 0 | 0.5633803 | 0.02176558 | 0.6573166 | 0.4118773 | 0
| 1 | 3.16 | 0 | 1 | 1 | 2.63 | 2.66 | 0 | 2.51 | 2.58 | 65 | 1 | 20 | 91 | 27.3605535 | 24.712758 | 0 | 0.1666667 | 0.9604863 | 0 | 0.3412969 | 0.1428571 | 0.7993921 | 0.8085106 | 0 | 0.7943038 | 0.8164557 | 0.8333333 | 0.1666667 | 0.3333333 | 0.01187215 | 0.1195046 | 0.3134328 | 0 |  | 177 | 272.3077 | 941.65 | 838.0066 | 0 | 0.5633803 | 0.02176558 | 0.6651574 | 0.4131814 | 0
| 1 | 3.16 | 0 | 1 | 1 | 2.63 | 2.66 | 0 | 2.48 | 2.54 | 65 | 1 | 20 | 91 | 28.831551 | 27.1644205 | 0 | 0.1666667 | 0.9604863 | 0 | 0.3412969 | 0.1428571 | 0.7993921 | 0.8085106 | 0 | 0.7848101 | 0.8037975 | 0.8333333 | 0.1666667 | 0.3333333 | 0.01187215 | 0.1287926 | 0.3445274 | 0 |  | 180 | 276.9231 | 928.7 | 828.8534 | 0 | 0.584507 | 0.02663242 | 0.6560098 | 0.4086684 | 0
| 1 | 3.16 | 0 | 1 | 1 | 2.63 | 2.66 | 2 | 2.62 | 2.64 | 65 | 1 | 20 | 365 | 35.500073 | 31.8716125 | 0 | 0.1666667 | 0.9604863 | 0 | 0.3412969 | 0.1428571 | 0.7993921 | 0.8085106 | 0.5 | 0.8291139 | 0.835443 | 0.8333333 | 0.1666667 | 0.3333333 | 0.04761905 | 0.1708978 | 0.4042289 | 0 |  | 177 | 272.3077 | 973.1 | 845.9416 | 0 | 0.5633803 | 0.02176558 | 0.6873729 | 0.4170938 | 0
| 1 | 3.16 | 0 | 1 | 1 | 2.63 | 2.66 | 0 | 2.27 | 2.4 | 65 | 1 | 20 | 365 | 28.831551 | 25.889556 | 0 | 0.1666667 | 0.9604863 | 0 | 0.3412969 | 0.1428571 | 0.7993921 | 0.8085106 | 0 | 0.7183544 | 0.7594937 | 0.8333333 | 0.1666667 | 0.3333333 | 0.04761905 | 0.1287926 | 0.3283582 | 0 |  | 187 | 287.6923 | 863.95 | 801.3243 | 0 | 0.6338028 | 0.03798837 | 0.6102721 | 0.3950951 | 0
| 1 | 3.16 | 0 | 1 | 1 | 2.63 | 2.66 | 0 | 2.34 | 2.46 | 65 | 1 | 20 | 365 | 24.124359 | 20.6920315 | 0 | 0.1666667 | 0.9604863 | 0 | 0.3412969 | 0.1428571 | 0.7993921 | 0.8085106 | 0 | 0.7405063 | 0.778481 | 0.8333333 | 0.1666667 | 0.3333333 | 0.04761905 | 0.09907121 | 0.2624378 | 0 |  | 179 | 275.3846 | 888 | 835.4311 | 0 | 0.5774648 | 0.02501014 | 0.6272604 | 0.4119116 | 0
| 1 | 3.16 | 0 | 1 | 1 | 2.63 | 2.66 | 0 | 2.19 | 2.39 | 65 | 1 | 20 | 365 | 24.2224255 | 20.790098 | 0 | 0.1666667 | 0.9604863 | 0 | 0.3412969 | 0.1428571 | 0.7993921 | 0.8085106 | 0 | 0.693038 | 0.7563291 | 0.8333333 | 0.1666667 | 0.3333333 | 0.04761905 | 0.0996904 | 0.2636816 | 0 |  | 181 | 278.4615 | 847.3 | 822.2756 | 0 | 0.5915493 | 0.0282547 | 0.598511 | 0.4054253 | 0
| 1 | 3.16 | 0 | 1 | 1 | 2.63 | 2.66 | 0 | 1.91 | 2.16 | 65 | 1 | 20 | 365 | 22.0649625 | 20.593965 | 0 | 0.1666667 | 0.9604863 | 0 | 0.3412969 | 0.1428571 | 0.7993921 | 0.8085106 | 0 | 0.6044304 | 0.6835443 | 0.8333333 | 0.1666667 | 0.3333333 | 0.04761905 | 0.08606811 | 0.261194 | 0 |  | 189 | 290.7692 | 752.95 | 790.8138 | 0 | 0.6478873 | 0.04123293 | 0.5318645 | 0.3899129 | 0
| 1 | 3.16 | 0 | 1 | 1 | 2.63 | 2.66 | 0 | 2.48 | 2.55 | 65 | 1 | 20 | 365 | 27.45862 | 26.281822 | 0 | 0.1666667 | 0.9604863 | 0 | 0.3412969 | 0.1428571 | 0.7993921 | 0.8085106 | 0 | 0.7848101 | 0.806962 | 0.8333333 | 0.1666667 | 0.3333333 | 0.04761905 | 0.1201238 | 0.3333333 | 0 |  | 177 | 272.3077 | 930.55 | 835.3616 | 0 | 0.5633803 | 0.02176558 | 0.6573166 | 0.4118773 | 0
| 1 | 3.16 | 0 | 1 | 1 | 2.63 | 2.66 | 0 | 2.51 | 2.58 | 65 | 1 | 20 | 365 | 30.008349 | 29.616083 | 0 | 0.1666667 | 0.9604863 | 0 | 0.3412969 | 0.1428571 | 0.7993921 | 0.8085106 | 0 | 0.7943038 | 0.8164557 | 0.8333333 | 0.1666667 | 0.3333333 | 0.04761905 | 0.1362229 | 0.3756219 | 0 |  | 177 | 272.3077 | 941.65 | 838.0066 | 0 | 0.5633803 | 0.02176558 | 0.6651574 | 0.4131814 | 0
| 1 | 3.16 | 0 | 1 | 1 | 2.63 | 2.66 | 0 | 2.48 | 2.54 | 65 | 1 | 20 | 365 | 30.989014 | 29.027684 | 0 | 0.1666667 | 0.9604863 | 0 | 0.3412969 | 0.1428571 | 0.7993921 | 0.8085106 | 0 | 0.7848101 | 0.8037975 | 0.8333333 | 0.1666667 | 0.3333333 | 0.04761905 | 0.1424149 | 0.3681592 | 0 |  | 180 | 276.9231 | 928.7 | 828.8534 | 0 | 0.584507 | 0.02663242 | 0.6560098 | 0.4086684 | 0
| 1 | 3.16 | 0 | 1 | 1 | 2.63 | 2.66 | 2 | 2.62 | 2.64 | 65 | 3 | 20 | 28 | 27.066354 | 24.712758 | 0 | 0.1666667 | 0.9604863 | 0 | 0.3412969 | 0.1428571 | 0.7993921 | 0.8085106 | 0.5 | 0.8291139 | 0.835443 | 0.8333333 | 0.5 | 0.3333333 | 0.003652968 | 0.1176471 | 0.3134328 | 0 |  | 177 | 272.3077 | 973.1 | 845.9416 | 0 | 0.5633803 | 0.02176558 | 0.6873729 | 0.4170938 | 0
| 1 | 3.16 | 0 | 1 | 1 | 2.63 | 2.66 | 0 | 2.27 | 2.4 | 65 | 3 | 20 | 28 | 22.2610955 | 19.6133 | 0 | 0.1666667 | 0.9604863 | 0 | 0.3412969 | 0.1428571 | 0.7993921 | 0.8085106 | 0 | 0.7183544 | 0.7594937 | 0.8333333 | 0.5 | 0.3333333 | 0.003652968 | 0.0873065 | 0.2487562 | 0 |  | 187 | 287.6923 | 863.95 | 801.3243 | 0 | 0.6338028 | 0.03798837 | 0.6102721 | 0.3950951 | 0
| 1 | 3.16 | 0 | 1 | 1 | 2.63 | 2.66 | 0 | 2.34 | 2.46 | 65 | 3 | 20 | 28 | 17.848103 | 12.8467115 | 0 | 0.1666667 | 0.9604863 | 0 | 0.3412969 | 0.1428571 | 0.7993921 | 0.8085106 | 0 | 0.7405063 | 0.778481 | 0.8333333 | 0.5 | 0.3333333 | 0.003652968 | 0.05944272 | 0.1629353 | 0 |  | 179 | 275.3846 | 888 | 835.4311 | 0 | 0.5774648 | 0.02501014 | 0.6272604 | 0.4119116 | 0
| 1 | 3.16 | 0 | 1 | 1 | 2.63 | 2.66 | 0 | 2.19 | 2.39 | 65 | 3 | 20 | 28 | 18.044236 | 13.72931 | 0 | 0.1666667 | 0.9604863 | 0 | 0.3412969 | 0.1428571 | 0.7993921 | 0.8085106 | 0 | 0.693038 | 0.7563291 | 0.8333333 | 0.5 | 0.3333333 | 0.003652968 | 0.06068111 | 0.1741294 | 0 |  | 181 | 278.4615 | 847.3 | 822.2756 | 0 | 0.5915493 | 0.0282547 | 0.598511 | 0.4054253 | 0
| 1 | 3.16 | 0 | 1 | 1 | 2.63 | 2.66 | 0 | 1.91 | 2.16 | 65 | 3 | 20 | 28 | 15.102241 | 11.2776475 | 0 | 0.1666667 | 0.9604863 | 0 | 0.3412969 | 0.1428571 | 0.7993921 | 0.8085106 | 0 | 0.6044304 | 0.6835443 | 0.8333333 | 0.5 | 0.3333333 | 0.003652968 | 0.04210526 | 0.1430348 | 0 |  | 189 | 290.7692 | 752.95 | 790.8138 | 0 | 0.6478873 | 0.04123293 | 0.5318645 | 0.3899129 | 0
| 1 | 3.16 | 0 | 1 | 1 | 2.63 | 2.66 | 0 | 2.48 | 2.55 | 65 | 3 | 20 | 28 | 20.790098 | 17.3577705 | 0 | 0.1666667 | 0.9604863 | 0 | 0.3412969 | 0.1428571 | 0.7993921 | 0.8085106 | 0 | 0.7848101 | 0.806962 | 0.8333333 | 0.5 | 0.3333333 | 0.003652968 | 0.07801858 | 0.2201493 | 0 |  | 177 | 272.3077 | 930.55 | 835.3616 | 0 | 0.5633803 | 0.02176558 | 0.6573166 | 0.4118773 | 0
| 1 | 3.16 | 0 | 1 | 1 | 2.63 | 2.66 | 0 | 2.51 | 2.58 | 65 | 3 | 20 | 28 | 22.0649625 | 20.4958985 | 0 | 0.1666667 | 0.9604863 | 0 | 0.3412969 | 0.1428571 | 0.7993921 | 0.8085106 | 0 | 0.7943038 | 0.8164557 | 0.8333333 | 0.5 | 0.3333333 | 0.003652968 | 0.08606811 | 0.2599502 | 0 |  | 177 | 272.3077 | 941.65 | 838.0066 | 0 | 0.5633803 | 0.02176558 | 0.6651574 | 0.4131814 | 0
| 1 | 3.16 | 0 | 1 | 1 | 2.63 | 2.66 | 0 | 2.48 | 2.54 | 65 | 3 | 20 | 28 | 23.339827 | 20.790098 | 0 | 0.1666667 | 0.9604863 | 0 | 0.3412969 | 0.1428571 | 0.7993921 | 0.8085106 | 0 | 0.7848101 | 0.8037975 | 0.8333333 | 0.5 | 0.3333333 | 0.003652968 | 0.09411765 | 0.2636816 | 0 |  | 180 | 276.9231 | 928.7 | 828.8534 | 0 | 0.584507 | 0.02663242 | 0.6560098 | 0.4086684 | 0
| 1 | 3.16 | 0 | 1 | 1 | 2.63 | 2.66 | 2 | 2.62 | 2.64 | 65 | 3 | 20 | 365 | 34.4213415 | 30.6948145 | 0 | 0.1666667 | 0.9604863 | 0 | 0.3412969 | 0.1428571 | 0.7993921 | 0.8085106 | 0.5 | 0.8291139 | 0.835443 | 0.8333333 | 0.5 | 0.3333333 | 0.04761905 | 0.1640867 | 0.3893035 | 0 |  | 177 | 272.3077 | 973.1 | 845.9416 | 0 | 0.5633803 | 0.02176558 | 0.6873729 | 0.4170938 | 0
| 1 | 3.16 | 0 | 1 | 1 | 2.63 | 2.66 | 0 | 2.27 | 2.4 | 65 | 3 | 20 | 365 | 29.027684 | 24.8108245 | 0 | 0.1666667 | 0.9604863 | 0 | 0.3412969 | 0.1428571 | 0.7993921 | 0.8085106 | 0 | 0.7183544 | 0.7594937 | 0.8333333 | 0.5 | 0.3333333 | 0.04761905 | 0.130031 | 0.3146766 | 0 |  | 187 | 287.6923 | 863.95 | 801.3243 | 0 | 0.6338028 | 0.03798837 | 0.6102721 | 0.3950951 | 0
| 1 | 3.16 | 0 | 1 | 1 | 2.63 | 2.66 | 0 | 2.34 | 2.46 | 65 | 3 | 20 | 365 | 24.124359 | 20.6920315 | 0 | 0.1666667 | 0.9604863 | 0 | 0.3412969 | 0.1428571 | 0.7993921 | 0.8085106 | 0 | 0.7405063 | 0.778481 | 0.8333333 | 0.5 | 0.3333333 | 0.04761905 | 0.09907121 | 0.2624378 | 0 |  | 179 | 275.3846 | 888 | 835.4311 | 0 | 0.5774648 | 0.02501014 | 0.6272604 | 0.4119116 | 0
| 1 | 3.16 | 0 | 1 | 1 | 2.63 | 2.66 | 0 | 2.19 | 2.39 | 65 | 3 | 20 | 365 | 24.124359 | 18.240369 | 0 | 0.1666667 | 0.9604863 | 0 | 0.3412969 | 0.1428571 | 0.7993921 | 0.8085106 | 0 | 0.693038 | 0.7563291 | 0.8333333 | 0.5 | 0.3333333 | 0.04761905 | 0.09907121 | 0.2313433 | 0 |  | 181 | 278.4615 | 847.3 | 822.2756 | 0 | 0.5915493 | 0.0282547 | 0.598511 | 0.4054253 | 0
| 1 | 3.16 | 0 | 1 | 1 | 2.63 | 2.66 | 0 | 1.91 | 2.16 | 65 | 3 | 20 | 365 | 18.9268345 | 16.7693715 | 0 | 0.1666667 | 0.9604863 | 0 | 0.3412969 | 0.1428571 | 0.7993921 | 0.8085106 | 0 | 0.6044304 | 0.6835443 | 0.8333333 | 0.5 | 0.3333333 | 0.04761905 | 0.06625387 | 0.2126866 | 0 |  | 189 | 290.7692 | 752.95 | 790.8138 | 0 | 0.6478873 | 0.04123293 | 0.5318645 | 0.3899129 | 0
| 1 | 3.16 | 0 | 1 | 1 | 2.63 | 2.66 | 0 | 2.48 | 2.55 | 65 | 3 | 20 | 365 | 28.439285 | 24.712758 | 0 | 0.1666667 | 0.9604863 | 0 | 0.3412969 | 0.1428571 | 0.7993921 | 0.8085106 | 0 | 0.7848101 | 0.806962 | 0.8333333 | 0.5 | 0.3333333 | 0.04761905 | 0.1263158 | 0.3134328 | 0 |  | 177 | 272.3077 | 930.55 | 835.3616 | 0 | 0.5633803 | 0.02176558 | 0.6573166 | 0.4118773 | 0
| 1 | 3.16 | 0 | 1 | 1 | 2.63 | 2.66 | 0 | 2.51 | 2.58 | 65 | 3 | 20 | 365 | 30.8909475 | 27.066354 | 0 | 0.1666667 | 0.9604863 | 0 | 0.3412969 | 0.1428571 | 0.7993921 | 0.8085106 | 0 | 0.7943038 | 0.8164557 | 0.8333333 | 0.5 | 0.3333333 | 0.04761905 | 0.1417957 | 0.3432836 | 0 |  | 177 | 272.3077 | 941.65 | 838.0066 | 0 | 0.5633803 | 0.02176558 | 0.6651574 | 0.4131814 | 0
| 1 | 3.16 | 0 | 1 | 1 | 2.63 | 2.66 | 0 | 2.48 | 2.54 | 65 | 3 | 20 | 365 | 30.204482 | 25.889556 | 0 | 0.1666667 | 0.9604863 | 0 | 0.3412969 | 0.1428571 | 0.7993921 | 0.8085106 | 0 | 0.7848101 | 0.8037975 | 0.8333333 | 0.5 | 0.3333333 | 0.04761905 | 0.1374613 | 0.3283582 | 0 |  | 180 | 276.9231 | 928.7 | 828.8534 | 0 | 0.584507 | 0.02663242 | 0.6560098 | 0.4086684 | 0
| 1 | 3.16 | 0 | 1 | 1 | 2.46 | 2.54 | 2 | 2.05 | 2.28 | 30 | 1 | 20 | 28 | 51.2887795 | 19.809433 | 3.48136075 | 0.1666667 | 0.9604863 | 0 | 0.3412969 | 0.1428571 | 0.7477204 | 0.7720365 | 0.5 | 0.6487342 | 0.721519 | 0.25 | 0.1666667 | 0.3333333 | 0.003652968 | 0.2705882 | 0.2512438 | 0.3600406 |  | 194 | 646.6667 | 835.69 | 538.3966 | 0 | 0.6830986 | 0.4165202 | 0.59031 | 0.2654579 | 0
| 1 | 3.16 | 0 | 1 | 1 | 2.46 | 2.54 | 2 | 2.226 | 2.41 | 30 | 1 | 20 | 28 | 52.367511 | 20.8881645 | 3.1577413 | 0.1666667 | 0.9604863 | 0 | 0.3412969 | 0.1428571 | 0.7477204 | 0.7720365 | 0.5 | 0.7044304 | 0.7626582 | 0.25 | 0.1666667 | 0.3333333 | 0.003652968 | 0.2773994 | 0.2649254 | 0.326572 |  | 194 | 646.6667 | 894.748 | 538.3966 | 0 | 0.6830986 | 0.4165202 | 0.632027 | 0.2654579 | 0
| 1 | 3.16 | 0 | 1 | 1 | 2.46 | 2.54 | 2 | 2.402 | 2.55 | 30 | 1 | 20 | 28 | 53.152043 | 24.0262925 | 2.99102825 | 0.1666667 | 0.9604863 | 0 | 0.3412969 | 0.1428571 | 0.7477204 | 0.7720365 | 0.5 | 0.7601266 | 0.806962 | 0.25 | 0.1666667 | 0.3333333 | 0.003652968 | 0.2823529 | 0.3047264 | 0.3093306 |  | 194 | 646.6667 | 955.736 | 538.3966 | 0 | 0.6830986 | 0.4165202 | 0.6751074 | 0.2654579 | 0
| 1 | 3.16 | 0 | 1 | 1 | 2.46 | 2.54 | 2 | 2.578 | 2.68 | 30 | 1 | 20 | 28 | 56.1921045 | 30.400615 | 3.38329425 | 0.1666667 | 0.9604863 | 0 | 0.3412969 | 0.1428571 | 0.7477204 | 0.7720365 | 0.5 | 0.8158228 | 0.8481013 | 0.25 | 0.1666667 | 0.3333333 | 0.003652968 | 0.301548 | 0.3855721 | 0.3498986 |  | 194 | 646.6667 | 1014.794 | 538.3966 | 0 | 0.6830986 | 0.4165202 | 0.7168244 | 0.2654579 | 0
| 1 | 3.16 | 0 | 1 | 1 | 2.46 | 2.54 | 2 | 2.754 | 2.82 | 30 | 1 | 20 | 28 | 57.3689025 | 33.538743 | 3.4911674 | 0.1666667 | 0.9604863 | 0 | 0.3412969 | 0.1428571 | 0.7477204 | 0.7720365 | 0.5 | 0.871519 | 0.8924051 | 0.25 | 0.1666667 | 0.3333333 | 0.003652968 | 0.3089783 | 0.4253731 | 0.3610548 |  | 194 | 646.6667 | 1075.782 | 538.3966 | 0 | 0.6830986 | 0.4165202 | 0.7599048 | 0.2654579 | 0
| 1 | 3.16 | 0 | 1 | 1 | 2.46 | 2.54 | 2 | 2.93 | 2.95 | 30 | 1 | 20 | 28 | 64.920023 | 36.5788045 | 3.87362675 | 0.1666667 | 0.9604863 | 0 | 0.3412969 | 0.1428571 | 0.7477204 | 0.7720365 | 0.5 | 0.9272152 | 0.9335443 | 0.25 | 0.1666667 | 0.3333333 | 0.003652968 | 0.3566563 | 0.4639303 | 0.4006085 |  | 194 | 646.6667 | 1134.84 | 538.3966 | 0 | 0.6830986 | 0.4165202 | 0.8016218 | 0.2654579 | 0
| 1 | 3.16 | 0 | 1 | 1 | 2.46 | 2.54 | 2 | 2.05 | 2.28 | 50 | 1 | 20 | 28 | 32.0677455 | 17.063571 | 3.03025485 | 0.1666667 | 0.9604863 | 0 | 0.3412969 | 0.1428571 | 0.7477204 | 0.7720365 | 0.5 | 0.6487342 | 0.721519 | 0.5833333 | 0.1666667 | 0.3333333 | 0.003652968 | 0.149226 | 0.2164179 | 0.3133874 |  | 194 | 388 | 835.69 | 743.038 | 0 | 0.6830986 | 0.143761 | 0.59031 | 0.3663569 | 0
| 1 | 3.16 | 0 | 1 | 1 | 2.46 | 2.54 | 2 | 2.226 | 2.41 | 50 | 1 | 20 | 28 | 33.4406765 | 18.436502 | 2.7654753 | 0.1666667 | 0.9604863 | 0 | 0.3412969 | 0.1428571 | 0.7477204 | 0.7720365 | 0.5 | 0.7044304 | 0.7626582 | 0.5833333 | 0.1666667 | 0.3333333 | 0.003652968 | 0.1578947 | 0.2338308 | 0.2860041 |  | 194 | 388 | 894.748 | 743.038 | 0 | 0.6830986 | 0.143761 | 0.632027 | 0.3663569 | 0
| 1 | 3.16 | 0 | 1 | 1 | 2.46 | 2.54 | 2 | 2.402 | 2.55 | 50 | 1 | 20 | 28 | 34.8136075 | 20.6920315 | 2.50069575 | 0.1666667 | 0.9604863 | 0 | 0.3412969 | 0.1428571 | 0.7477204 | 0.7720365 | 0.5 | 0.7601266 | 0.806962 | 0.5833333 | 0.1666667 | 0.3333333 | 0.003652968 | 0.1665635 | 0.2624378 | 0.2586207 |  | 194 | 388 | 955.736 | 743.038 | 0 | 0.6830986 | 0.143761 | 0.6751074 | 0.3663569 | 0
| 1 | 3.16 | 0 | 1 | 1 | 2.46 | 2.54 | 2 | 2.578 | 2.68 | 50 | 1 | 20 | 28 | 33.4406765 | 22.6533615 | 2.63798885 | 0.1666667 | 0.9604863 | 0 | 0.3412969 | 0.1428571 | 0.7477204 | 0.7720365 | 0.5 | 0.8158228 | 0.8481013 | 0.5833333 | 0.1666667 | 0.3333333 | 0.003652968 | 0.1578947 | 0.2873134 | 0.2728195 |  | 194 | 388 | 1014.794 | 743.038 | 0 | 0.6830986 | 0.143761 | 0.7168244 | 0.3663569 | 0
| 1 | 3.16 | 0 | 1 | 1 | 2.46 | 2.54 | 2 | 2.754 | 2.82 | 50 | 1 | 20 | 28 | 36.480738 | 26.1837555 | 3.138128 | 0.1666667 | 0.9604863 | 0 | 0.3412969 | 0.1428571 | 0.7477204 | 0.7720365 | 0.5 | 0.871519 | 0.8924051 | 0.5833333 | 0.1666667 | 0.3333333 | 0.003652968 | 0.1770898 | 0.3320896 | 0.3245436 |  | 194 | 388 | 1075.782 | 743.038 | 0 | 0.6830986 | 0.143761 | 0.7599048 | 0.3663569 | 0
| 1 | 3.16 | 0 | 1 | 1 | 2.46 | 2.54 | 2 | 2.93 | 2.95 | 50 | 1 | 20 | 28 | 41.8743955 | 32.558078 | 3.530394 | 0.1666667 | 0.9604863 | 0 | 0.3412969 | 0.1428571 | 0.7477204 | 0.7720365 | 0.5 | 0.9272152 | 0.9335443 | 0.5833333 | 0.1666667 | 0.3333333 | 0.003652968 | 0.2111455 | 0.4129353 | 0.3651116 |  | 194 | 388 | 1134.84 | 743.038 | 0 | 0.6830986 | 0.143761 | 0.8016218 | 0.3663569 | 0
| 1 | 3.16 | 0 | 1 | 1 | 2.46 | 2.54 | 2 | 2.05 | 2.28 | 70 | 1 | 20 | 28 | 14.8080415 | 14.906108 | 1.71616375 | 0.1666667 | 0.9604863 | 0 | 0.3412969 | 0.1428571 | 0.7477204 | 0.7720365 | 0.5 | 0.6487342 | 0.721519 | 0.9166667 | 0.1666667 | 0.3333333 | 0.003652968 | 0.04024768 | 0.1890547 | 0.1774848 |  | 194 | 277.1429 | 835.69 | 830.7414 | 0 | 0.6830986 | 0.02686417 | 0.59031 | 0.4095993 | 0
| 1 | 3.16 | 0 | 1 | 1 | 2.46 | 2.54 | 2 | 2.226 | 2.41 | 70 | 1 | 20 | 28 | 14.0235095 | 15.494507 | 1.6082906 | 0.1666667 | 0.9604863 | 0 | 0.3412969 | 0.1428571 | 0.7477204 | 0.7720365 | 0.5 | 0.7044304 | 0.7626582 | 0.9166667 | 0.1666667 | 0.3333333 | 0.003652968 | 0.03529412 | 0.1965174 | 0.1663286 |  | 194 | 277.1429 | 894.748 | 830.7414 | 0 | 0.6830986 | 0.02686417 | 0.632027 | 0.4095993 | 0
| 1 | 3.16 | 0 | 1 | 1 | 2.46 | 2.54 | 2 | 2.402 | 2.55 | 70 | 1 | 20 | 28 | 14.2196425 | 16.5732385 | 1.61809725 | 0.1666667 | 0.9604863 | 0 | 0.3412969 | 0.1428571 | 0.7477204 | 0.7720365 | 0.5 | 0.7601266 | 0.806962 | 0.9166667 | 0.1666667 | 0.3333333 | 0.003652968 | 0.03653251 | 0.210199 | 0.1673428 |  | 194 | 277.1429 | 955.736 | 830.7414 | 0 | 0.6830986 | 0.02686417 | 0.6751074 | 0.4095993 | 0
| 1 | 3.16 | 0 | 1 | 1 | 2.46 | 2.54 | 2 | 2.578 | 2.68 | 70 | 1 | 20 | 28 | 15.0041745 | 21.378497 | 2.0593965 | 0.1666667 | 0.9604863 | 0 | 0.3412969 | 0.1428571 | 0.7477204 | 0.7720365 | 0.5 | 0.8158228 | 0.8481013 | 0.9166667 | 0.1666667 | 0.3333333 | 0.003652968 | 0.04148607 | 0.2711443 | 0.2129817 |  | 194 | 277.1429 | 1014.794 | 830.7414 | 0 | 0.6830986 | 0.02686417 | 0.7168244 | 0.4095993 | 0
| 1 | 3.16 | 0 | 1 | 1 | 2.46 | 2.54 | 2 | 2.754 | 2.82 | 70 | 1 | 20 | 28 | 17.1616375 | 22.6533615 | 2.1182364 | 0.1666667 | 0.9604863 | 0 | 0.3412969 | 0.1428571 | 0.7477204 | 0.7720365 | 0.5 | 0.871519 | 0.8924051 | 0.9166667 | 0.1666667 | 0.3333333 | 0.003652968 | 0.05510836 | 0.2873134 | 0.2190669 |  | 194 | 277.1429 | 1075.782 | 830.7414 | 0 | 0.6830986 | 0.02686417 | 0.7599048 | 0.4095993 | 0
| 1 | 3.16 | 0 | 1 | 1 | 2.46 | 2.54 | 2 | 2.93 | 2.95 | 70 | 1 | 20 | 28 | 19.1229675 | 25.7914895 | 2.52030905 | 0.1666667 | 0.9604863 | 0 | 0.3412969 | 0.1428571 | 0.7477204 | 0.7720365 | 0.5 | 0.9272152 | 0.9335443 | 0.9166667 | 0.1666667 | 0.3333333 | 0.003652968 | 0.06749226 | 0.3271144 | 0.2606491 |  | 194 | 277.1429 | 1134.84 | 830.7414 | 0 | 0.6830986 | 0.02686417 | 0.8016218 | 0.4095993 | 0
| 1 | 3.16 | 0 | 1 | 1 | 2.46 | 2.54 | 2 | 2.24 | 2.42 | 30 | 1 | 20 | 28 | 43.737659 | 25.0069575 | 2.18688295 | 0.1666667 | 0.9604863 | 0 | 0.3412969 | 0.1428571 | 0.7477204 | 0.7720365 | 0.5 | 0.7088608 | 0.7658228 | 0.25 | 0.1666667 | 0.3333333 | 0.003652968 | 0.2229102 | 0.3171642 | 0.2261663 |  | 194 | 646.6667 | 899.38 | 538.3966 | 0 | 0.6830986 | 0.4165202 | 0.6352989 | 0.2654579 | 0
| 1 | 3.16 | 0 | 1 | 1 | 2.46 | 2.54 | 2 | 2.294 | 2.46 | 30 | 1 | 20 | 28 | 50.3081145 | 26.5760215 | 2.2163029 | 0.1666667 | 0.9604863 | 0 | 0.3412969 | 0.1428571 | 0.7477204 | 0.7720365 | 0.5 | 0.7259494 | 0.778481 | 0.25 | 0.1666667 | 0.3333333 | 0.003652968 | 0.2643963 | 0.3370647 | 0.2292089 |  | 194 | 646.6667 | 917.522 | 538.3966 | 0 | 0.6830986 | 0.4165202 | 0.648114 | 0.2654579 | 0
| 1 | 3.16 | 0 | 1 | 1 | 2.46 | 2.54 | 2 | 2.348 | 2.5 | 30 | 1 | 20 | 28 | 53.2501095 | 26.9682875 | 2.44185585 | 0.1666667 | 0.9604863 | 0 | 0.3412969 | 0.1428571 | 0.7477204 | 0.7720365 | 0.5 | 0.743038 | 0.7911392 | 0.25 | 0.1666667 | 0.3333333 | 0.003652968 | 0.2829721 | 0.3420398 | 0.2525355 |  | 194 | 646.6667 | 935.664 | 538.3966 | 0 | 0.6830986 | 0.4165202 | 0.660929 | 0.2654579 | 0
| 1 | 3.16 | 0 | 1 | 1 | 2.46 | 2.54 | 2 | 2.402 | 2.54 | 30 | 1 | 20 | 28 | 53.4462425 | 28.1450855 | 2.5105024 | 0.1666667 | 0.9604863 | 0 | 0.3412969 | 0.1428571 | 0.7477204 | 0.7720365 | 0.5 | 0.7601266 | 0.8037975 | 0.25 | 0.1666667 | 0.3333333 | 0.003652968 | 0.2842105 | 0.3569652 | 0.2596349 |  | 194 | 646.6667 | 953.806 | 538.3966 | 0 | 0.6830986 | 0.4165202 | 0.6737441 | 0.2654579 | 0
| 1 | 3.16 | 0 | 1 | 1 | 2.46 | 2.54 | 2 | 2.456 | 2.58 | 30 | 1 | 20 | 28 | 57.7611685 | 28.7334845 | 2.53992235 | 0.1666667 | 0.9604863 | 0 | 0.3412969 | 0.1428571 | 0.7477204 | 0.7720365 | 0.5 | 0.7772152 | 0.8164557 | 0.25 | 0.1666667 | 0.3333333 | 0.003652968 | 0.3114551 | 0.3644279 | 0.2626775 |  | 194 | 646.6667 | 971.948 | 538.3966 | 0 | 0.6830986 | 0.4165202 | 0.6865591 | 0.2654579 | 0
| 1 | 3.16 | 0 | 1 | 1 | 2.46 | 2.54 | 2 | 2.51 | 2.62 | 30 | 1 | 20 | 28 | 57.859235 | 28.9296175 | 2.75566865 | 0.1666667 | 0.9604863 | 0 | 0.3412969 | 0.1428571 | 0.7477204 | 0.7720365 | 0.5 | 0.7943038 | 0.8291139 | 0.25 | 0.1666667 | 0.3333333 | 0.003652968 | 0.3120743 | 0.3669154 | 0.2849899 |  | 194 | 646.6667 | 990.09 | 538.3966 | 0 | 0.6830986 | 0.4165202 | 0.6993742 | 0.2654579 | 0
| 1 | 3.16 | 0 | 1 | 1 | 2.46 | 2.54 | 2 | 2.24 | 2.42 | 50 | 1 | 20 | 28 | 27.45862 | 19.7113665 | 1.6671305 | 0.1666667 | 0.9604863 | 0 | 0.3412969 | 0.1428571 | 0.7477204 | 0.7720365 | 0.5 | 0.7088608 | 0.7658228 | 0.5833333 | 0.1666667 | 0.3333333 | 0.003652968 | 0.1201238 | 0.25 | 0.1724138 |  | 194 | 388 | 899.38 | 743.038 | 0 | 0.6830986 | 0.143761 | 0.6352989 | 0.3663569 | 0
| 1 | 3.16 | 0 | 1 | 1 | 2.46 | 2.54 | 2 | 2.294 | 2.46 | 50 | 1 | 20 | 28 | 31.0870805 | 20.4958985 | 1.7259704 | 0.1666667 | 0.9604863 | 0 | 0.3412969 | 0.1428571 | 0.7477204 | 0.7720365 | 0.5 | 0.7259494 | 0.778481 | 0.5833333 | 0.1666667 | 0.3333333 | 0.003652968 | 0.1430341 | 0.2599502 | 0.178499 |  | 194 | 388 | 917.522 | 743.038 | 0 | 0.6830986 | 0.143761 | 0.648114 | 0.3663569 | 0
| 1 | 3.16 | 0 | 1 | 1 | 2.46 | 2.54 | 2 | 2.348 | 2.5 | 50 | 1 | 20 | 28 | 35.5981395 | 23.0456275 | 1.7259704 | 0.1666667 | 0.9604863 | 0 | 0.3412969 | 0.1428571 | 0.7477204 | 0.7720365 | 0.5 | 0.743038 | 0.7911392 | 0.5833333 | 0.1666667 | 0.3333333 | 0.003652968 | 0.171517 | 0.2922886 | 0.178499 |  | 194 | 388 | 935.664 | 743.038 | 0 | 0.6830986 | 0.143761 | 0.660929 | 0.3663569 | 0
| 1 | 3.16 | 0 | 1 | 1 | 2.46 | 2.54 | 2 | 2.402 | 2.54 | 50 | 1 | 20 | 28 | 37.069137 | 24.124359 | 1.9809433 | 0.1666667 | 0.9604863 | 0 | 0.3412969 | 0.1428571 | 0.7477204 | 0.7720365 | 0.5 | 0.7601266 | 0.8037975 | 0.5833333 | 0.1666667 | 0.3333333 | 0.003652968 | 0.180805 | 0.3059701 | 0.2048682 |  | 194 | 388 | 953.806 | 743.038 | 0 | 0.6830986 | 0.143761 | 0.6737441 | 0.3663569 | 0
| 1 | 3.16 | 0 | 1 | 1 | 2.46 | 2.54 | 2 | 2.456 | 2.58 | 50 | 1 | 20 | 28 | 39.2266 | 24.8108245 | 2.08881645 | 0.1666667 | 0.9604863 | 0 | 0.3412969 | 0.1428571 | 0.7477204 | 0.7720365 | 0.5 | 0.7772152 | 0.8164557 | 0.5833333 | 0.1666667 | 0.3333333 | 0.003652968 | 0.1944272 | 0.3146766 | 0.2160243 |  | 194 | 388 | 971.948 | 743.038 | 0 | 0.6830986 | 0.143761 | 0.6865591 | 0.3663569 | 0
| 1 | 3.16 | 0 | 1 | 1 | 2.46 | 2.54 | 2 | 2.51 | 2.62 | 50 | 1 | 20 | 28 | 40.795664 | 25.2030905 | 2.30456275 | 0.1666667 | 0.9604863 | 0 | 0.3412969 | 0.1428571 | 0.7477204 | 0.7720365 | 0.5 | 0.7943038 | 0.8291139 | 0.5833333 | 0.1666667 | 0.3333333 | 0.003652968 | 0.2043344 | 0.3196517 | 0.2383367 |  | 194 | 388 | 990.09 | 743.038 | 0 | 0.6830986 | 0.143761 | 0.6993742 | 0.3663569 | 0
| 1 | 3.16 | 0 | 1 | 1 | 2.46 | 2.54 | 2 | 2.24 | 2.42 | 70 | 1 | 20 | 28 | 19.5152335 | 16.9655045 | 1.3337044 | 0.1666667 | 0.9604863 | 0 | 0.3412969 | 0.1428571 | 0.7477204 | 0.7720365 | 0.5 | 0.7088608 | 0.7658228 | 0.9166667 | 0.1666667 | 0.3333333 | 0.003652968 | 0.06996904 | 0.2151741 | 0.137931 |  | 194 | 277.1429 | 899.38 | 830.7414 | 0 | 0.6830986 | 0.02686417 | 0.6352989 | 0.4095993 | 0
| 1 | 3.16 | 0 | 1 | 1 | 2.46 | 2.54 | 2 | 2.294 | 2.46 | 70 | 1 | 20 | 28 | 19.417167 | 18.632635 | 1.3140911 | 0.1666667 | 0.9604863 | 0 | 0.3412969 | 0.1428571 | 0.7477204 | 0.7720365 | 0.5 | 0.7259494 | 0.778481 | 0.9166667 | 0.1666667 | 0.3333333 | 0.003652968 | 0.06934985 | 0.2363184 | 0.1359026 |  | 194 | 277.1429 | 917.522 | 830.7414 | 0 | 0.6830986 | 0.02686417 | 0.648114 | 0.4095993 | 0
| 1 | 3.16 | 0 | 1 | 1 | 2.46 | 2.54 | 2 | 2.348 | 2.5 | 70 | 1 | 20 | 28 | 19.417167 | 18.9268345 | 1.2944778 | 0.1666667 | 0.9604863 | 0 | 0.3412969 | 0.1428571 | 0.7477204 | 0.7720365 | 0.5 | 0.743038 | 0.7911392 | 0.9166667 | 0.1666667 | 0.3333333 | 0.003652968 | 0.06934985 | 0.2400498 | 0.1338742 |  | 194 | 277.1429 | 935.664 | 830.7414 | 0 | 0.6830986 | 0.02686417 | 0.660929 | 0.4095993 | 0
| 1 | 3.16 | 0 | 1 | 1 | 2.46 | 2.54 | 2 | 2.402 | 2.54 | 70 | 1 | 20 | 28 | 18.5345685 | 19.9074995 | 1.26505785 | 0.1666667 | 0.9604863 | 0 | 0.3412969 | 0.1428571 | 0.7477204 | 0.7720365 | 0.5 | 0.7601266 | 0.8037975 | 0.9166667 | 0.1666667 | 0.3333333 | 0.003652968 | 0.06377709 | 0.2524876 | 0.1308316 |  | 194 | 277.1429 | 953.806 | 830.7414 | 0 | 0.6830986 | 0.02686417 | 0.6737441 | 0.4095993 | 0
| 1 | 3.16 | 0 | 1 | 1 | 2.46 | 2.54 | 2 | 2.456 | 2.58 | 70 | 1 | 20 | 28 | 18.240369 | 20.397832 | 1.372931 | 0.1666667 | 0.9604863 | 0 | 0.3412969 | 0.1428571 | 0.7477204 | 0.7720365 | 0.5 | 0.7772152 | 0.8164557 | 0.9166667 | 0.1666667 | 0.3333333 | 0.003652968 | 0.0619195 | 0.2587065 | 0.1419878 |  | 194 | 277.1429 | 971.948 | 830.7414 | 0 | 0.6830986 | 0.02686417 | 0.6865591 | 0.4095993 | 0
| 1 | 3.16 | 0 | 1 | 1 | 2.46 | 2.54 | 2 | 2.51 | 2.62 | 70 | 1 | 20 | 28 | 19.6133 | 20.4958985 | 1.4513842 | 0.1666667 | 0.9604863 | 0 | 0.3412969 | 0.1428571 | 0.7477204 | 0.7720365 | 0.5 | 0.7943038 | 0.8291139 | 0.9166667 | 0.1666667 | 0.3333333 | 0.003652968 | 0.07058824 | 0.2599502 | 0.1501014 |  | 194 | 277.1429 | 990.09 | 830.7414 | 0 | 0.6830986 | 0.02686417 | 0.6993742 | 0.4095993 | 0
| 5 | 0 | 3 | 0 | 7 | 0 | 0 | 2 | 2.74 | 2.8 | 41 | 1 | 20 | 56 | 60.7031635 | 33.0484105 | 0 | 0.8333333 | 0 | 0.75 | 0 | 1 | 0 | 0 | 0.5 | 0.8670886 | 0.8860759 | 0.4333333 | 0.1666667 | 0.3333333 | 0.007305936 | 0.330031 | 0.4191542 | 0 |  | 164 | 400 | 1044.29 | 0 | 80 | 0.471831 | 0.1564148 | 0.7376596 | 0 | 0.1904762
| 5 | 0 | 3 | 0 | 7 | 0 | 0 | 2 | 2.74 | 2.8 | 43 | 1 | 20 | 56 | 58.643767 | 34.6174745 | 0 | 0.8333333 | 0 | 0.75 | 0 | 1 | 0 | 0 | 0.5 | 0.8670886 | 0.8860759 | 0.4666667 | 0.1666667 | 0.3333333 | 0.007305936 | 0.3170279 | 0.4390547 | 0 |  | 162 | 376.7442 | 1049.83 | 0 | 75.34884 | 0.4577465 | 0.1318919 | 0.741573 | 0 | 0.179402
| 5 | 0 | 3 | 0 | 7 | 0 | 0 | 2 | 2.74 | 2.8 | 45 | 1 | 20 | 56 | 53.8385085 | 28.243152 | 0 | 0.8333333 | 0 | 0.75 | 0 | 1 | 0 | 0 | 0.5 | 0.8670886 | 0.8860759 | 0.5 | 0.1666667 | 0.3333333 | 0.007305936 | 0.2866873 | 0.358209 | 0 |  | 158 | 351.1111 | 1080.3 | 0 | 70.22222 | 0.4295775 | 0.1048623 | 0.7630962 | 0 | 0.1671958
| 5 | 0 | 3 | 0 | 7 | 0 | 0 | 2 | 2.74 | 2.8 | 41 | 1 | 20 | 91 | 62.958693 | 33.8329425 | 0 | 0.8333333 | 0 | 0.75 | 0 | 1 | 0 | 0 | 0.5 | 0.8670886 | 0.8860759 | 0.4333333 | 0.1666667 | 0.3333333 | 0.01187215 | 0.3442724 | 0.4291045 | 0 |  | 164 | 400 | 1044.29 | 0 | 80 | 0.471831 | 0.1564148 | 0.7376596 | 0 | 0.1904762
| 5 | 0 | 3 | 0 | 7 | 0 | 0 | 2 | 2.74 | 2.8 | 43 | 1 | 20 | 91 | 62.958693 | 37.853669 | 0 | 0.8333333 | 0 | 0.75 | 0 | 1 | 0 | 0 | 0.5 | 0.8670886 | 0.8860759 | 0.4666667 | 0.1666667 | 0.3333333 | 0.01187215 | 0.3442724 | 0.4800995 | 0 |  | 162 | 376.7442 | 1049.83 | 0 | 75.34884 | 0.4577465 | 0.1318919 | 0.741573 | 0 | 0.179402
| 5 | 0 | 3 | 0 | 7 | 0 | 0 | 2 | 2.74 | 2.8 | 45 | 1 | 20 | 91 | 56.9766365 | 36.284605 | 0 | 0.8333333 | 0 | 0.75 | 0 | 1 | 0 | 0 | 0.5 | 0.8670886 | 0.8860759 | 0.5 | 0.1666667 | 0.3333333 | 0.01187215 | 0.3065015 | 0.460199 | 0 |  | 158 | 351.1111 | 1080.3 | 0 | 70.22222 | 0.4295775 | 0.1048623 | 0.7630962 | 0 | 0.1671958
| 5 | 0 | 3 | 0 | 7 | 0 | 0 | 2 | 2.74 | 2.8 | 41 | 1 | 20 | 180 | 66.881353 | 35.5981395 | 0 | 0.8333333 | 0 | 0.75 | 0 | 1 | 0 | 0 | 0.5 | 0.8670886 | 0.8860759 | 0.4333333 | 0.1666667 | 0.3333333 | 0.02348337 | 0.3690402 | 0.4514925 | 0 |  | 164 | 400 | 1044.29 | 0 | 80 | 0.471831 | 0.1564148 | 0.7376596 | 0 | 0.1904762
| 5 | 0 | 3 | 0 | 7 | 0 | 0 | 2 | 2.74 | 2.8 | 43 | 1 | 20 | 180 | 67.7639515 | 37.069137 | 0 | 0.8333333 | 0 | 0.75 | 0 | 1 | 0 | 0 | 0.5 | 0.8670886 | 0.8860759 | 0.4666667 | 0.1666667 | 0.3333333 | 0.02348337 | 0.374613 | 0.4701493 | 0 |  | 162 | 376.7442 | 1049.83 | 0 | 75.34884 | 0.4577465 | 0.1318919 | 0.741573 | 0 | 0.179402
| 5 | 0 | 3 | 0 | 7 | 0 | 0 | 2 | 2.74 | 2.8 | 45 | 1 | 20 | 180 | 62.2722275 | 35.0097405 | 0 | 0.8333333 | 0 | 0.75 | 0 | 1 | 0 | 0 | 0.5 | 0.8670886 | 0.8860759 | 0.5 | 0.1666667 | 0.3333333 | 0.02348337 | 0.3399381 | 0.4440299 | 0 |  | 158 | 351.1111 | 1080.3 | 0 | 70.22222 | 0.4295775 | 0.1048623 | 0.7630962 | 0 | 0.1671958
| 5 | 0 | 3 | 0 | 7 | 0 | 0 | 2 | 2.74 | 2.8 | 41 | 1 | 20 | 365 | 77.3744685 | 37.853669 | 0 | 0.8333333 | 0 | 0.75 | 0 | 1 | 0 | 0 | 0.5 | 0.8670886 | 0.8860759 | 0.4333333 | 0.1666667 | 0.3333333 | 0.04761905 | 0.4352941 | 0.4800995 | 0 |  | 164 | 400 | 1044.29 | 0 | 80 | 0.471831 | 0.1564148 | 0.7376596 | 0 | 0.1904762
| 5 | 0 | 3 | 0 | 7 | 0 | 0 | 2 | 2.74 | 2.8 | 43 | 1 | 20 | 365 | 76.295737 | 38.3440015 | 0 | 0.8333333 | 0 | 0.75 | 0 | 1 | 0 | 0 | 0.5 | 0.8670886 | 0.8860759 | 0.4666667 | 0.1666667 | 0.3333333 | 0.04761905 | 0.428483 | 0.4863184 | 0 |  | 162 | 376.7442 | 1049.83 | 0 | 75.34884 | 0.4577465 | 0.1318919 | 0.741573 | 0 | 0.179402
| 5 | 0 | 3 | 0 | 7 | 0 | 0 | 2 | 2.74 | 2.8 | 45 | 1 | 20 | 365 | 68.450417 | 36.7749375 | 0 | 0.8333333 | 0 | 0.75 | 0 | 1 | 0 | 0 | 0.5 | 0.8670886 | 0.8860759 | 0.5 | 0.1666667 | 0.3333333 | 0.04761905 | 0.3789474 | 0.4664179 | 0 |  | 158 | 351.1111 | 1080.3 | 0 | 70.22222 | 0.4295775 | 0.1048623 | 0.7630962 | 0 | 0.1671958
| 5 | 0 | 3 | 0 | 7 | 0 | 0 | 2 | 2.74 | 2.8 | 41 | 1 | 20 | 28 | 33.734876 | 27.3605535 | 0 | 0.8333333 | 0 | 0.75 | 0 | 1 | 0 | 0 | 0.5 | 0.8670886 | 0.8860759 | 0.4333333 | 0.1666667 | 0.3333333 | 0.003652968 | 0.1597523 | 0.3470149 | 0 |  | 163 | 397.561 | 1047.06 | 0 | 79.5122 | 0.4647887 | 0.1538429 | 0.7396163 | 0 | 0.1893148
| 5 | 0 | 3 | 0 | 7 | 0 | 0 | 2 | 2.74 | 2.8 | 41 | 1 | 20 | 28 | 35.30394 | 28.047019 | 0 | 0.8333333 | 0 | 0.75 | 0 | 1 | 0 | 0 | 0.5 | 0.8670886 | 0.8860759 | 0.4333333 | 0.1666667 | 0.3333333 | 0.003652968 | 0.1696594 | 0.3557214 | 0 |  | 163 | 397.561 | 1047.06 | 0 | 79.5122 | 0.4647887 | 0.1538429 | 0.7396163 | 0 | 0.1893148
| 5 | 0 | 3 | 0 | 7 | 0 | 0 | 2 | 2.74 | 2.8 | 41 | 1 | 20 | 28 | 31.0870805 | 26.085689 | 0 | 0.8333333 | 0 | 0.75 | 0 | 1 | 0 | 0 | 0.5 | 0.8670886 | 0.8860759 | 0.4333333 | 0.1666667 | 0.3333333 | 0.003652968 | 0.1430341 | 0.3308458 | 0 |  | 163 | 397.561 | 1047.06 | 0 | 79.5122 | 0.4647887 | 0.1538429 | 0.7396163 | 0 | 0.1893148
| 5 | 0 | 3 | 0 | 7 | 0 | 0 | 2 | 2.74 | 2.8 | 41 | 1 | 20 | 28 | 40.5014645 | 28.7334845 | 0 | 0.8333333 | 0 | 0.75 | 0 | 1 | 0 | 0 | 0.5 | 0.8670886 | 0.8860759 | 0.4333333 | 0.1666667 | 0.3333333 | 0.003652968 | 0.2024768 | 0.3644279 | 0 |  | 163 | 397.561 | 1047.06 | 0 | 79.5122 | 0.4647887 | 0.1538429 | 0.7396163 | 0 | 0.1893148
| 5 | 0 | 3 | 0 | 7 | 0 | 0 | 2 | 2.74 | 2.8 | 41 | 1 | 20 | 91 | 48.1506515 | 29.223817 | 0 | 0.8333333 | 0 | 0.75 | 0 | 1 | 0 | 0 | 0.5 | 0.8670886 | 0.8860759 | 0.4333333 | 0.1666667 | 0.3333333 | 0.01187215 | 0.250774 | 0.3706468 | 0 |  | 163 | 397.561 | 1047.06 | 0 | 79.5122 | 0.4647887 | 0.1538429 | 0.7396163 | 0 | 0.1893148
| 5 | 0 | 3 | 0 | 7 | 0 | 0 | 2 | 2.74 | 2.8 | 41 | 1 | 20 | 91 | 48.837117 | 32.558078 | 0 | 0.8333333 | 0 | 0.75 | 0 | 1 | 0 | 0 | 0.5 | 0.8670886 | 0.8860759 | 0.4333333 | 0.1666667 | 0.3333333 | 0.01187215 | 0.2551084 | 0.4129353 | 0 |  | 163 | 397.561 | 1047.06 | 0 | 79.5122 | 0.4647887 | 0.1538429 | 0.7396163 | 0 | 0.1893148
| 5 | 0 | 3 | 0 | 7 | 0 | 0 | 2 | 2.74 | 2.8 | 41 | 1 | 20 | 91 | 42.8550605 | 30.1064155 | 0 | 0.8333333 | 0 | 0.75 | 0 | 1 | 0 | 0 | 0.5 | 0.8670886 | 0.8860759 | 0.4333333 | 0.1666667 | 0.3333333 | 0.01187215 | 0.2173375 | 0.3818408 | 0 |  | 163 | 397.561 | 1047.06 | 0 | 79.5122 | 0.4647887 | 0.1538429 | 0.7396163 | 0 | 0.1893148
| 5 | 0 | 3 | 0 | 7 | 0 | 0 | 2 | 2.74 | 2.8 | 41 | 1 | 20 | 91 | 53.6423755 | 31.6754795 | 0 | 0.8333333 | 0 | 0.75 | 0 | 1 | 0 | 0 | 0.5 | 0.8670886 | 0.8860759 | 0.4333333 | 0.1666667 | 0.3333333 | 0.01187215 | 0.2854489 | 0.4017413 | 0 |  | 163 | 397.561 | 1047.06 | 0 | 79.5122 | 0.4647887 | 0.1538429 | 0.7396163 | 0 | 0.1893148
| 5 | 0 | 3 | 0 | 7 | 0 | 0 | 2 | 2.74 | 2.8 | 41 | 1 | 20 | 180 | 54.0346415 | 33.538743 | 0 | 0.8333333 | 0 | 0.75 | 0 | 1 | 0 | 0 | 0.5 | 0.8670886 | 0.8860759 | 0.4333333 | 0.1666667 | 0.3333333 | 0.02348337 | 0.2879257 | 0.4253731 | 0 |  | 163 | 397.561 | 1047.06 | 0 | 79.5122 | 0.4647887 | 0.1538429 | 0.7396163 | 0 | 0.1893148
| 5 | 0 | 3 | 0 | 7 | 0 | 0 | 2 | 2.74 | 2.8 | 41 | 1 | 20 | 180 | 53.2501095 | 36.284605 | 0 | 0.8333333 | 0 | 0.75 | 0 | 1 | 0 | 0 | 0.5 | 0.8670886 | 0.8860759 | 0.4333333 | 0.1666667 | 0.3333333 | 0.02348337 | 0.2829721 | 0.460199 | 0 |  | 163 | 397.561 | 1047.06 | 0 | 79.5122 | 0.4647887 | 0.1538429 | 0.7396163 | 0 | 0.1893148
| 5 | 0 | 3 | 0 | 7 | 0 | 0 | 2 | 2.74 | 2.8 | 41 | 1 | 20 | 180 | 49.817782 | 32.558078 | 0 | 0.8333333 | 0 | 0.75 | 0 | 1 | 0 | 0 | 0.5 | 0.8670886 | 0.8860759 | 0.4333333 | 0.1666667 | 0.3333333 | 0.02348337 | 0.2613003 | 0.4129353 | 0 |  | 163 | 397.561 | 1047.06 | 0 | 79.5122 | 0.4647887 | 0.1538429 | 0.7396163 | 0 | 0.1893148
| 5 | 0 | 3 | 0 | 7 | 0 | 0 | 2 | 2.74 | 2.8 | 41 | 1 | 20 | 180 | 61.585762 | 36.088472 | 0 | 0.8333333 | 0 | 0.75 | 0 | 1 | 0 | 0 | 0.5 | 0.8670886 | 0.8860759 | 0.4333333 | 0.1666667 | 0.3333333 | 0.02348337 | 0.3356037 | 0.4577114 | 0 |  | 163 | 397.561 | 1047.06 | 0 | 79.5122 | 0.4647887 | 0.1538429 | 0.7396163 | 0 | 0.1893148
| 5 | 0 | 3 | 0 | 7 | 0 | 0 | 2 | 2.74 | 2.8 | 41 | 1 | 20 | 365 | 52.6617105 | 33.4406765 | 0 | 0.8333333 | 0 | 0.75 | 0 | 1 | 0 | 0 | 0.5 | 0.8670886 | 0.8860759 | 0.4333333 | 0.1666667 | 0.3333333 | 0.04761905 | 0.279257 | 0.4241294 | 0 |  | 163 | 397.561 | 1047.06 | 0 | 79.5122 | 0.4647887 | 0.1538429 | 0.7396163 | 0 | 0.1893148
| 5 | 0 | 3 | 0 | 7 | 0 | 0 | 2 | 2.74 | 2.8 | 41 | 1 | 20 | 365 | 53.2501095 | 35.696206 | 0 | 0.8333333 | 0 | 0.75 | 0 | 1 | 0 | 0 | 0.5 | 0.8670886 | 0.8860759 | 0.4333333 | 0.1666667 | 0.3333333 | 0.04761905 | 0.2829721 | 0.4527363 | 0 |  | 163 | 397.561 | 1047.06 | 0 | 79.5122 | 0.4647887 | 0.1538429 | 0.7396163 | 0 | 0.1893148
| 5 | 0 | 3 | 0 | 7 | 0 | 0 | 2 | 2.74 | 2.8 | 41 | 1 | 20 | 365 | 49.229383 | 32.950344 | 0 | 0.8333333 | 0 | 0.75 | 0 | 1 | 0 | 0 | 0.5 | 0.8670886 | 0.8860759 | 0.4333333 | 0.1666667 | 0.3333333 | 0.04761905 | 0.2575851 | 0.4179104 | 0 |  | 163 | 397.561 | 1047.06 | 0 | 79.5122 | 0.4647887 | 0.1538429 | 0.7396163 | 0 | 0.1893148
| 5 | 0 | 3 | 0 | 7 | 0 | 0 | 2 | 2.74 | 2.8 | 41 | 1 | 20 | 365 | 63.2528925 | 35.892339 | 0 | 0.8333333 | 0 | 0.75 | 0 | 1 | 0 | 0 | 0.5 | 0.8670886 | 0.8860759 | 0.4333333 | 0.1666667 | 0.3333333 | 0.04761905 | 0.34613 | 0.4552239 | 0 |  | 163 | 397.561 | 1047.06 | 0 | 79.5122 | 0.4647887 | 0.1538429 | 0.7396163 | 0 | 0.1893148
| 5 | 0 | 3 | 0 | 7 | 0 | 0 | 2 | 2.74 | 2.8 | 41 | 1 | 20 | 28 | 46.5815875 | 28.9296175 | 0 | 0.8333333 | 0 | 0.75 | 0 | 1 | 0 | 0 | 0.5 | 0.8670886 | 0.8860759 | 0.4333333 | 0.1666667 | 0.3333333 | 0.003652968 | 0.2408669 | 0.3669154 | 0 |  | 163 | 397.561 | 1047.06 | 0 | 79.5122 | 0.4647887 | 0.1538429 | 0.7396163 | 0 | 0.1893148
| 5 | 0 | 3 | 0 | 7 | 0 | 0 | 2 | 2.74 | 2.8 | 41 | 1 | 20 | 28 | 50.99458 | 31.185147 | 0 | 0.8333333 | 0 | 0.75 | 0 | 1 | 0 | 0 | 0.5 | 0.8670886 | 0.8860759 | 0.4333333 | 0.1666667 | 0.3333333 | 0.003652968 | 0.2687307 | 0.3955224 | 0 |  | 163 | 397.561 | 1047.06 | 0 | 79.5122 | 0.4647887 | 0.1538429 | 0.7396163 | 0 | 0.1893148
| 5 | 0 | 3 | 0 | 7 | 0 | 0 | 2 | 2.74 | 2.8 | 41 | 1 | 20 | 28 | 50.5042475 | 29.027684 | 0 | 0.8333333 | 0 | 0.75 | 0 | 1 | 0 | 0 | 0.5 | 0.8670886 | 0.8860759 | 0.4333333 | 0.1666667 | 0.3333333 | 0.003652968 | 0.2656347 | 0.3681592 | 0 |  | 163 | 397.561 | 1047.06 | 0 | 79.5122 | 0.4647887 | 0.1538429 | 0.7396163 | 0 | 0.1893148
| 5 | 0 | 3 | 0 | 7 | 0 | 0 | 2 | 2.74 | 2.8 | 41 | 1 | 20 | 28 | 53.6423755 | 31.773546 | 0 | 0.8333333 | 0 | 0.75 | 0 | 1 | 0 | 0 | 0.5 | 0.8670886 | 0.8860759 | 0.4333333 | 0.1666667 | 0.3333333 | 0.003652968 | 0.2854489 | 0.4029851 | 0 |  | 163 | 397.561 | 1047.06 | 0 | 79.5122 | 0.4647887 | 0.1538429 | 0.7396163 | 0 | 0.1893148
| 5 | 0 | 3 | 0 | 7 | 0 | 0 | 2 | 2.74 | 2.8 | 41 | 1 | 20 | 28 | 52.2694445 | 29.812216 | 0 | 0.8333333 | 0 | 0.75 | 0 | 1 | 0 | 0 | 0.5 | 0.8670886 | 0.8860759 | 0.4333333 | 0.1666667 | 0.3333333 | 0.003652968 | 0.2767802 | 0.3781095 | 0 |  | 163 | 397.561 | 1047.06 | 0 | 79.5122 | 0.4647887 | 0.1538429 | 0.7396163 | 0 | 0.1893148
| 5 | 0 | 3 | 0 | 7 | 0 | 0 | 2 | 2.74 | 2.8 | 41 | 1 | 20 | 28 | 49.03325 | 28.9296175 | 0 | 0.8333333 | 0 | 0.75 | 0 | 1 | 0 | 0 | 0.5 | 0.8670886 | 0.8860759 | 0.4333333 | 0.1666667 | 0.3333333 | 0.003652968 | 0.2563467 | 0.3669154 | 0 |  | 163 | 397.561 | 1047.06 | 0 | 79.5122 | 0.4647887 | 0.1538429 | 0.7396163 | 0 | 0.1893148
| 5 | 0 | 3 | 0 | 7 | 0 | 0 | 2 | 2.74 | 2.8 | 41 | 1 | 20 | 28 | 50.1119815 | 29.3218835 | 0 | 0.8333333 | 0 | 0.75 | 0 | 1 | 0 | 0 | 0.5 | 0.8670886 | 0.8860759 | 0.4333333 | 0.1666667 | 0.3333333 | 0.003652968 | 0.2631579 | 0.3718905 | 0 |  | 163 | 397.561 | 1047.06 | 0 | 79.5122 | 0.4647887 | 0.1538429 | 0.7396163 | 0 | 0.1893148
| 5 | 0 | 3 | 0 | 7 | 0 | 0 | 2 | 2.74 | 2.8 | 41 | 1 | 20 | 42 | 54.2307745 | 30.1064155 | 0 | 0.8333333 | 0 | 0.75 | 0 | 1 | 0 | 0 | 0.5 | 0.8670886 | 0.8860759 | 0.4333333 | 0.1666667 | 0.3333333 | 0.005479452 | 0.2891641 | 0.3818408 | 0 |  | 163 | 397.561 | 1047.06 | 0 | 79.5122 | 0.4647887 | 0.1538429 | 0.7396163 | 0 | 0.1893148
| 5 | 0 | 3 | 0 | 7 | 0 | 0 | 2 | 2.74 | 2.8 | 41 | 1 | 20 | 42 | 54.6230405 | 31.773546 | 0 | 0.8333333 | 0 | 0.75 | 0 | 1 | 0 | 0 | 0.5 | 0.8670886 | 0.8860759 | 0.4333333 | 0.1666667 | 0.3333333 | 0.005479452 | 0.2916409 | 0.4029851 | 0 |  | 163 | 397.561 | 1047.06 | 0 | 79.5122 | 0.4647887 | 0.1538429 | 0.7396163 | 0 | 0.1893148
| 5 | 0 | 3 | 0 | 7 | 0 | 0 | 2 | 2.74 | 2.8 | 41 | 1 | 20 | 42 | 56.486304 | 31.4793465 | 0 | 0.8333333 | 0 | 0.75 | 0 | 1 | 0 | 0 | 0.5 | 0.8670886 | 0.8860759 | 0.4333333 | 0.1666667 | 0.3333333 | 0.005479452 | 0.3034056 | 0.3992537 | 0 |  | 163 | 397.561 | 1047.06 | 0 | 79.5122 | 0.4647887 | 0.1538429 | 0.7396163 | 0 | 0.1893148
| 5 | 0 | 3 | 0 | 7 | 0 | 0 | 2 | 2.74 | 2.8 | 41 | 1 | 20 | 42 | 62.0760945 | 33.734876 | 0 | 0.8333333 | 0 | 0.75 | 0 | 1 | 0 | 0 | 0.5 | 0.8670886 | 0.8860759 | 0.4333333 | 0.1666667 | 0.3333333 | 0.005479452 | 0.3386997 | 0.4278607 | 0 |  | 163 | 397.561 | 1047.06 | 0 | 79.5122 | 0.4647887 | 0.1538429 | 0.7396163 | 0 | 0.1893148
| 5 | 0 | 3 | 0 | 7 | 0 | 0 | 2 | 2.74 | 2.8 | 41 | 1 | 20 | 42 | 60.1147645 | 31.6754795 | 0 | 0.8333333 | 0 | 0.75 | 0 | 1 | 0 | 0 | 0.5 | 0.8670886 | 0.8860759 | 0.4333333 | 0.1666667 | 0.3333333 | 0.005479452 | 0.3263158 | 0.4017413 | 0 |  | 163 | 397.561 | 1047.06 | 0 | 79.5122 | 0.4647887 | 0.1538429 | 0.7396163 | 0 | 0.1893148
| 5 | 0 | 3 | 0 | 7 | 0 | 0 | 2 | 2.74 | 2.8 | 41 | 1 | 20 | 42 | 54.4269075 | 32.361945 | 0 | 0.8333333 | 0 | 0.75 | 0 | 1 | 0 | 0 | 0.5 | 0.8670886 | 0.8860759 | 0.4333333 | 0.1666667 | 0.3333333 | 0.005479452 | 0.2904025 | 0.4104478 | 0 |  | 163 | 397.561 | 1047.06 | 0 | 79.5122 | 0.4647887 | 0.1538429 | 0.7396163 | 0 | 0.1893148
| 5 | 0 | 3 | 0 | 7 | 0 | 0 | 2 | 2.74 | 2.8 | 41 | 1 | 20 | 42 | 59.036033 | 30.989014 | 0 | 0.8333333 | 0 | 0.75 | 0 | 1 | 0 | 0 | 0.5 | 0.8670886 | 0.8860759 | 0.4333333 | 0.1666667 | 0.3333333 | 0.005479452 | 0.3195046 | 0.3930348 | 0 |  | 163 | 397.561 | 1047.06 | 0 | 79.5122 | 0.4647887 | 0.1538429 | 0.7396163 | 0 | 0.1893148
| 5 | 0 | 3 | 0 | 7 | 0 | 0 | 2 | 2.74 | 2.8 | 41 | 1 | 20 | 56 | 58.7418335 | 31.6754795 | 0 | 0.8333333 | 0 | 0.75 | 0 | 1 | 0 | 0 | 0.5 | 0.8670886 | 0.8860759 | 0.4333333 | 0.1666667 | 0.3333333 | 0.007305936 | 0.3176471 | 0.4017413 | 0 |  | 163 | 397.561 | 1047.06 | 0 | 79.5122 | 0.4647887 | 0.1538429 | 0.7396163 | 0 | 0.1893148
| 5 | 0 | 3 | 0 | 7 | 0 | 0 | 2 | 2.74 | 2.8 | 41 | 1 | 20 | 56 | 58.9379665 | 32.4600115 | 0 | 0.8333333 | 0 | 0.75 | 0 | 1 | 0 | 0 | 0.5 | 0.8670886 | 0.8860759 | 0.4333333 | 0.1666667 | 0.3333333 | 0.007305936 | 0.3188854 | 0.4116915 | 0 |  | 163 | 397.561 | 1047.06 | 0 | 79.5122 | 0.4647887 | 0.1538429 | 0.7396163 | 0 | 0.1893148
| 5 | 0 | 3 | 0 | 7 | 0 | 0 | 2 | 2.74 | 2.8 | 41 | 1 | 20 | 56 | 62.4683605 | 33.0484105 | 0 | 0.8333333 | 0 | 0.75 | 0 | 1 | 0 | 0 | 0.5 | 0.8670886 | 0.8860759 | 0.4333333 | 0.1666667 | 0.3333333 | 0.007305936 | 0.3411765 | 0.4191542 | 0 |  | 163 | 397.561 | 1047.06 | 0 | 79.5122 | 0.4647887 | 0.1538429 | 0.7396163 | 0 | 0.1893148
| 5 | 0 | 3 | 0 | 7 | 0 | 0 | 2 | 2.74 | 2.8 | 41 | 1 | 20 | 56 | 66.7832865 | 34.0290755 | 0 | 0.8333333 | 0 | 0.75 | 0 | 1 | 0 | 0 | 0.5 | 0.8670886 | 0.8860759 | 0.4333333 | 0.1666667 | 0.3333333 | 0.007305936 | 0.3684211 | 0.431592 | 0 |  | 163 | 397.561 | 1047.06 | 0 | 79.5122 | 0.4647887 | 0.1538429 | 0.7396163 | 0 | 0.1893148
| 5 | 0 | 3 | 0 | 7 | 0 | 0 | 2 | 2.74 | 2.8 | 41 | 1 | 20 | 56 | 63.154826 | 33.8329425 | 0 | 0.8333333 | 0 | 0.75 | 0 | 1 | 0 | 0 | 0.5 | 0.8670886 | 0.8860759 | 0.4333333 | 0.1666667 | 0.3333333 | 0.007305936 | 0.3455108 | 0.4291045 | 0 |  | 163 | 397.561 | 1047.06 | 0 | 79.5122 | 0.4647887 | 0.1538429 | 0.7396163 | 0 | 0.1893148
| 5 | 0 | 3 | 0 | 7 | 0 | 0 | 2 | 2.74 | 2.8 | 41 | 1 | 20 | 56 | 59.3302325 | 32.8522775 | 0 | 0.8333333 | 0 | 0.75 | 0 | 1 | 0 | 0 | 0.5 | 0.8670886 | 0.8860759 | 0.4333333 | 0.1666667 | 0.3333333 | 0.007305936 | 0.3213622 | 0.4166667 | 0 |  | 163 | 397.561 | 1047.06 | 0 | 79.5122 | 0.4647887 | 0.1538429 | 0.7396163 | 0 | 0.1893148
| 5 | 0 | 3 | 0 | 7 | 0 | 0 | 2 | 2.74 | 2.8 | 41 | 1 | 20 | 56 | 63.154826 | 33.146477 | 0 | 0.8333333 | 0 | 0.75 | 0 | 1 | 0 | 0 | 0.5 | 0.8670886 | 0.8860759 | 0.4333333 | 0.1666667 | 0.3333333 | 0.007305936 | 0.3455108 | 0.420398 | 0 |  | 163 | 397.561 | 1047.06 | 0 | 79.5122 | 0.4647887 | 0.1538429 | 0.7396163 | 0 | 0.1893148
| 5 | 0 | 3 | 0 | 7 | 0 | 0 | 2 | 2.74 | 2.8 | 41 | 1 | 20 | 70 | 62.174161 | 32.6561445 | 0 | 0.8333333 | 0 | 0.75 | 0 | 1 | 0 | 0 | 0.5 | 0.8670886 | 0.8860759 | 0.4333333 | 0.1666667 | 0.3333333 | 0.00913242 | 0.3393189 | 0.4141791 | 0 |  | 163 | 397.561 | 1047.06 | 0 | 79.5122 | 0.4647887 | 0.1538429 | 0.7396163 | 0 | 0.1893148
| 5 | 0 | 3 | 0 | 7 | 0 | 0 | 2 | 2.74 | 2.8 | 41 | 1 | 20 | 70 | 62.566427 | 33.2445435 | 0 | 0.8333333 | 0 | 0.75 | 0 | 1 | 0 | 0 | 0.5 | 0.8670886 | 0.8860759 | 0.4333333 | 0.1666667 | 0.3333333 | 0.00913242 | 0.3417957 | 0.4216418 | 0 |  | 163 | 397.561 | 1047.06 | 0 | 79.5122 | 0.4647887 | 0.1538429 | 0.7396163 | 0 | 0.1893148
| 5 | 0 | 3 | 0 | 7 | 0 | 0 | 2 | 2.74 | 2.8 | 41 | 1 | 20 | 70 | 65.312289 | 33.538743 | 0 | 0.8333333 | 0 | 0.75 | 0 | 1 | 0 | 0 | 0.5 | 0.8670886 | 0.8860759 | 0.4333333 | 0.1666667 | 0.3333333 | 0.00913242 | 0.3591331 | 0.4253731 | 0 |  | 163 | 397.561 | 1047.06 | 0 | 79.5122 | 0.4647887 | 0.1538429 | 0.7396163 | 0 | 0.1893148
| 5 | 0 | 3 | 0 | 7 | 0 | 0 | 2 | 2.74 | 2.8 | 41 | 1 | 20 | 70 | 69.7252815 | 34.911674 | 0 | 0.8333333 | 0 | 0.75 | 0 | 1 | 0 | 0 | 0.5 | 0.8670886 | 0.8860759 | 0.4333333 | 0.1666667 | 0.3333333 | 0.00913242 | 0.3869969 | 0.4427861 | 0 |  | 163 | 397.561 | 1047.06 | 0 | 79.5122 | 0.4647887 | 0.1538429 | 0.7396163 | 0 | 0.1893148
| 5 | 0 | 3 | 0 | 7 | 0 | 0 | 2 | 2.74 | 2.8 | 41 | 1 | 20 | 70 | 70.019481 | 34.2252085 | 0 | 0.8333333 | 0 | 0.75 | 0 | 1 | 0 | 0 | 0.5 | 0.8670886 | 0.8860759 | 0.4333333 | 0.1666667 | 0.3333333 | 0.00913242 | 0.3888545 | 0.4340796 | 0 |  | 163 | 397.561 | 1047.06 | 0 | 79.5122 | 0.4647887 | 0.1538429 | 0.7396163 | 0 | 0.1893148
| 5 | 0 | 3 | 0 | 7 | 0 | 0 | 2 | 2.74 | 2.8 | 41 | 1 | 20 | 70 | 62.370294 | 33.2445435 | 0 | 0.8333333 | 0 | 0.75 | 0 | 1 | 0 | 0 | 0.5 | 0.8670886 | 0.8860759 | 0.4333333 | 0.1666667 | 0.3333333 | 0.00913242 | 0.3405573 | 0.4216418 | 0 |  | 163 | 397.561 | 1047.06 | 0 | 79.5122 | 0.4647887 | 0.1538429 | 0.7396163 | 0 | 0.1893148
| 5 | 0 | 3 | 0 | 7 | 0 | 0 | 2 | 2.74 | 2.8 | 41 | 1 | 20 | 70 | 68.842683 | 34.6174745 | 0 | 0.8333333 | 0 | 0.75 | 0 | 1 | 0 | 0 | 0.5 | 0.8670886 | 0.8860759 | 0.4333333 | 0.1666667 | 0.3333333 | 0.00913242 | 0.3814241 | 0.4390547 | 0 |  | 163 | 397.561 | 1047.06 | 0 | 79.5122 | 0.4647887 | 0.1538429 | 0.7396163 | 0 | 0.1893148
| 5 | 0 | 3 | 0 | 7 | 0 | 0 | 2 | 2.74 | 2.8 | 41 | 1 | 20 | 91 | 63.6451585 | 33.34261 | 0 | 0.8333333 | 0 | 0.75 | 0 | 1 | 0 | 0 | 0.5 | 0.8670886 | 0.8860759 | 0.4333333 | 0.1666667 | 0.3333333 | 0.01187215 | 0.3486068 | 0.4228856 | 0 |  | 163 | 397.561 | 1047.06 | 0 | 79.5122 | 0.4647887 | 0.1538429 | 0.7396163 | 0 | 0.1893148
| 5 | 0 | 3 | 0 | 7 | 0 | 0 | 2 | 2.74 | 2.8 | 41 | 1 | 20 | 91 | 64.135491 | 34.2252085 | 0 | 0.8333333 | 0 | 0.75 | 0 | 1 | 0 | 0 | 0.5 | 0.8670886 | 0.8860759 | 0.4333333 | 0.1666667 | 0.3333333 | 0.01187215 | 0.3517028 | 0.4340796 | 0 |  | 163 | 397.561 | 1047.06 | 0 | 79.5122 | 0.4647887 | 0.1538429 | 0.7396163 | 0 | 0.1893148
| 5 | 0 | 3 | 0 | 7 | 0 | 0 | 2 | 2.74 | 2.8 | 41 | 1 | 20 | 91 | 69.234949 | 33.538743 | 0 | 0.8333333 | 0 | 0.75 | 0 | 1 | 0 | 0 | 0.5 | 0.8670886 | 0.8860759 | 0.4333333 | 0.1666667 | 0.3333333 | 0.01187215 | 0.3839009 | 0.4253731 | 0 |  | 163 | 397.561 | 1047.06 | 0 | 79.5122 | 0.4647887 | 0.1538429 | 0.7396163 | 0 | 0.1893148
| 5 | 0 | 3 | 0 | 7 | 0 | 0 | 2 | 2.74 | 2.8 | 41 | 1 | 20 | 91 | 71.0982125 | 36.5788045 | 0 | 0.8333333 | 0 | 0.75 | 0 | 1 | 0 | 0 | 0.5 | 0.8670886 | 0.8860759 | 0.4333333 | 0.1666667 | 0.3333333 | 0.01187215 | 0.3956656 | 0.4639303 | 0 |  | 163 | 397.561 | 1047.06 | 0 | 79.5122 | 0.4647887 | 0.1538429 | 0.7396163 | 0 | 0.1893148
| 5 | 0 | 3 | 0 | 7 | 0 | 0 | 2 | 2.74 | 2.8 | 41 | 1 | 20 | 91 | 73.6479415 | 35.5981395 | 0 | 0.8333333 | 0 | 0.75 | 0 | 1 | 0 | 0 | 0.5 | 0.8670886 | 0.8860759 | 0.4333333 | 0.1666667 | 0.3333333 | 0.01187215 | 0.4117647 | 0.4514925 | 0 |  | 163 | 397.561 | 1047.06 | 0 | 79.5122 | 0.4647887 | 0.1538429 | 0.7396163 | 0 | 0.1893148
| 5 | 0 | 3 | 0 | 7 | 0 | 0 | 2 | 2.74 | 2.8 | 41 | 1 | 20 | 91 | 66.3910205 | 34.911674 | 0 | 0.8333333 | 0 | 0.75 | 0 | 1 | 0 | 0 | 0.5 | 0.8670886 | 0.8860759 | 0.4333333 | 0.1666667 | 0.3333333 | 0.01187215 | 0.3659443 | 0.4427861 | 0 |  | 163 | 397.561 | 1047.06 | 0 | 79.5122 | 0.4647887 | 0.1538429 | 0.7396163 | 0 | 0.1893148
| 5 | 0 | 3 | 0 | 7 | 0 | 0 | 2 | 2.74 | 2.8 | 41 | 1 | 20 | 91 | 72.6672765 | 34.8136075 | 0 | 0.8333333 | 0 | 0.75 | 0 | 1 | 0 | 0 | 0.5 | 0.8670886 | 0.8860759 | 0.4333333 | 0.1666667 | 0.3333333 | 0.01187215 | 0.4055728 | 0.4415423 | 0 |  | 163 | 397.561 | 1047.06 | 0 | 79.5122 | 0.4647887 | 0.1538429 | 0.7396163 | 0 | 0.1893148
| 5 | 0 | 3 | 0 | 7 | 0 | 0 | 2 | 2.74 | 2.8 | 41 | 1 | 20 | 180 | 74.0402075 | 35.7942725 | 0 | 0.8333333 | 0 | 0.75 | 0 | 1 | 0 | 0 | 0.5 | 0.8670886 | 0.8860759 | 0.4333333 | 0.1666667 | 0.3333333 | 0.02348337 | 0.4142415 | 0.4539801 | 0 |  | 163 | 397.561 | 1047.06 | 0 | 79.5122 | 0.4647887 | 0.1538429 | 0.7396163 | 0 | 0.1893148
| 5 | 0 | 3 | 0 | 7 | 0 | 0 | 2 | 2.74 | 2.8 | 41 | 1 | 20 | 180 | 69.823348 | 38.834334 | 0 | 0.8333333 | 0 | 0.75 | 0 | 1 | 0 | 0 | 0.5 | 0.8670886 | 0.8860759 | 0.4333333 | 0.1666667 | 0.3333333 | 0.02348337 | 0.3876161 | 0.4925373 | 0 |  | 163 | 397.561 | 1047.06 | 0 | 79.5122 | 0.4647887 | 0.1538429 | 0.7396163 | 0 | 0.1893148
| 5 | 0 | 3 | 0 | 7 | 0 | 0 | 2 | 2.74 | 2.8 | 41 | 1 | 20 | 180 | 77.864801 | 36.9710705 | 0 | 0.8333333 | 0 | 0.75 | 0 | 1 | 0 | 0 | 0.5 | 0.8670886 | 0.8860759 | 0.4333333 | 0.1666667 | 0.3333333 | 0.02348337 | 0.4383901 | 0.4689055 | 0 |  | 163 | 397.561 | 1047.06 | 0 | 79.5122 | 0.4647887 | 0.1538429 | 0.7396163 | 0 | 0.1893148
| 5 | 0 | 3 | 0 | 7 | 0 | 0 | 2 | 2.74 | 2.8 | 41 | 1 | 20 | 180 | 81.395195 | 38.9324005 | 0 | 0.8333333 | 0 | 0.75 | 0 | 1 | 0 | 0 | 0.5 | 0.8670886 | 0.8860759 | 0.4333333 | 0.1666667 | 0.3333333 | 0.02348337 | 0.4606811 | 0.4937811 | 0 |  | 163 | 397.561 | 1047.06 | 0 | 79.5122 | 0.4647887 | 0.1538429 | 0.7396163 | 0 | 0.1893148
| 5 | 0 | 3 | 0 | 7 | 0 | 0 | 2 | 2.74 | 2.8 | 41 | 1 | 20 | 180 | 82.964259 | 38.5401345 | 0 | 0.8333333 | 0 | 0.75 | 0 | 1 | 0 | 0 | 0.5 | 0.8670886 | 0.8860759 | 0.4333333 | 0.1666667 | 0.3333333 | 0.02348337 | 0.4705882 | 0.488806 | 0 |  | 163 | 397.561 | 1047.06 | 0 | 79.5122 | 0.4647887 | 0.1538429 | 0.7396163 | 0 | 0.1893148
| 5 | 0 | 3 | 0 | 7 | 0 | 0 | 2 | 2.74 | 2.8 | 41 | 1 | 20 | 180 | 72.6672765 | 37.1672035 | 0 | 0.8333333 | 0 | 0.75 | 0 | 1 | 0 | 0 | 0.5 | 0.8670886 | 0.8860759 | 0.4333333 | 0.1666667 | 0.3333333 | 0.02348337 | 0.4055728 | 0.471393 | 0 |  | 163 | 397.561 | 1047.06 | 0 | 79.5122 | 0.4647887 | 0.1538429 | 0.7396163 | 0 | 0.1893148
| 5 | 0 | 3 | 0 | 7 | 0 | 0 | 2 | 2.74 | 2.8 | 41 | 1 | 20 | 180 | 81.983594 | 38.1478685 | 0 | 0.8333333 | 0 | 0.75 | 0 | 1 | 0 | 0 | 0.5 | 0.8670886 | 0.8860759 | 0.4333333 | 0.1666667 | 0.3333333 | 0.02348337 | 0.4643963 | 0.4838308 | 0 |  | 163 | 397.561 | 1047.06 | 0 | 79.5122 | 0.4647887 | 0.1538429 | 0.7396163 | 0 | 0.1893148
| 5 | 0 | 3 | 0 | 7 | 0 | 0 | 2 | 2.74 | 2.8 | 41 | 1 | 20 | 365 | 74.2363405 | 36.3826715 | 0 | 0.8333333 | 0 | 0.75 | 0 | 1 | 0 | 0 | 0.5 | 0.8670886 | 0.8860759 | 0.4333333 | 0.1666667 | 0.3333333 | 0.04761905 | 0.4154799 | 0.4614428 | 0 |  | 163 | 397.561 | 1047.06 | 0 | 79.5122 | 0.4647887 | 0.1538429 | 0.7396163 | 0 | 0.1893148
| 5 | 0 | 3 | 0 | 7 | 0 | 0 | 2 | 2.74 | 2.8 | 41 | 1 | 20 | 365 | 75.8054045 | 38.442068 | 0 | 0.8333333 | 0 | 0.75 | 0 | 1 | 0 | 0 | 0.5 | 0.8670886 | 0.8860759 | 0.4333333 | 0.1666667 | 0.3333333 | 0.04761905 | 0.425387 | 0.4875622 | 0 |  | 163 | 397.561 | 1047.06 | 0 | 79.5122 | 0.4647887 | 0.1538429 | 0.7396163 | 0 | 0.1893148
| 5 | 0 | 3 | 0 | 7 | 0 | 0 | 2 | 2.74 | 2.8 | 41 | 1 | 20 | 365 | 80.610663 | 37.461403 | 0 | 0.8333333 | 0 | 0.75 | 0 | 1 | 0 | 0 | 0.5 | 0.8670886 | 0.8860759 | 0.4333333 | 0.1666667 | 0.3333333 | 0.04761905 | 0.4557276 | 0.4751244 | 0 |  | 163 | 397.561 | 1047.06 | 0 | 79.5122 | 0.4647887 | 0.1538429 | 0.7396163 | 0 | 0.1893148
| 5 | 0 | 3 | 0 | 7 | 0 | 0 | 2 | 2.74 | 2.8 | 41 | 1 | 20 | 365 | 82.768126 | 40.207265 | 0 | 0.8333333 | 0 | 0.75 | 0 | 1 | 0 | 0 | 0.5 | 0.8670886 | 0.8860759 | 0.4333333 | 0.1666667 | 0.3333333 | 0.04761905 | 0.4693498 | 0.5099502 | 0 |  | 163 | 397.561 | 1047.06 | 0 | 79.5122 | 0.4647887 | 0.1538429 | 0.7396163 | 0 | 0.1893148
| 5 | 0 | 3 | 0 | 7 | 0 | 0 | 2 | 2.74 | 2.8 | 41 | 1 | 20 | 365 | 85.2197885 | 39.1285335 | 0 | 0.8333333 | 0 | 0.75 | 0 | 1 | 0 | 0 | 0.5 | 0.8670886 | 0.8860759 | 0.4333333 | 0.1666667 | 0.3333333 | 0.04761905 | 0.4848297 | 0.4962687 | 0 |  | 163 | 397.561 | 1047.06 | 0 | 79.5122 | 0.4647887 | 0.1538429 | 0.7396163 | 0 | 0.1893148
| 5 | 0 | 3 | 0 | 7 | 0 | 0 | 2 | 2.74 | 2.8 | 41 | 1 | 20 | 365 | 77.668668 | 37.7556025 | 0 | 0.8333333 | 0 | 0.75 | 0 | 1 | 0 | 0 | 0.5 | 0.8670886 | 0.8860759 | 0.4333333 | 0.1666667 | 0.3333333 | 0.04761905 | 0.4371517 | 0.4788557 | 0 |  | 163 | 397.561 | 1047.06 | 0 | 79.5122 | 0.4647887 | 0.1538429 | 0.7396163 | 0 | 0.1893148
| 5 | 0 | 3 | 0 | 7 | 0 | 0 | 2 | 2.74 | 2.8 | 41 | 1 | 20 | 365 | 79.7280645 | 38.245935 | 0 | 0.8333333 | 0 | 0.75 | 0 | 1 | 0 | 0 | 0.5 | 0.8670886 | 0.8860759 | 0.4333333 | 0.1666667 | 0.3333333 | 0.04761905 | 0.4501548 | 0.4850746 | 0 |  | 163 | 397.561 | 1047.06 | 0 | 79.5122 | 0.4647887 | 0.1538429 | 0.7396163 | 0 | 0.1893148
| 1 | 3.16 | 0 | 1 | 5 | 2.55 | 2.6 | 2 | 2.62 | 2.65 | 25 | 1 | 20 | 7 | 84.533323 | 44.0318585 | 4.5698989 | 0.1666667 | 0.9604863 | 0 | 0.3412969 | 0.7142857 | 0.775076 | 0.7902736 | 0.5 | 0.8291139 | 0.8386076 | 0.1666667 | 0.1666667 | 0.3333333 | 0.000913242 | 0.4804954 | 0.5584577 | 0.4726166 |  | 150 | 600 | 1061.905 | 620.9009 | 0 | 0.3732394 | 0.3673111 | 0.7501024 | 0.3061369 | 0
| 1 | 3.16 | 0 | 1 | 5 | 2.55 | 2.6 | 2 | 2.62 | 2.65 | 25 | 1 | 20 | 28 | 97.1839015 | 48.7390505 | 0 | 0.1666667 | 0.9604863 | 0 | 0.3412969 | 0.7142857 | 0.775076 | 0.7902736 | 0.5 | 0.8291139 | 0.8386076 | 0.1666667 | 0.1666667 | 0.3333333 | 0.003652968 | 0.5603715 | 0.6181592 | 0 |  | 150 | 600 | 1061.905 | 620.9009 | 0 | 0.3732394 | 0.3673111 | 0.7501024 | 0.3061369 | 0
| 1 | 3.16 | 0 | 1 | 5 | 2.55 | 2.6 | 2 | 2.62 | 2.65 | 25 | 1 | 20 | 91 | 114.2474725 | 52.95591 | 0 | 0.1666667 | 0.9604863 | 0 | 0.3412969 | 0.7142857 | 0.775076 | 0.7902736 | 0.5 | 0.8291139 | 0.8386076 | 0.1666667 | 0.1666667 | 0.3333333 | 0.01187215 | 0.6681115 | 0.6716418 | 0 |  | 150 | 600 | 1061.905 | 620.9009 | 0 | 0.3732394 | 0.3673111 | 0.7501024 | 0.3061369 | 0
| 1 | 3.16 | 0 | 1 | 5 | 2.55 | 2.6 | 2 | 2.62 | 2.65 | 30 | 1 | 20 | 7 | 71.4904785 | 41.18793 | 4.46202575 | 0.1666667 | 0.9604863 | 0 | 0.3412969 | 0.7142857 | 0.775076 | 0.7902736 | 0.5 | 0.8291139 | 0.8386076 | 0.25 | 0.1666667 | 0.3333333 | 0.000913242 | 0.3981424 | 0.5223881 | 0.4614604 |  | 150 | 500 | 1030.285 | 722.9883 | 0 | 0.3732394 | 0.2618629 | 0.7277669 | 0.3564714 | 0
| 1 | 3.16 | 0 | 1 | 5 | 2.55 | 2.6 | 2 | 2.62 | 2.65 | 30 | 1 | 20 | 28 | 86.7888525 | 49.817782 | 4.2168595 | 0.1666667 | 0.9604863 | 0 | 0.3412969 | 0.7142857 | 0.775076 | 0.7902736 | 0.5 | 0.8291139 | 0.8386076 | 0.25 | 0.1666667 | 0.3333333 | 0.003652968 | 0.4947368 | 0.6318408 | 0.4361055 |  | 150 | 500 | 1030.285 | 722.9883 | 0 | 0.3732394 | 0.2618629 | 0.7277669 | 0.3564714 | 0
| 1 | 3.16 | 0 | 1 | 5 | 2.55 | 2.6 | 2 | 2.62 | 2.65 | 30 | 1 | 20 | 91 | 97.9684335 | 51.975245 | 0 | 0.1666667 | 0.9604863 | 0 | 0.3412969 | 0.7142857 | 0.775076 | 0.7902736 | 0.5 | 0.8291139 | 0.8386076 | 0.25 | 0.1666667 | 0.3333333 | 0.01187215 | 0.5653251 | 0.659204 | 0 |  | 150 | 500 | 1030.285 | 722.9883 | 0 | 0.3732394 | 0.2618629 | 0.7277669 | 0.3564714 | 0
| 1 | 3.16 | 0 | 1 | 5 | 2.55 | 2.6 | 2 | 2.62 | 2.65 | 33 | 1 | 20 | 7 | 59.7224985 | 40.3053315 | 4.0991797 | 0.1666667 | 0.9604863 | 0 | 0.3412969 | 0.7142857 | 0.775076 | 0.7902736 | 0.5 | 0.8291139 | 0.8386076 | 0.3 | 0.1666667 | 0.3333333 | 0.000913242 | 0.323839 | 0.511194 | 0.4239351 |  | 150 | 454.5455 | 1014.475 | 762.603 | 0 | 0.3732394 | 0.2139319 | 0.7165991 | 0.3760035 | 0
| 1 | 3.16 | 0 | 1 | 5 | 2.55 | 2.6 | 2 | 2.62 | 2.65 | 33 | 1 | 20 | 28 | 74.726673 | 46.483521 | 4.18743955 | 0.1666667 | 0.9604863 | 0 | 0.3412969 | 0.7142857 | 0.775076 | 0.7902736 | 0.5 | 0.8291139 | 0.8386076 | 0.3 | 0.1666667 | 0.3333333 | 0.003652968 | 0.4185759 | 0.5895522 | 0.4330629 |  | 150 | 454.5455 | 1014.475 | 762.603 | 0 | 0.3732394 | 0.2139319 | 0.7165991 | 0.3760035 | 0
| 1 | 3.16 | 0 | 1 | 5 | 2.55 | 2.6 | 2 | 2.62 | 2.65 | 33 | 1 | 20 | 91 | 87.083052 | 48.5429175 | 0 | 0.1666667 | 0.9604863 | 0 | 0.3412969 | 0.7142857 | 0.775076 | 0.7902736 | 0.5 | 0.8291139 | 0.8386076 | 0.3 | 0.1666667 | 0.3333333 | 0.01187215 | 0.4965944 | 0.6156716 | 0 |  | 150 | 454.5455 | 1014.475 | 762.603 | 0 | 0.3732394 | 0.2139319 | 0.7165991 | 0.3760035 | 0
| 1 | 3.16 | 1 | 2.2 | 5 | 2.55 | 2.6 | 2 | 2.62 | 2.65 | 22.5 | 1 | 20 | 7 | 87.867584 | 45.2086565 | 5.28578435 | 0.1666667 | 0.9604863 | 0.25 | 0.7508532 | 0.7142857 | 0.775076 | 0.7902736 | 0.5 | 0.8291139 | 0.8386076 | 0.125 | 0.1666667 | 0.3333333 | 0.000913242 | 0.501548 | 0.5733831 | 0.5466531 |  | 150 | 666.6667 | 1054 | 537.8609 | 33.33333 | 0.3732394 | 0.4376098 | 0.7445185 | 0.2651938 | 0.07936508
| 1 | 3.16 | 1 | 2.2 | 5 | 2.55 | 2.6 | 2 | 2.62 | 2.65 | 22.5 | 1 | 20 | 28 | 105.8137535 | 47.268053 | 5.6682437 | 0.1666667 | 0.9604863 | 0.25 | 0.7508532 | 0.7142857 | 0.775076 | 0.7902736 | 0.5 | 0.8291139 | 0.8386076 | 0.125 | 0.1666667 | 0.3333333 | 0.003652968 | 0.6148607 | 0.5995025 | 0.5862069 |  | 150 | 666.6667 | 1054 | 537.8609 | 33.33333 | 0.3732394 | 0.4376098 | 0.7445185 | 0.2651938 | 0.07936508
| 1 | 3.16 | 1 | 2.2 | 5 | 2.55 | 2.6 | 2 | 2.62 | 2.65 | 22.5 | 1 | 20 | 91 | 120.817928 | 54.0346415 | 0 | 0.1666667 | 0.9604863 | 0.25 | 0.7508532 | 0.7142857 | 0.775076 | 0.7902736 | 0.5 | 0.8291139 | 0.8386076 | 0.125 | 0.1666667 | 0.3333333 | 0.01187215 | 0.7095975 | 0.6853234 | 0 |  | 150 | 666.6667 | 1054 | 537.8609 | 33.33333 | 0.3732394 | 0.4376098 | 0.7445185 | 0.2651938 | 0.07936508
| 1 | 3.16 | 1 | 2.2 | 5 | 2.55 | 2.6 | 2 | 2.62 | 2.65 | 25 | 1 | 20 | 7 | 87.7695175 | 43.345393 | 4.7856452 | 0.1666667 | 0.9604863 | 0.25 | 0.7508532 | 0.7142857 | 0.775076 | 0.7902736 | 0.5 | 0.8291139 | 0.8386076 | 0.1666667 | 0.1666667 | 0.3333333 | 0.000913242 | 0.5009288 | 0.5497512 | 0.494929 |  | 150 | 600 | 1054 | 588.3623 | 30 | 0.3732394 | 0.3673111 | 0.7445185 | 0.2900937 | 0.07142857
| 1 | 3.16 | 1 | 2.2 | 5 | 2.55 | 2.6 | 2 | 2.62 | 2.65 | 25 | 1 | 20 | 28 | 108.3634825 | 51.2887795 | 5.71727695 | 0.1666667 | 0.9604863 | 0.25 | 0.7508532 | 0.7142857 | 0.775076 | 0.7902736 | 0.5 | 0.8291139 | 0.8386076 | 0.1666667 | 0.1666667 | 0.3333333 | 0.003652968 | 0.6309598 | 0.6504975 | 0.5912779 |  | 150 | 600 | 1054 | 588.3623 | 30 | 0.3732394 | 0.3673111 | 0.7445185 | 0.2900937 | 0.07142857
| 1 | 3.16 | 1 | 2.2 | 5 | 2.55 | 2.6 | 2 | 2.62 | 2.65 | 25 | 1 | 20 | 91 | 121.8966595 | 55.701772 | 0 | 0.1666667 | 0.9604863 | 0.25 | 0.7508532 | 0.7142857 | 0.775076 | 0.7902736 | 0.5 | 0.8291139 | 0.8386076 | 0.1666667 | 0.1666667 | 0.3333333 | 0.01187215 | 0.7164087 | 0.7064677 | 0 |  | 150 | 600 | 1054 | 588.3623 | 30 | 0.3732394 | 0.3673111 | 0.7445185 | 0.2900937 | 0.07142857
| 1 | 3.16 | 1 | 2.2 | 5 | 2.55 | 2.6 | 2 | 2.62 | 2.65 | 30 | 1 | 20 | 7 | 71.588545 | 40.3053315 | 4.75622525 | 0.1666667 | 0.9604863 | 0.25 | 0.7508532 | 0.7142857 | 0.775076 | 0.7902736 | 0.5 | 0.8291139 | 0.8386076 | 0.25 | 0.1666667 | 0.3333333 | 0.000913242 | 0.3987616 | 0.511194 | 0.4918864 |  | 150 | 500 | 1025.015 | 696.3019 | 25 | 0.3732394 | 0.2618629 | 0.7240443 | 0.3433136 | 0.05952381
| 1 | 3.16 | 1 | 2.2 | 5 | 2.55 | 2.6 | 2 | 2.62 | 2.65 | 30 | 1 | 20 | 28 | 91.790244 | 48.837117 | 4.65815875 | 0.1666667 | 0.9604863 | 0.25 | 0.7508532 | 0.7142857 | 0.775076 | 0.7902736 | 0.5 | 0.8291139 | 0.8386076 | 0.25 | 0.1666667 | 0.3333333 | 0.003652968 | 0.5263158 | 0.619403 | 0.4817444 |  | 150 | 500 | 1025.015 | 696.3019 | 25 | 0.3732394 | 0.2618629 | 0.7240443 | 0.3433136 | 0.05952381
| 1 | 3.16 | 1 | 2.2 | 5 | 2.55 | 2.6 | 2 | 2.62 | 2.65 | 30 | 1 | 20 | 91 | 103.362091 | 50.406181 | 0 | 0.1666667 | 0.9604863 | 0.25 | 0.7508532 | 0.7142857 | 0.775076 | 0.7902736 | 0.5 | 0.8291139 | 0.8386076 | 0.25 | 0.1666667 | 0.3333333 | 0.01187215 | 0.5993808 | 0.6393035 | 0 |  | 150 | 500 | 1025.015 | 696.3019 | 25 | 0.3732394 | 0.2618629 | 0.7240443 | 0.3433136 | 0.05952381
| 1 | 3.16 | 1 | 2.2 | 5 | 2.55 | 2.6 | 2 | 2.62 | 2.65 | 33 | 1 | 20 | 7 | 62.370294 | 41.4821295 | 4.38357255 | 0.1666667 | 0.9604863 | 0.25 | 0.7508532 | 0.7142857 | 0.775076 | 0.7902736 | 0.5 | 0.8291139 | 0.8386076 | 0.3 | 0.1666667 | 0.3333333 | 0.000913242 | 0.3405573 | 0.5261194 | 0.4533469 |  | 150 | 454.5455 | 1009.205 | 741.1518 | 22.72727 | 0.3732394 | 0.2139319 | 0.7128765 | 0.3654269 | 0.05411255
| 1 | 3.16 | 1 | 2.2 | 5 | 2.55 | 2.6 | 2 | 2.62 | 2.65 | 33 | 1 | 20 | 28 | 82.571993 | 49.425516 | 4.36395925 | 0.1666667 | 0.9604863 | 0.25 | 0.7508532 | 0.7142857 | 0.775076 | 0.7902736 | 0.5 | 0.8291139 | 0.8386076 | 0.3 | 0.1666667 | 0.3333333 | 0.003652968 | 0.4681115 | 0.6268657 | 0.4513185 |  | 150 | 454.5455 | 1009.205 | 741.1518 | 22.72727 | 0.3732394 | 0.2139319 | 0.7128765 | 0.3654269 | 0.05411255
| 1 | 3.16 | 1 | 2.2 | 5 | 2.55 | 2.6 | 2 | 2.62 | 2.65 | 33 | 1 | 20 | 91 | 95.0264385 | 50.602314 | 0 | 0.1666667 | 0.9604863 | 0.25 | 0.7508532 | 0.7142857 | 0.775076 | 0.7902736 | 0.5 | 0.8291139 | 0.8386076 | 0.3 | 0.1666667 | 0.3333333 | 0.01187215 | 0.5467492 | 0.641791 | 0 |  | 150 | 454.5455 | 1009.205 | 741.1518 | 22.72727 | 0.3732394 | 0.2139319 | 0.7128765 | 0.3654269 | 0.05411255
| 1 | 3.16 | 1 | 2.2 | 5 | 2.55 | 2.6 | 2 | 2.62 | 2.65 | 22.5 | 1 | 20 | 7 | 88.25985 | 44.326058 | 5.10926465 | 0.1666667 | 0.9604863 | 0.25 | 0.7508532 | 0.7142857 | 0.775076 | 0.7902736 | 0.5 | 0.8291139 | 0.8386076 | 0.125 | 0.1666667 | 0.3333333 | 0.000913242 | 0.5040248 | 0.5621891 | 0.5283976 |  | 150 | 666.6667 | 1046.095 | 503.9958 | 66.66667 | 0.3732394 | 0.4376098 | 0.7389346 | 0.2484965 | 0.1587302
| 1 | 3.16 | 1 | 2.2 | 5 | 2.55 | 2.6 | 2 | 2.62 | 2.65 | 22.5 | 1 | 20 | 28 | 108.853815 | 50.210048 | 6.1781895 | 0.1666667 | 0.9604863 | 0.25 | 0.7508532 | 0.7142857 | 0.775076 | 0.7902736 | 0.5 | 0.8291139 | 0.8386076 | 0.125 | 0.1666667 | 0.3333333 | 0.003652968 | 0.6340557 | 0.6368159 | 0.6389452 |  | 150 | 666.6667 | 1046.095 | 503.9958 | 66.66667 | 0.3732394 | 0.4376098 | 0.7389346 | 0.2484965 | 0.1587302
| 1 | 3.16 | 1 | 2.2 | 5 | 2.55 | 2.6 | 2 | 2.62 | 2.65 | 22.5 | 1 | 20 | 91 | 125.721253 | 55.701772 | 0 | 0.1666667 | 0.9604863 | 0.25 | 0.7508532 | 0.7142857 | 0.775076 | 0.7902736 | 0.5 | 0.8291139 | 0.8386076 | 0.125 | 0.1666667 | 0.3333333 | 0.01187215 | 0.7405573 | 0.7064677 | 0 |  | 150 | 666.6667 | 1046.095 | 503.9958 | 66.66667 | 0.3732394 | 0.4376098 | 0.7389346 | 0.2484965 | 0.1587302
| 1 | 3.16 | 1 | 2.2 | 5 | 2.55 | 2.6 | 2 | 2.62 | 2.65 | 25 | 1 | 20 | 7 | 84.6313895 | 42.4627945 | 4.7268053 | 0.1666667 | 0.9604863 | 0.25 | 0.7508532 | 0.7142857 | 0.775076 | 0.7902736 | 0.5 | 0.8291139 | 0.8386076 | 0.1666667 | 0.1666667 | 0.3333333 | 0.000913242 | 0.4811146 | 0.5385572 | 0.4888438 |  | 150 | 600 | 1048.73 | 558.3987 | 60 | 0.3732394 | 0.3673111 | 0.7407959 | 0.27532 | 0.1428571
| 1 | 3.16 | 1 | 2.2 | 5 | 2.55 | 2.6 | 2 | 2.62 | 2.65 | 25 | 1 | 20 | 28 | 105.6176205 | 46.679654 | 5.71727695 | 0.1666667 | 0.9604863 | 0.25 | 0.7508532 | 0.7142857 | 0.775076 | 0.7902736 | 0.5 | 0.8291139 | 0.8386076 | 0.1666667 | 0.1666667 | 0.3333333 | 0.003652968 | 0.6136223 | 0.5920398 | 0.5912779 |  | 150 | 600 | 1048.73 | 558.3987 | 60 | 0.3732394 | 0.3673111 | 0.7407959 | 0.27532 | 0.1428571
| 1 | 3.16 | 1 | 2.2 | 5 | 2.55 | 2.6 | 2 | 2.62 | 2.65 | 25 | 1 | 20 | 91 | 125.132854 | 52.367511 | 0 | 0.1666667 | 0.9604863 | 0.25 | 0.7508532 | 0.7142857 | 0.775076 | 0.7902736 | 0.5 | 0.8291139 | 0.8386076 | 0.1666667 | 0.1666667 | 0.3333333 | 0.01187215 | 0.7368421 | 0.6641791 | 0 |  | 150 | 600 | 1048.73 | 558.3987 | 60 | 0.3732394 | 0.3673111 | 0.7407959 | 0.27532 | 0.1428571
| 1 | 3.16 | 1 | 2.2 | 5 | 2.55 | 2.6 | 2 | 2.62 | 2.65 | 30 | 1 | 20 | 7 | 68.1562175 | 39.7169325 | 4.20705285 | 0.1666667 | 0.9604863 | 0.25 | 0.7508532 | 0.7142857 | 0.775076 | 0.7902736 | 0.5 | 0.8291139 | 0.8386076 | 0.25 | 0.1666667 | 0.3333333 | 0.000913242 | 0.3770898 | 0.5037313 | 0.4350913 |  | 150 | 500 | 1019.745 | 679.9156 | 50 | 0.3732394 | 0.2618629 | 0.7203217 | 0.3352342 | 0.1190476
| 1 | 3.16 | 1 | 2.2 | 5 | 2.55 | 2.6 | 2 | 2.62 | 2.65 | 30 | 1 | 20 | 28 | 91.986377 | 47.5622525 | 5.099458 | 0.1666667 | 0.9604863 | 0.25 | 0.7508532 | 0.7142857 | 0.775076 | 0.7902736 | 0.5 | 0.8291139 | 0.8386076 | 0.25 | 0.1666667 | 0.3333333 | 0.003652968 | 0.5275542 | 0.6032338 | 0.5273834 |  | 150 | 500 | 1019.745 | 679.9156 | 50 | 0.3732394 | 0.2618629 | 0.7203217 | 0.3352342 | 0.1190476
| 1 | 3.16 | 1 | 2.2 | 5 | 2.55 | 2.6 | 2 | 2.62 | 2.65 | 30 | 1 | 20 | 91 | 111.1093445 | 52.4655775 | 0 | 0.1666667 | 0.9604863 | 0.25 | 0.7508532 | 0.7142857 | 0.775076 | 0.7902736 | 0.5 | 0.8291139 | 0.8386076 | 0.25 | 0.1666667 | 0.3333333 | 0.01187215 | 0.6482972 | 0.6654229 | 0 |  | 150 | 500 | 1019.745 | 679.9156 | 50 | 0.3732394 | 0.2618629 | 0.7203217 | 0.3352342 | 0.1190476
| 1 | 3.16 | 1 | 2.2 | 5 | 2.55 | 2.6 | 2 | 2.62 | 2.65 | 33 | 1 | 20 | 7 | 61.978028 | 39.3246665 | 3.91285335 | 0.1666667 | 0.9604863 | 0.25 | 0.7508532 | 0.7142857 | 0.775076 | 0.7902736 | 0.5 | 0.8291139 | 0.8386076 | 0.3 | 0.1666667 | 0.3333333 | 0.000913242 | 0.3380805 | 0.4987562 | 0.4046653 |  | 150 | 454.5455 | 1006.57 | 724.8505 | 45.45455 | 0.3732394 | 0.2139319 | 0.7110152 | 0.3573895 | 0.1082251
| 1 | 3.16 | 1 | 2.2 | 5 | 2.55 | 2.6 | 2 | 2.62 | 2.65 | 33 | 1 | 20 | 28 | 85.6120545 | 47.268053 | 4.91313165 | 0.1666667 | 0.9604863 | 0.25 | 0.7508532 | 0.7142857 | 0.775076 | 0.7902736 | 0.5 | 0.8291139 | 0.8386076 | 0.3 | 0.1666667 | 0.3333333 | 0.003652968 | 0.4873065 | 0.5995025 | 0.5081136 |  | 150 | 454.5455 | 1006.57 | 724.8505 | 45.45455 | 0.3732394 | 0.2139319 | 0.7110152 | 0.3573895 | 0.1082251
| 1 | 3.16 | 1 | 2.2 | 5 | 2.55 | 2.6 | 2 | 2.62 | 2.65 | 33 | 1 | 20 | 91 | 97.7723005 | 49.9158485 | 0 | 0.1666667 | 0.9604863 | 0.25 | 0.7508532 | 0.7142857 | 0.775076 | 0.7902736 | 0.5 | 0.8291139 | 0.8386076 | 0.3 | 0.1666667 | 0.3333333 | 0.01187215 | 0.5640867 | 0.6330846 | 0 |  | 150 | 454.5455 | 1006.57 | 724.8505 | 45.45455 | 0.3732394 | 0.2139319 | 0.7110152 | 0.3573895 | 0.1082251
| 1 | 3.16 | 0 | 1 | 1 | 2.510789 | 2.56 | 2 | 2.671301 | 2.69 | 50 | 1 | 20 | 28 | 38.3440015 | 33.34261 | 3.03025485 | 0.1666667 | 0.9604863 | 0 | 0.3412969 | 0.1428571 | 0.7631576 | 0.7781155 | 0.5 | 0.8453484 | 0.8512658 | 0.5833333 | 0.1666667 | 0.3333333 | 0.003652968 | 0.1888545 | 0.4228856 | 0.3133874 |  | 170 | 340 | 1048.134 | 736.2913 | 0 | 0.5140845 | 0.09314587 | 0.7403752 | 0.3630305 | 0
| 1 | 3.16 | 1 | 2.22 | 1 | 2.510789 | 2.56 | 2 | 2.671301 | 2.69 | 50 | 1 | 20 | 28 | 47.7583855 | 33.734876 | 4.30511935 | 0.1666667 | 0.9604863 | 0.25 | 0.7576792 | 0.1428571 | 0.7631576 | 0.7781155 | 0.5 | 0.8453484 | 0.8512658 | 0.5833333 | 0.1666667 | 0.3333333 | 0.003652968 | 0.2482972 | 0.4278607 | 0.4452333 |  | 170 | 340 | 1034.731 | 678.9138 | 68 | 0.5140845 | 0.09314587 | 0.7309075 | 0.3347403 | 0.1619048
| 1 | 3.16 | 1 | 2.22 | 1 | 2.510789 | 2.56 | 2 | 2.671301 | 2.69 | 50 | 1 | 20 | 28 | 58.251501 | 36.9710705 | 3.95207995 | 0.1666667 | 0.9604863 | 0.25 | 0.7576792 | 0.1428571 | 0.7631576 | 0.7781155 | 0.5 | 0.8453484 | 0.8512658 | 0.5833333 | 0.1666667 | 0.3333333 | 0.003652968 | 0.3145511 | 0.4689055 | 0.4087221 |  | 170 | 340 | 1029.37 | 637.548 | 102 | 0.5140845 | 0.09314587 | 0.7271204 | 0.3143448 | 0.2428571
| 1 | 3.16 | 1 | 2.22 | 1 | 2.510789 | 2.56 | 2 | 2.671301 | 2.69 | 41.7 | 1 | 20 | 28 | 71.4904785 | 36.7749375 | 4.7268053 | 0.1666667 | 0.9604863 | 0.25 | 0.7576792 | 0.1428571 | 0.7631576 | 0.7781155 | 0.5 | 0.8453484 | 0.8512658 | 0.445 | 0.1666667 | 0.3333333 | 0.003652968 | 0.3981424 | 0.4664179 | 0.4888438 |  | 170 | 407.6739 | 1034.731 | 629.594 | 68.08153 | 0.5140845 | 0.1645067 | 0.7309075 | 0.3104231 | 0.1620989
| 1 | 3.16 | 1 | 2.22 | 1 | 2.510789 | 2.56 | 2 | 2.671301 | 2.69 | 38.5 | 1 | 20 | 28 | 72.56921 | 36.7749375 | 4.93274495 | 0.1666667 | 0.9604863 | 0.25 | 0.7576792 | 0.1428571 | 0.7631576 | 0.7781155 | 0.5 | 0.8453484 | 0.8512658 | 0.3916667 | 0.1666667 | 0.3333333 | 0.003652968 | 0.4049536 | 0.4664179 | 0.510142 |  | 170 | 441.5584 | 1010.605 | 584.4572 | 101.5584 | 0.5140845 | 0.2002374 | 0.7138656 | 0.2881682 | 0.2418058
| 1 | 3.16 | 0 | 1 | 1 | 2.510789 | 2.56 | 2 | 2.671301 | 2.69 | 50 | 1 | 20 | 91 | 33.146477 | 39.618866 | 3.0400615 | 0.1666667 | 0.9604863 | 0 | 0.3412969 | 0.1428571 | 0.7631576 | 0.7781155 | 0.5 | 0.8453484 | 0.8512658 | 0.5833333 | 0.1666667 | 0.3333333 | 0.01187215 | 0.1560372 | 0.5024876 | 0.3144016 |  | 170 | 340 | 1048.134 | 736.2913 | 0 | 0.5140845 | 0.09314587 | 0.7403752 | 0.3630305 | 0
| 1 | 3.16 | 1 | 2.22 | 1 | 2.510789 | 2.56 | 2 | 2.671301 | 2.69 | 50 | 1 | 20 | 91 | 59.9186315 | 41.18793 | 4.6091255 | 0.1666667 | 0.9604863 | 0.25 | 0.7576792 | 0.1428571 | 0.7631576 | 0.7781155 | 0.5 | 0.8453484 | 0.8512658 | 0.5833333 | 0.1666667 | 0.3333333 | 0.01187215 | 0.3250774 | 0.5223881 | 0.4766734 |  | 170 | 340 | 1034.731 | 678.9138 | 68 | 0.5140845 | 0.09314587 | 0.7309075 | 0.3347403 | 0.1619048
| 1 | 3.16 | 1 | 2.22 | 1 | 2.510789 | 2.56 | 2 | 2.671301 | 2.69 | 50 | 1 | 20 | 91 | 56.486304 | 40.8937305 | 4.56009225 | 0.1666667 | 0.9604863 | 0.25 | 0.7576792 | 0.1428571 | 0.7631576 | 0.7781155 | 0.5 | 0.8453484 | 0.8512658 | 0.5833333 | 0.1666667 | 0.3333333 | 0.01187215 | 0.3034056 | 0.5186567 | 0.4716024 |  | 170 | 340 | 1029.37 | 637.548 | 102 | 0.5140845 | 0.09314587 | 0.7271204 | 0.3143448 | 0.2428571
| 1 | 3.16 | 1 | 2.22 | 1 | 2.510789 | 2.56 | 2 | 2.671301 | 2.69 | 41.7 | 1 | 20 | 91 | 75.8054045 | 42.756994 | 4.67777205 | 0.1666667 | 0.9604863 | 0.25 | 0.7576792 | 0.1428571 | 0.7631576 | 0.7781155 | 0.5 | 0.8453484 | 0.8512658 | 0.445 | 0.1666667 | 0.3333333 | 0.01187215 | 0.425387 | 0.5422886 | 0.4837728 |  | 170 | 407.6739 | 1034.731 | 629.594 | 68.08153 | 0.5140845 | 0.1645067 | 0.7309075 | 0.3104231 | 0.1620989
| 1 | 3.16 | 1 | 2.22 | 1 | 2.510789 | 2.56 | 2 | 2.671301 | 2.69 | 38.5 | 1 | 20 | 91 | 76.688003 | 39.7169325 | 3.530394 | 0.1666667 | 0.9604863 | 0.25 | 0.7576792 | 0.1428571 | 0.7631576 | 0.7781155 | 0.5 | 0.8453484 | 0.8512658 | 0.3916667 | 0.1666667 | 0.3333333 | 0.01187215 | 0.4309598 | 0.5037313 | 0.3651116 |  | 170 | 441.5584 | 1010.605 | 584.4572 | 101.5584 | 0.5140845 | 0.2002374 | 0.7138656 | 0.2881682 | 0.2418058
| 1 | 3.16 | 0 | 1 | 1 | 2.510789 | 2.56 | 2 | 2.671301 | 2.69 | 50 | 6 | 0 | 0 | 42.4627945 | 26.5760215 | 3.18716125 | 0.1666667 | 0.9604863 | 0 | 0.3412969 | 0.1428571 | 0.7631576 | 0.7781155 | 0.5 | 0.8453484 | 0.8512658 | 0.5833333 | 1 | 0 | 0 | 0.2148607 | 0.3370647 | 0.3296146 |  | 170 | 340 | 1048.134 | 736.2913 | 0 | 0.5140845 | 0.09314587 | 0.7403752 | 0.3630305 | 0
| 1 | 3.16 | 1 | 2.22 | 1 | 2.510789 | 2.56 | 2 | 2.671301 | 2.69 | 50 | 6 | 0 | 0 | 58.3495675 | 28.439285 | 4.56009225 | 0.1666667 | 0.9604863 | 0.25 | 0.7576792 | 0.1428571 | 0.7631576 | 0.7781155 | 0.5 | 0.8453484 | 0.8512658 | 0.5833333 | 1 | 0 | 0 | 0.3151703 | 0.3606965 | 0.4716024 |  | 170 | 340 | 1034.731 | 678.9138 | 68 | 0.5140845 | 0.09314587 | 0.7309075 | 0.3347403 | 0.1619048
| 1 | 3.16 | 1 | 2.22 | 1 | 2.510789 | 2.56 | 2 | 2.671301 | 2.69 | 50 | 6 | 0 | 0 | 60.8992965 | 26.281822 | 3.9814999 | 0.1666667 | 0.9604863 | 0.25 | 0.7576792 | 0.1428571 | 0.7631576 | 0.7781155 | 0.5 | 0.8453484 | 0.8512658 | 0.5833333 | 1 | 0 | 0 | 0.3312693 | 0.3333333 | 0.4117647 |  | 170 | 340 | 1029.37 | 637.548 | 102 | 0.5140845 | 0.09314587 | 0.7271204 | 0.3143448 | 0.2428571
| 1 | 3.16 | 1 | 2.22 | 1 | 2.510789 | 2.56 | 2 | 2.671301 | 2.69 | 41.7 | 6 | 0 | 0 | 65.312289 | 28.1450855 | 4.10898635 | 0.1666667 | 0.9604863 | 0.25 | 0.7576792 | 0.1428571 | 0.7631576 | 0.7781155 | 0.5 | 0.8453484 | 0.8512658 | 0.445 | 1 | 0 | 0 | 0.3591331 | 0.3569652 | 0.4249493 |  | 170 | 407.6739 | 1034.731 | 629.594 | 68.08153 | 0.5140845 | 0.1645067 | 0.7309075 | 0.3104231 | 0.1620989
| 1 | 3.16 | 1 | 2.22 | 1 | 2.510789 | 2.56 | 2 | 2.671301 | 2.69 | 38.5 | 6 | 0 | 0 | 73.8440745 | 29.027684 | 4.8052585 | 0.1666667 | 0.9604863 | 0.25 | 0.7576792 | 0.1428571 | 0.7631576 | 0.7781155 | 0.5 | 0.8453484 | 0.8512658 | 0.3916667 | 1 | 0 | 0 | 0.4130031 | 0.3681592 | 0.4969574 |  | 170 | 441.5584 | 1010.605 | 584.4572 | 101.5584 | 0.5140845 | 0.2002374 | 0.7138656 | 0.2881682 | 0.2418058
| 1 | 3.16 | 0 | 1 | 1 | 2.510789 | 2.56 | 2 | 2.671301 | 2.69 | 27.5 | 1 | 20 | 28 | 75.2170055 | 40.3053315 | 4.9425516 | 0.1666667 | 0.9604863 | 0 | 0.3412969 | 0.1428571 | 0.7631576 | 0.7781155 | 0.5 | 0.8453484 | 0.8512658 | 0.2083333 | 0.1666667 | 0.3333333 | 0.003652968 | 0.4216718 | 0.511194 | 0.5111562 |  | 165 | 600 | 1128.554 | 530.2183 | 0 | 0.4788732 | 0.3673111 | 0.7971815 | 0.2614256 | 0
| 1 | 3.16 | 1 | 2.22 | 1 | 2.510789 | 2.56 | 2 | 2.671301 | 2.69 | 27.5 | 1 | 20 | 28 | 73.0595425 | 39.030467 | 3.4911674 | 0.1666667 | 0.9604863 | 0.25 | 0.7576792 | 0.1428571 | 0.7631576 | 0.7781155 | 0.5 | 0.8453484 | 0.8512658 | 0.2083333 | 0.1666667 | 0.3333333 | 0.003652968 | 0.4080495 | 0.4950249 | 0.3610548 |  | 165 | 600 | 1099.067 | 423.5947 | 120 | 0.4788732 | 0.3673111 | 0.7763525 | 0.2088545 | 0.2857143
| 1 | 3.16 | 1 | 2.22 | 1 | 2.510789 | 2.56 | 2 | 2.671301 | 2.69 | 27.5 | 1 | 20 | 28 | 77.472535 | 38.1478685 | 3.4127142 | 0.1666667 | 0.9604863 | 0.25 | 0.7576792 | 0.1428571 | 0.7631576 | 0.7781155 | 0.5 | 0.8453484 | 0.8512658 | 0.2083333 | 0.1666667 | 0.3333333 | 0.003652968 | 0.4359133 | 0.4838308 | 0.3529412 |  | 165 | 600 | 1082.983 | 365.2121 | 180 | 0.4788732 | 0.3673111 | 0.7649912 | 0.1800689 | 0.4285714
| 1 | 3.16 | 1 | 2.22 | 1 | 2.510789 | 2.56 | 2 | 2.671301 | 2.69 | 22.9 | 1 | 20 | 28 | 83.4545915 | 38.5401345 | 3.5892339 | 0.1666667 | 0.9604863 | 0.25 | 0.7576792 | 0.1428571 | 0.7631576 | 0.7781155 | 0.5 | 0.8453484 | 0.8512658 | 0.1316667 | 0.1666667 | 0.3333333 | 0.003652968 | 0.4736842 | 0.488806 | 0.3711968 |  | 165 | 720.524 | 1077.621 | 341.7318 | 120.3275 | 0.4788732 | 0.4944014 | 0.7612041 | 0.1684918 | 0.2864941
| 1 | 3.16 | 1 | 2.22 | 1 | 2.510789 | 2.56 | 2 | 2.671301 | 2.69 | 21.2 | 1 | 20 | 28 | 93.555441 | 37.461403 | 3.18716125 | 0.1666667 | 0.9604863 | 0.25 | 0.7576792 | 0.1428571 | 0.7631576 | 0.7781155 | 0.5 | 0.8453484 | 0.8512658 | 0.1033333 | 0.1666667 | 0.3333333 | 0.003652968 | 0.5374613 | 0.4751244 | 0.3296146 |  | 165 | 778.3019 | 1026.689 | 271.4572 | 179.0094 | 0.4788732 | 0.5553271 | 0.7252268 | 0.1338427 | 0.4262129
| 1 | 3.16 | 0 | 1 | 1 | 2.510789 | 2.56 | 2 | 2.671301 | 2.69 | 27.5 | 1 | 20 | 91 | 79.5319315 | 47.7583855 | 5.4721107 | 0.1666667 | 0.9604863 | 0 | 0.3412969 | 0.1428571 | 0.7631576 | 0.7781155 | 0.5 | 0.8453484 | 0.8512658 | 0.2083333 | 0.1666667 | 0.3333333 | 0.01187215 | 0.4489164 | 0.6057214 | 0.5659229 |  | 165 | 600 | 1128.554 | 530.2183 | 0 | 0.4788732 | 0.3673111 | 0.7971815 | 0.2614256 | 0
| 1 | 3.16 | 1 | 2.22 | 1 | 2.510789 | 2.56 | 2 | 2.671301 | 2.69 | 27.5 | 1 | 20 | 91 | 78.1590005 | 41.6782625 | 4.4718324 | 0.1666667 | 0.9604863 | 0.25 | 0.7576792 | 0.1428571 | 0.7631576 | 0.7781155 | 0.5 | 0.8453484 | 0.8512658 | 0.2083333 | 0.1666667 | 0.3333333 | 0.01187215 | 0.4402477 | 0.528607 | 0.4624746 |  | 165 | 600 | 1099.067 | 423.5947 | 120 | 0.4788732 | 0.3673111 | 0.7763525 | 0.2088545 | 0.2857143
| 1 | 3.16 | 1 | 2.22 | 1 | 2.510789 | 2.56 | 2 | 2.671301 | 2.69 | 27.5 | 1 | 20 | 91 | 78.257067 | 41.6782625 | 3.22638785 | 0.1666667 | 0.9604863 | 0.25 | 0.7576792 | 0.1428571 | 0.7631576 | 0.7781155 | 0.5 | 0.8453484 | 0.8512658 | 0.2083333 | 0.1666667 | 0.3333333 | 0.01187215 | 0.4408669 | 0.528607 | 0.3336714 |  | 165 | 600 | 1082.983 | 365.2121 | 180 | 0.4788732 | 0.3673111 | 0.7649912 | 0.1800689 | 0.4285714
| 1 | 3.16 | 1 | 2.22 | 1 | 2.510789 | 2.56 | 2 | 2.671301 | 2.69 | 22.9 | 1 | 20 | 91 | 106.4021525 | 43.345393 | 3.4715541 | 0.1666667 | 0.9604863 | 0.25 | 0.7576792 | 0.1428571 | 0.7631576 | 0.7781155 | 0.5 | 0.8453484 | 0.8512658 | 0.1316667 | 0.1666667 | 0.3333333 | 0.01187215 | 0.6185759 | 0.5497512 | 0.3590264 |  | 165 | 720.524 | 1077.621 | 341.7318 | 120.3275 | 0.4788732 | 0.4944014 | 0.7612041 | 0.1684918 | 0.2864941
| 1 | 3.16 | 1 | 2.22 | 1 | 2.510789 | 2.56 | 2 | 2.671301 | 2.69 | 21.2 | 1 | 20 | 91 | 82.6700595 | 39.2266 | 3.50097405 | 0.1666667 | 0.9604863 | 0.25 | 0.7576792 | 0.1428571 | 0.7631576 | 0.7781155 | 0.5 | 0.8453484 | 0.8512658 | 0.1033333 | 0.1666667 | 0.3333333 | 0.01187215 | 0.4687307 | 0.4975124 | 0.362069 |  | 165 | 778.3019 | 1026.689 | 271.4572 | 179.0094 | 0.4788732 | 0.5553271 | 0.7252268 | 0.1338427 | 0.4262129
| 1 | 3.16 | 0 | 1 | 1 | 2.510789 | 2.56 | 2 | 2.671301 | 2.69 | 27.5 | 6 | 0 | 0 | 85.2197885 | 45.4047895 | 5.38385085 | 0.1666667 | 0.9604863 | 0 | 0.3412969 | 0.1428571 | 0.7631576 | 0.7781155 | 0.5 | 0.8453484 | 0.8512658 | 0.2083333 | 1 | 0 | 0 | 0.4848297 | 0.5758706 | 0.5567951 |  | 165 | 600 | 1128.554 | 530.2183 | 0 | 0.4788732 | 0.3673111 | 0.7971815 | 0.2614256 | 0
| 1 | 3.16 | 1 | 2.22 | 1 | 2.510789 | 2.56 | 2 | 2.671301 | 2.69 | 27.5 | 6 | 0 | 0 | 87.1811185 | 42.953127 | 5.36423755 | 0.1666667 | 0.9604863 | 0.25 | 0.7576792 | 0.1428571 | 0.7631576 | 0.7781155 | 0.5 | 0.8453484 | 0.8512658 | 0.2083333 | 1 | 0 | 0 | 0.4972136 | 0.5447761 | 0.5547667 |  | 165 | 600 | 1099.067 | 423.5947 | 120 | 0.4788732 | 0.3673111 | 0.7763525 | 0.2088545 | 0.2857143
| 1 | 3.16 | 1 | 2.22 | 1 | 2.510789 | 2.56 | 2 | 2.671301 | 2.69 | 27.5 | 6 | 0 | 0 | 100.9104285 | 37.9517355 | 5.2563644 | 0.1666667 | 0.9604863 | 0.25 | 0.7576792 | 0.1428571 | 0.7631576 | 0.7781155 | 0.5 | 0.8453484 | 0.8512658 | 0.2083333 | 1 | 0 | 0 | 0.5839009 | 0.4813433 | 0.5436105 |  | 165 | 600 | 1082.983 | 365.2121 | 180 | 0.4788732 | 0.3673111 | 0.7649912 | 0.1800689 | 0.4285714
| 1 | 3.16 | 1 | 2.22 | 1 | 2.510789 | 2.56 | 2 | 2.671301 | 2.69 | 22.9 | 6 | 0 | 0 | 102.8717585 | 37.853669 | 5.75650355 | 0.1666667 | 0.9604863 | 0.25 | 0.7576792 | 0.1428571 | 0.7631576 | 0.7781155 | 0.5 | 0.8453484 | 0.8512658 | 0.1316667 | 1 | 0 | 0 | 0.5962848 | 0.4800995 | 0.5953347 |  | 165 | 720.524 | 1077.621 | 341.7318 | 120.3275 | 0.4788732 | 0.4944014 | 0.7612041 | 0.1684918 | 0.2864941
| 1 | 3.16 | 1 | 2.22 | 1 | 2.510789 | 2.56 | 2 | 2.671301 | 2.69 | 21.2 | 6 | 0 | 0 | 108.853815 | 38.1478685 | 5.42307745 | 0.1666667 | 0.9604863 | 0.25 | 0.7576792 | 0.1428571 | 0.7631576 | 0.7781155 | 0.5 | 0.8453484 | 0.8512658 | 0.1033333 | 1 | 0 | 0 | 0.6340557 | 0.4838308 | 0.5608519 |  | 165 | 778.3019 | 1026.689 | 271.4572 | 179.0094 | 0.4788732 | 0.5553271 | 0.7252268 | 0.1338427 | 0.4262129
| 1 | 3.16 | 0 | 1 | 1 | 2.55 | 2.6 | 2 | 2.69 | 2.69 | 22.9 | 1 | 20 | 3 | 45.895122 | 39.618866 | 0 | 0.1666667 | 0.9604863 | 0 | 0.3412969 | 0.1428571 | 0.775076 | 0.7902736 | 0.5 | 0.8512658 | 0.8512658 | 0.1316667 | 0.1666667 | 0.3333333 | 0.0003913894 | 0.2365325 | 0.5024876 | 0 |  | 137.5 | 600.4367 | 1194.36 | 560.0326 | 0 | 0.2852113 | 0.3677715 | 0.8436652 | 0.2761256 | 0
| 1 | 3.16 | 0 | 1 | 1 | 2.55 | 2.6 | 2 | 2.69 | 2.69 | 22.9 | 1 | 20 | 7 | 60.7031635 | 41.8743955 | 0 | 0.1666667 | 0.9604863 | 0 | 0.3412969 | 0.1428571 | 0.775076 | 0.7902736 | 0.5 | 0.8512658 | 0.8512658 | 0.1316667 | 0.1666667 | 0.3333333 | 0.000913242 | 0.330031 | 0.5310945 | 0 |  | 137.5 | 600.4367 | 1194.36 | 560.0326 | 0 | 0.2852113 | 0.3677715 | 0.8436652 | 0.2761256 | 0
| 1 | 3.16 | 0 | 1 | 1 | 2.55 | 2.6 | 2 | 2.69 | 2.69 | 22.9 | 1 | 20 | 28 | 65.2142225 | 41.776329 | 0 | 0.1666667 | 0.9604863 | 0 | 0.3412969 | 0.1428571 | 0.775076 | 0.7902736 | 0.5 | 0.8512658 | 0.8512658 | 0.1316667 | 0.1666667 | 0.3333333 | 0.003652968 | 0.3585139 | 0.5298507 | 0 |  | 137.5 | 600.4367 | 1194.36 | 560.0326 | 0 | 0.2852113 | 0.3677715 | 0.8436652 | 0.2761256 | 0
| 1 | 3.16 | 0 | 1 | 1 | 2.55 | 2.6 | 2 | 2.61 | 2.61 | 22.9 | 1 | 20 | 3 | 52.367511 | 36.873004 | 0 | 0.1666667 | 0.9604863 | 0 | 0.3412969 | 0.1428571 | 0.775076 | 0.7902736 | 0.5 | 0.8259494 | 0.8259494 | 0.1316667 | 0.1666667 | 0.3333333 | 0.0003913894 | 0.2773994 | 0.4676617 | 0 |  | 137.5 | 600.4367 | 1158.84 | 552.3076 | 0 | 0.2852113 | 0.3677715 | 0.8185748 | 0.2723168 | 0
| 1 | 3.16 | 0 | 1 | 1 | 2.55 | 2.6 | 2 | 2.61 | 2.61 | 22.9 | 1 | 20 | 7 | 66.68522 | 35.5981395 | 0 | 0.1666667 | 0.9604863 | 0 | 0.3412969 | 0.1428571 | 0.775076 | 0.7902736 | 0.5 | 0.8259494 | 0.8259494 | 0.1316667 | 0.1666667 | 0.3333333 | 0.000913242 | 0.3678019 | 0.4514925 | 0 |  | 137.5 | 600.4367 | 1158.84 | 552.3076 | 0 | 0.2852113 | 0.3677715 | 0.8185748 | 0.2723168 | 0
| 1 | 3.16 | 0 | 1 | 1 | 2.55 | 2.6 | 2 | 2.61 | 2.61 | 22.9 | 1 | 20 | 28 | 72.2750105 | 35.892339 | 0 | 0.1666667 | 0.9604863 | 0 | 0.3412969 | 0.1428571 | 0.775076 | 0.7902736 | 0.5 | 0.8259494 | 0.8259494 | 0.1316667 | 0.1666667 | 0.3333333 | 0.003652968 | 0.403096 | 0.4552239 | 0 |  | 137.5 | 600.4367 | 1158.84 | 552.3076 | 0 | 0.2852113 | 0.3677715 | 0.8185748 | 0.2723168 | 0
| 1 | 3.16 | 0 | 1 | 7 | 3.22 | 3.22 | 4 | 3.16 | 3.16 | 22.9 | 1 | 20 | 3 | 62.958693 | 49.229383 | 0 | 0.1666667 | 0.9604863 | 0 | 0.3412969 | 1 | 0.9787234 | 0.9787234 | 1 | 1 | 1 | 0.1316667 | 0.1666667 | 0.3333333 | 0.0003913894 | 0.3442724 | 0.6243781 | 0 |  | 137.5 | 600.4367 | 1415.68 | 664.8926 | 0 | 0.2852113 | 0.3677715 | 1 | 0.3278271 | 0
| 1 | 3.16 | 0 | 1 | 7 | 3.22 | 3.22 | 4 | 3.16 | 3.16 | 22.9 | 1 | 20 | 7 | 66.5871535 | 54.0346415 | 0 | 0.1666667 | 0.9604863 | 0 | 0.3412969 | 1 | 0.9787234 | 0.9787234 | 1 | 1 | 1 | 0.1316667 | 0.1666667 | 0.3333333 | 0.000913242 | 0.3671827 | 0.6853234 | 0 |  | 137.5 | 600.4367 | 1415.68 | 664.8926 | 0 | 0.2852113 | 0.3677715 | 1 | 0.3278271 | 0
| 1 | 3.16 | 0 | 1 | 7 | 3.22 | 3.22 | 4 | 3.16 | 3.16 | 22.9 | 1 | 20 | 28 | 76.295737 | 63.4490255 | 0 | 0.1666667 | 0.9604863 | 0 | 0.3412969 | 1 | 0.9787234 | 0.9787234 | 1 | 1 | 1 | 0.1316667 | 0.1666667 | 0.3333333 | 0.003652968 | 0.428483 | 0.8047264 | 0 |  | 137.5 | 600.4367 | 1415.68 | 664.8926 | 0 | 0.2852113 | 0.3677715 | 1 | 0.3278271 | 0
| 1 | 3.16 | 0 | 1 | 7 | 3.22 | 3.22 | 4 | 3.16 | 3.16 | 22.9 | 1 | 20 | 120 | 87.671451 | 66.881353 | 0 | 0.1666667 | 0.9604863 | 0 | 0.3412969 | 1 | 0.9787234 | 0.9787234 | 1 | 1 | 1 | 0.1316667 | 0.1666667 | 0.3333333 | 0.01565558 | 0.5003096 | 0.8482587 | 0 |  | 137.5 | 600.4367 | 1415.68 | 664.8926 | 0 | 0.2852113 | 0.3677715 | 1 | 0.3278271 | 0
| 1 | 3.16 | 0 | 1 | 7 | 3.22 | 3.22 | 4 | 3.16 | 3.16 | 22.9 | 2 | 60 | 7 | 89.240515 | 63.350959 | 0 | 0.1666667 | 0.9604863 | 0 | 0.3412969 | 1 | 0.9787234 | 0.9787234 | 1 | 1 | 1 | 0.1316667 | 0.3333333 | 1 | 0.000913242 | 0.5102167 | 0.8034826 | 0 |  | 137.5 | 600.4367 | 1415.68 | 664.8926 | 0 | 0.2852113 | 0.3677715 | 1 | 0.3278271 | 0
| 1 | 3.16 | 0 | 1 | 7 | 3.22 | 3.22 | 4 | 3.16 | 3.16 | 22.9 | 2 | 60 | 11 | 97.674234 | 63.547092 | 0 | 0.1666667 | 0.9604863 | 0 | 0.3412969 | 1 | 0.9787234 | 0.9787234 | 1 | 1 | 1 | 0.1316667 | 0.3333333 | 1 | 0.001435095 | 0.5634675 | 0.8059701 | 0 |  | 137.5 | 600.4367 | 1415.68 | 664.8926 | 0 | 0.2852113 | 0.3677715 | 1 | 0.3278271 | 0
| 1 | 3.16 | 1 | 2.1 | 1 | 2.55 | 2.6 | 2 | 2.69 | 2.69 | 22.9 | 1 | 20 | 3 | 34.0290755 | 34.6174745 | 0 | 0.1666667 | 0.9604863 | 0.25 | 0.7167235 | 0.1428571 | 0.775076 | 0.7902736 | 0.5 | 0.8512658 | 0.8512658 | 0.1316667 | 0.1666667 | 0.3333333 | 0.0003913894 | 0.1616099 | 0.4390547 | 0 |  | 137.5 | 600.4367 | 1175.53 | 446.2577 | 120.0873 | 0.2852113 | 0.3677715 | 0.8303642 | 0.2200286 | 0.2859222
| 1 | 3.16 | 1 | 2.1 | 1 | 2.55 | 2.6 | 2 | 2.69 | 2.69 | 22.9 | 1 | 20 | 7 | 66.1948875 | 39.814999 | 0 | 0.1666667 | 0.9604863 | 0.25 | 0.7167235 | 0.1428571 | 0.775076 | 0.7902736 | 0.5 | 0.8512658 | 0.8512658 | 0.1316667 | 0.1666667 | 0.3333333 | 0.000913242 | 0.3647059 | 0.5049751 | 0 |  | 137.5 | 600.4367 | 1175.53 | 446.2577 | 120.0873 | 0.2852113 | 0.3677715 | 0.8303642 | 0.2200286 | 0.2859222
| 1 | 3.16 | 1 | 2.1 | 1 | 2.55 | 2.6 | 2 | 2.69 | 2.69 | 22.9 | 1 | 20 | 28 | 85.121722 | 41.8743955 | 0 | 0.1666667 | 0.9604863 | 0.25 | 0.7167235 | 0.1428571 | 0.775076 | 0.7902736 | 0.5 | 0.8512658 | 0.8512658 | 0.1316667 | 0.1666667 | 0.3333333 | 0.003652968 | 0.4842105 | 0.5310945 | 0 |  | 137.5 | 600.4367 | 1175.53 | 446.2577 | 120.0873 | 0.2852113 | 0.3677715 | 0.8303642 | 0.2200286 | 0.2859222
| 1 | 3.16 | 1 | 2.1 | 1 | 2.55 | 2.6 | 2 | 2.61 | 2.61 | 22.9 | 1 | 20 | 3 | 36.7749375 | 31.773546 | 0 | 0.1666667 | 0.9604863 | 0.25 | 0.7167235 | 0.1428571 | 0.775076 | 0.7902736 | 0.5 | 0.8259494 | 0.8259494 | 0.1316667 | 0.1666667 | 0.3333333 | 0.0003913894 | 0.1789474 | 0.4029851 | 0 |  | 137.5 | 600.4367 | 1140.57 | 433.3827 | 120.0873 | 0.2852113 | 0.3677715 | 0.8056694 | 0.2136805 | 0.2859222
| 1 | 3.16 | 1 | 2.1 | 1 | 2.55 | 2.6 | 2 | 2.61 | 2.61 | 22.9 | 1 | 20 | 7 | 71.2943455 | 35.2058735 | 0 | 0.1666667 | 0.9604863 | 0.25 | 0.7167235 | 0.1428571 | 0.775076 | 0.7902736 | 0.5 | 0.8259494 | 0.8259494 | 0.1316667 | 0.1666667 | 0.3333333 | 0.000913242 | 0.396904 | 0.4465174 | 0 |  | 137.5 | 600.4367 | 1140.57 | 433.3827 | 120.0873 | 0.2852113 | 0.3677715 | 0.8056694 | 0.2136805 | 0.2859222
| 1 | 3.16 | 1 | 2.1 | 1 | 2.55 | 2.6 | 2 | 2.61 | 2.61 | 22.9 | 1 | 20 | 28 | 92.18251 | 37.26527 | 0 | 0.1666667 | 0.9604863 | 0.25 | 0.7167235 | 0.1428571 | 0.775076 | 0.7902736 | 0.5 | 0.8259494 | 0.8259494 | 0.1316667 | 0.1666667 | 0.3333333 | 0.003652968 | 0.5287926 | 0.4726368 | 0 |  | 137.5 | 600.4367 | 1140.57 | 433.3827 | 120.0873 | 0.2852113 | 0.3677715 | 0.8056694 | 0.2136805 | 0.2859222
| 1 | 3.16 | 1 | 2.1 | 7 | 3.22 | 3.22 | 4 | 3.16 | 3.16 | 22.9 | 1 | 20 | 3 | 57.3689025 | 43.933792 | 0 | 0.1666667 | 0.9604863 | 0.25 | 0.7167235 | 1 | 0.9787234 | 0.9787234 | 1 | 1 | 1 | 0.1316667 | 0.1666667 | 0.3333333 | 0.0003913894 | 0.3089783 | 0.5572139 | 0 |  | 137.5 | 600.4367 | 1387.24 | 503.2987 | 120.0873 | 0.2852113 | 0.3677715 | 0.9799107 | 0.2481528 | 0.2859222
| 1 | 3.16 | 1 | 2.1 | 7 | 3.22 | 3.22 | 4 | 3.16 | 3.16 | 22.9 | 1 | 20 | 7 | 87.3772515 | 53.4462425 | 0 | 0.1666667 | 0.9604863 | 0.25 | 0.7167235 | 1 | 0.9787234 | 0.9787234 | 1 | 1 | 1 | 0.1316667 | 0.1666667 | 0.3333333 | 0.000913242 | 0.498452 | 0.6778607 | 0 |  | 137.5 | 600.4367 | 1387.24 | 503.2987 | 120.0873 | 0.2852113 | 0.3677715 | 0.9799107 | 0.2481528 | 0.2859222
| 1 | 3.16 | 1 | 2.1 | 7 | 3.22 | 3.22 | 4 | 3.16 | 3.16 | 22.9 | 1 | 20 | 28 | 124.348322 | 59.624432 | 0 | 0.1666667 | 0.9604863 | 0.25 | 0.7167235 | 1 | 0.9787234 | 0.9787234 | 1 | 1 | 1 | 0.1316667 | 0.1666667 | 0.3333333 | 0.003652968 | 0.7318885 | 0.7562189 | 0 |  | 137.5 | 600.4367 | 1387.24 | 503.2987 | 120.0873 | 0.2852113 | 0.3677715 | 0.9799107 | 0.2481528 | 0.2859222
| 1 | 3.16 | 1 | 2.1 | 7 | 3.22 | 3.22 | 4 | 3.16 | 3.16 | 22.9 | 1 | 20 | 120 | 157.102533 | 71.980811 | 0 | 0.1666667 | 0.9604863 | 0.25 | 0.7167235 | 1 | 0.9787234 | 0.9787234 | 1 | 1 | 1 | 0.1316667 | 0.1666667 | 0.3333333 | 0.01565558 | 0.9386997 | 0.9129353 | 0 |  | 137.5 | 600.4367 | 1387.24 | 503.2987 | 120.0873 | 0.2852113 | 0.3677715 | 0.9799107 | 0.2481528 | 0.2859222
| 1 | 3.16 | 1 | 2.1 | 7 | 3.22 | 3.22 | 4 | 3.16 | 3.16 | 22.9 | 2 | 60 | 7 | 136.6066345 | 65.4103555 | 0 | 0.1666667 | 0.9604863 | 0.25 | 0.7167235 | 1 | 0.9787234 | 0.9787234 | 1 | 1 | 1 | 0.1316667 | 0.3333333 | 1 | 0.000913242 | 0.8092879 | 0.829602 | 0 |  | 137.5 | 600.4367 | 1387.24 | 503.2987 | 120.0873 | 0.2852113 | 0.3677715 | 0.9799107 | 0.2481528 | 0.2859222
| 1 | 3.16 | 1 | 2.1 | 7 | 3.22 | 3.22 | 4 | 3.16 | 3.16 | 22.9 | 2 | 60 | 11 | 126.898051 | 67.862018 | 0 | 0.1666667 | 0.9604863 | 0.25 | 0.7167235 | 1 | 0.9787234 | 0.9787234 | 1 | 1 | 1 | 0.1316667 | 0.3333333 | 1 | 0.001435095 | 0.7479876 | 0.8606965 | 0 |  | 137.5 | 600.4367 | 1387.24 | 503.2987 | 120.0873 | 0.2852113 | 0.3677715 | 0.9799107 | 0.2481528 | 0.2859222
| 1 | 3.16 | 1 | 2.1 | 1 | 2.55 | 2.6 | 2 | 2.69 | 2.69 | 18.6 | 1 | 20 | 3 | 54.524974 | 37.1672035 | 0 | 0.1666667 | 0.9604863 | 0.25 | 0.7167235 | 0.1428571 | 0.775076 | 0.7902736 | 0.5 | 0.8512658 | 0.8512658 | 0.06 | 0.1666667 | 0.3333333 | 0.0003913894 | 0.2910217 | 0.471393 | 0 |  | 134 | 720.4301 | 1113.66 | 393.2654 | 120.3118 | 0.2605634 | 0.4943024 | 0.7866608 | 0.1939006 | 0.2864567
| 1 | 3.16 | 1 | 2.1 | 1 | 2.55 | 2.6 | 2 | 2.69 | 2.69 | 18.6 | 1 | 20 | 7 | 75.8054045 | 39.7169325 | 0 | 0.1666667 | 0.9604863 | 0.25 | 0.7167235 | 0.1428571 | 0.775076 | 0.7902736 | 0.5 | 0.8512658 | 0.8512658 | 0.06 | 0.1666667 | 0.3333333 | 0.000913242 | 0.425387 | 0.5037313 | 0 |  | 134 | 720.4301 | 1113.66 | 393.2654 | 120.3118 | 0.2605634 | 0.4943024 | 0.7866608 | 0.1939006 | 0.2864567
| 1 | 3.16 | 1 | 2.1 | 1 | 2.55 | 2.6 | 2 | 2.69 | 2.69 | 18.6 | 1 | 20 | 28 | 105.323421 | 43.2473265 | 0 | 0.1666667 | 0.9604863 | 0.25 | 0.7167235 | 0.1428571 | 0.775076 | 0.7902736 | 0.5 | 0.8512658 | 0.8512658 | 0.06 | 0.1666667 | 0.3333333 | 0.003652968 | 0.6117647 | 0.5485075 | 0 |  | 134 | 720.4301 | 1113.66 | 393.2654 | 120.3118 | 0.2605634 | 0.4943024 | 0.7866608 | 0.1939006 | 0.2864567
| 1 | 3.16 | 1 | 2.1 | 1 | 2.55 | 2.6 | 2 | 2.61 | 2.61 | 18.6 | 1 | 20 | 3 | 67.1755525 | 35.4020065 | 0 | 0.1666667 | 0.9604863 | 0.25 | 0.7167235 | 0.1428571 | 0.775076 | 0.7902736 | 0.5 | 0.8259494 | 0.8259494 | 0.06 | 0.1666667 | 0.3333333 | 0.0003913894 | 0.3708978 | 0.449005 | 0 |  | 134 | 720.4301 | 1080.54 | 395.8404 | 120.3118 | 0.2605634 | 0.4943024 | 0.7632657 | 0.1951702 | 0.2864567
| 1 | 3.16 | 1 | 2.1 | 1 | 2.55 | 2.6 | 2 | 2.61 | 2.61 | 18.6 | 1 | 20 | 7 | 80.218397 | 37.26527 | 0 | 0.1666667 | 0.9604863 | 0.25 | 0.7167235 | 0.1428571 | 0.775076 | 0.7902736 | 0.5 | 0.8259494 | 0.8259494 | 0.06 | 0.1666667 | 0.3333333 | 0.000913242 | 0.4532508 | 0.4726368 | 0 |  | 134 | 720.4301 | 1080.54 | 395.8404 | 120.3118 | 0.2605634 | 0.4943024 | 0.7632657 | 0.1951702 | 0.2864567
| 1 | 3.16 | 1 | 2.1 | 1 | 2.55 | 2.6 | 2 | 2.61 | 2.61 | 18.6 | 1 | 20 | 28 | 114.6397385 | 40.1091985 | 0 | 0.1666667 | 0.9604863 | 0.25 | 0.7167235 | 0.1428571 | 0.775076 | 0.7902736 | 0.5 | 0.8259494 | 0.8259494 | 0.06 | 0.1666667 | 0.3333333 | 0.003652968 | 0.6705882 | 0.5087065 | 0 |  | 134 | 720.4301 | 1080.54 | 395.8404 | 120.3118 | 0.2605634 | 0.4943024 | 0.7632657 | 0.1951702 | 0.2864567
| 1 | 3.16 | 1 | 2.1 | 7 | 3.22 | 3.22 | 4 | 3.16 | 3.16 | 18.6 | 1 | 20 | 3 | 103.165958 | 59.9186315 | 0 | 0.1666667 | 0.9604863 | 0.25 | 0.7167235 | 1 | 0.9787234 | 0.9787234 | 1 | 1 | 1 | 0.06 | 0.1666667 | 0.3333333 | 0.0003913894 | 0.5981424 | 0.7599502 | 0 |  | 134 | 720.4301 | 1343 | 433.8127 | 120.3118 | 0.2605634 | 0.4943024 | 0.9486607 | 0.2138925 | 0.2864567
| 1 | 3.16 | 1 | 2.1 | 7 | 3.22 | 3.22 | 4 | 3.16 | 3.16 | 18.6 | 1 | 20 | 7 | 106.304086 | 60.408964 | 0 | 0.1666667 | 0.9604863 | 0.25 | 0.7167235 | 1 | 0.9787234 | 0.9787234 | 1 | 1 | 1 | 0.06 | 0.1666667 | 0.3333333 | 0.000913242 | 0.6179567 | 0.7661692 | 0 |  | 134 | 720.4301 | 1343 | 433.8127 | 120.3118 | 0.2605634 | 0.4943024 | 0.9486607 | 0.2138925 | 0.2864567
| 1 | 3.16 | 1 | 2.1 | 7 | 3.22 | 3.22 | 4 | 3.16 | 3.16 | 18.6 | 1 | 20 | 28 | 129.5458465 | 67.3716855 | 0 | 0.1666667 | 0.9604863 | 0.25 | 0.7167235 | 1 | 0.9787234 | 0.9787234 | 1 | 1 | 1 | 0.06 | 0.1666667 | 0.3333333 | 0.003652968 | 0.7647059 | 0.8544776 | 0 |  | 134 | 720.4301 | 1343 | 433.8127 | 120.3118 | 0.2605634 | 0.4943024 | 0.9486607 | 0.2138925 | 0.2864567
| 1 | 3.16 | 1 | 2.1 | 7 | 3.22 | 3.22 | 4 | 3.16 | 3.16 | 18.6 | 1 | 20 | 120 | 161.025193 | 68.450417 | 0 | 0.1666667 | 0.9604863 | 0.25 | 0.7167235 | 1 | 0.9787234 | 0.9787234 | 1 | 1 | 1 | 0.06 | 0.1666667 | 0.3333333 | 0.01565558 | 0.9634675 | 0.8681592 | 0 |  | 134 | 720.4301 | 1343 | 433.8127 | 120.3118 | 0.2605634 | 0.4943024 | 0.9486607 | 0.2138925 | 0.2864567
| 1 | 3.16 | 1 | 2.1 | 7 | 3.22 | 3.22 | 4 | 3.16 | 3.16 | 18.6 | 2 | 60 | 7 | 150.826277 | 66.9794195 | 0 | 0.1666667 | 0.9604863 | 0.25 | 0.7167235 | 1 | 0.9787234 | 0.9787234 | 1 | 1 | 1 | 0.06 | 0.3333333 | 1 | 0.000913242 | 0.8990712 | 0.8495025 | 0 |  | 134 | 720.4301 | 1343 | 433.8127 | 120.3118 | 0.2605634 | 0.4943024 | 0.9486607 | 0.2138925 | 0.2864567
| 1 | 3.16 | 1 | 2.1 | 7 | 3.22 | 3.22 | 4 | 3.16 | 3.16 | 18.6 | 2 | 60 | 11 | 159.9464615 | 65.2142225 | 0 | 0.1666667 | 0.9604863 | 0.25 | 0.7167235 | 1 | 0.9787234 | 0.9787234 | 1 | 1 | 1 | 0.06 | 0.3333333 | 1 | 0.001435095 | 0.9566563 | 0.8271144 | 0 |  | 134 | 720.4301 | 1343 | 433.8127 | 120.3118 | 0.2605634 | 0.4943024 | 0.9486607 | 0.2138925 | 0.2864567
| 1 | 3.16 | 1 | 2.23 | 5 | 2.55 | 2.6 | 2 | 2.65 | 2.67 | 22 | 1 | 20 | 7 | 85.6120545 | 0 | 5.69766365 | 0.1666667 | 0.9604863 | 0.25 | 0.7610922 | 0.7142857 | 0.775076 | 0.7902736 | 0.5 | 0.8386076 | 0.8449367 | 0.1166667 | 0.1666667 | 0.3333333 | 0.000913242 | 0.4873065 | 0 | 0.5892495 |  | 126 | 572.7273 | 1122.52 | 574.4165 | 57.27273 | 0.2042254 | 0.3385525 | 0.7929193 | 0.2832176 | 0.1363636
| 1 | 3.16 | 1 | 2.23 | 5 | 2.55 | 2.6 | 2 | 2.65 | 2.67 | 22 | 1 | 20 | 14 | 99.439431 | 0 | 5.73689025 | 0.1666667 | 0.9604863 | 0.25 | 0.7610922 | 0.7142857 | 0.775076 | 0.7902736 | 0.5 | 0.8386076 | 0.8449367 | 0.1166667 | 0.1666667 | 0.3333333 | 0.001826484 | 0.574613 | 0 | 0.5933063 |  | 126 | 572.7273 | 1122.52 | 574.4165 | 57.27273 | 0.2042254 | 0.3385525 | 0.7929193 | 0.2832176 | 0.1363636
| 1 | 3.16 | 1 | 2.23 | 5 | 2.55 | 2.6 | 2 | 2.65 | 2.67 | 22 | 1 | 20 | 28 | 111.3054775 | 42.0705285 | 6.1978028 | 0.1666667 | 0.9604863 | 0.25 | 0.7610922 | 0.7142857 | 0.775076 | 0.7902736 | 0.5 | 0.8386076 | 0.8449367 | 0.1166667 | 0.1666667 | 0.3333333 | 0.003652968 | 0.6495356 | 0.5335821 | 0.6409736 |  | 126 | 572.7273 | 1122.52 | 574.4165 | 57.27273 | 0.2042254 | 0.3385525 | 0.7929193 | 0.2832176 | 0.1363636
| 1 | 3.16 | 1 | 2.23 | 5 | 2.55 | 2.6 | 2 | 2.65 | 2.67 | 22 | 1 | 20 | 56 | 118.1701325 | 0 | 6.44296905 | 0.1666667 | 0.9604863 | 0.25 | 0.7610922 | 0.7142857 | 0.775076 | 0.7902736 | 0.5 | 0.8386076 | 0.8449367 | 0.1166667 | 0.1666667 | 0.3333333 | 0.007305936 | 0.6928793 | 0 | 0.6663286 |  | 126 | 572.7273 | 1122.52 | 574.4165 | 57.27273 | 0.2042254 | 0.3385525 | 0.7929193 | 0.2832176 | 0.1363636
| 1 | 3.16 | 1 | 2.23 | 5 | 2.55 | 2.6 | 2 | 2.65 | 2.67 | 22 | 1 | 20 | 91 | 112.4822755 | 43.737659 | 6.5900688 | 0.1666667 | 0.9604863 | 0.25 | 0.7610922 | 0.7142857 | 0.775076 | 0.7902736 | 0.5 | 0.8386076 | 0.8449367 | 0.1166667 | 0.1666667 | 0.3333333 | 0.01187215 | 0.6569659 | 0.5547264 | 0.6815416 |  | 126 | 572.7273 | 1122.52 | 574.4165 | 57.27273 | 0.2042254 | 0.3385525 | 0.7929193 | 0.2832176 | 0.1363636
| 1 | 3.16 | 1 | 2.23 | 5 | 2.55 | 2.6 | 2 | 2.65 | 2.67 | 22 | 1 | 20 | 182 | 110.3248125 | 0 | 6.38412915 | 0.1666667 | 0.9604863 | 0.25 | 0.7610922 | 0.7142857 | 0.775076 | 0.7902736 | 0.5 | 0.8386076 | 0.8449367 | 0.1166667 | 0.1666667 | 0.3333333 | 0.02374429 | 0.6433437 | 0 | 0.6602434 |  | 126 | 572.7273 | 1122.52 | 574.4165 | 57.27273 | 0.2042254 | 0.3385525 | 0.7929193 | 0.2832176 | 0.1363636
| 1 | 3.16 | 1 | 2.23 | 5 | 2.55 | 2.6 | 2 | 2.65 | 2.67 | 22 | 1 | 20 | 365 | 126.4077185 | 46.5815875 | 7.30595425 | 0.1666667 | 0.9604863 | 0.25 | 0.7610922 | 0.7142857 | 0.775076 | 0.7902736 | 0.5 | 0.8386076 | 0.8449367 | 0.1166667 | 0.1666667 | 0.3333333 | 0.04761905 | 0.7448916 | 0.590796 | 0.7555781 |  | 126 | 572.7273 | 1122.52 | 574.4165 | 57.27273 | 0.2042254 | 0.3385525 | 0.7929193 | 0.2832176 | 0.1363636
| 1 | 3.16 | 1 | 2.23 | 5 | 2.55 | 2.6 | 2 | 2.65 | 2.67 | 25 | 1 | 20 | 7 | 80.41453 | 0 | 5.03081145 | 0.1666667 | 0.9604863 | 0.25 | 0.7610922 | 0.7142857 | 0.775076 | 0.7902736 | 0.5 | 0.8386076 | 0.8449367 | 0.1666667 | 0.1666667 | 0.3333333 | 0.000913242 | 0.4544892 | 0 | 0.520284 |  | 135 | 540 | 1106.56 | 597.1391 | 54 | 0.2676056 | 0.3040422 | 0.7816456 | 0.2944211 | 0.1285714
| 1 | 3.16 | 1 | 2.23 | 5 | 2.55 | 2.6 | 2 | 2.65 | 2.67 | 25 | 1 | 20 | 14 | 92.967042 | 0 | 5.3152043 | 0.1666667 | 0.9604863 | 0.25 | 0.7610922 | 0.7142857 | 0.775076 | 0.7902736 | 0.5 | 0.8386076 | 0.8449367 | 0.1666667 | 0.1666667 | 0.3333333 | 0.001826484 | 0.5337461 | 0 | 0.5496957 |  | 135 | 540 | 1106.56 | 597.1391 | 54 | 0.2676056 | 0.3040422 | 0.7816456 | 0.2944211 | 0.1285714
| 1 | 3.16 | 1 | 2.23 | 5 | 2.55 | 2.6 | 2 | 2.65 | 2.67 | 25 | 1 | 20 | 28 | 105.2253545 | 40.5014645 | 6.0605097 | 0.1666667 | 0.9604863 | 0.25 | 0.7610922 | 0.7142857 | 0.775076 | 0.7902736 | 0.5 | 0.8386076 | 0.8449367 | 0.1666667 | 0.1666667 | 0.3333333 | 0.003652968 | 0.6111455 | 0.5136816 | 0.6267748 |  | 135 | 540 | 1106.56 | 597.1391 | 54 | 0.2676056 | 0.3040422 | 0.7816456 | 0.2944211 | 0.1285714
| 1 | 3.16 | 1 | 2.23 | 5 | 2.55 | 2.6 | 2 | 2.65 | 2.67 | 25 | 1 | 20 | 56 | 107.9712165 | 0 | 6.1781895 | 0.1666667 | 0.9604863 | 0.25 | 0.7610922 | 0.7142857 | 0.775076 | 0.7902736 | 0.5 | 0.8386076 | 0.8449367 | 0.1666667 | 0.1666667 | 0.3333333 | 0.007305936 | 0.628483 | 0 | 0.6389452 |  | 135 | 540 | 1106.56 | 597.1391 | 54 | 0.2676056 | 0.3040422 | 0.7816456 | 0.2944211 | 0.1285714
| 1 | 3.16 | 1 | 2.23 | 5 | 2.55 | 2.6 | 2 | 2.65 | 2.67 | 25 | 1 | 20 | 91 | 102.969825 | 44.522191 | 6.1193496 | 0.1666667 | 0.9604863 | 0.25 | 0.7610922 | 0.7142857 | 0.775076 | 0.7902736 | 0.5 | 0.8386076 | 0.8449367 | 0.1666667 | 0.1666667 | 0.3333333 | 0.01187215 | 0.596904 | 0.5646766 | 0.63286 |  | 135 | 540 | 1106.56 | 597.1391 | 54 | 0.2676056 | 0.3040422 | 0.7816456 | 0.2944211 | 0.1285714
| 1 | 3.16 | 1 | 2.23 | 5 | 2.55 | 2.6 | 2 | 2.65 | 2.67 | 25 | 1 | 20 | 182 | 101.596894 | 0 | 6.4331624 | 0.1666667 | 0.9604863 | 0.25 | 0.7610922 | 0.7142857 | 0.775076 | 0.7902736 | 0.5 | 0.8386076 | 0.8449367 | 0.1666667 | 0.1666667 | 0.3333333 | 0.02374429 | 0.5882353 | 0 | 0.6653144 |  | 135 | 540 | 1106.56 | 597.1391 | 54 | 0.2676056 | 0.3040422 | 0.7816456 | 0.2944211 | 0.1285714
| 1 | 3.16 | 1 | 2.23 | 5 | 2.55 | 2.6 | 2 | 2.65 | 2.67 | 25 | 1 | 20 | 365 | 113.8552065 | 47.1699865 | 6.30567595 | 0.1666667 | 0.9604863 | 0.25 | 0.7610922 | 0.7142857 | 0.775076 | 0.7902736 | 0.5 | 0.8386076 | 0.8449367 | 0.1666667 | 0.1666667 | 0.3333333 | 0.04761905 | 0.6656347 | 0.5982587 | 0.6521298 |  | 135 | 540 | 1106.56 | 597.1391 | 54 | 0.2676056 | 0.3040422 | 0.7816456 | 0.2944211 | 0.1285714
| 1 | 3.16 | 1 | 2.23 | 5 | 2.55 | 2.6 | 2 | 2.65 | 2.67 | 28 | 1 | 20 | 7 | 78.1590005 | 0 | 3.726527 | 0.1666667 | 0.9604863 | 0.25 | 0.7610922 | 0.7142857 | 0.775076 | 0.7902736 | 0.5 | 0.8386076 | 0.8449367 | 0.2166667 | 0.1666667 | 0.3333333 | 0.000913242 | 0.4402477 | 0 | 0.3853955 |  | 140 | 500 | 1103.9 | 649.8029 | 50 | 0.3028169 | 0.2618629 | 0.7797666 | 0.3203871 | 0.1190476
| 1 | 3.16 | 1 | 2.23 | 5 | 2.55 | 2.6 | 2 | 2.65 | 2.67 | 28 | 1 | 20 | 14 | 90.025047 | 0 | 5.2171378 | 0.1666667 | 0.9604863 | 0.25 | 0.7610922 | 0.7142857 | 0.775076 | 0.7902736 | 0.5 | 0.8386076 | 0.8449367 | 0.2166667 | 0.1666667 | 0.3333333 | 0.001826484 | 0.5151703 | 0 | 0.5395538 |  | 140 | 500 | 1103.9 | 649.8029 | 50 | 0.3028169 | 0.2618629 | 0.7797666 | 0.3203871 | 0.1190476
| 1 | 3.16 | 1 | 2.23 | 5 | 2.55 | 2.6 | 2 | 2.65 | 2.67 | 28 | 1 | 20 | 28 | 94.732239 | 42.8550605 | 5.4524974 | 0.1666667 | 0.9604863 | 0.25 | 0.7610922 | 0.7142857 | 0.775076 | 0.7902736 | 0.5 | 0.8386076 | 0.8449367 | 0.2166667 | 0.1666667 | 0.3333333 | 0.003652968 | 0.5448916 | 0.5435323 | 0.5638945 |  | 140 | 500 | 1103.9 | 649.8029 | 50 | 0.3028169 | 0.2618629 | 0.7797666 | 0.3203871 | 0.1190476
| 1 | 3.16 | 1 | 2.23 | 5 | 2.55 | 2.6 | 2 | 2.65 | 2.67 | 28 | 1 | 20 | 56 | 100.9104285 | 0 | 5.77611685 | 0.1666667 | 0.9604863 | 0.25 | 0.7610922 | 0.7142857 | 0.775076 | 0.7902736 | 0.5 | 0.8386076 | 0.8449367 | 0.2166667 | 0.1666667 | 0.3333333 | 0.007305936 | 0.5839009 | 0 | 0.5973631 |  | 140 | 500 | 1103.9 | 649.8029 | 50 | 0.3028169 | 0.2618629 | 0.7797666 | 0.3203871 | 0.1190476
| 1 | 3.16 | 1 | 2.23 | 5 | 2.55 | 2.6 | 2 | 2.65 | 2.67 | 28 | 1 | 20 | 91 | 109.442214 | 44.6202575 | 6.07031635 | 0.1666667 | 0.9604863 | 0.25 | 0.7610922 | 0.7142857 | 0.775076 | 0.7902736 | 0.5 | 0.8386076 | 0.8449367 | 0.2166667 | 0.1666667 | 0.3333333 | 0.01187215 | 0.6377709 | 0.5659204 | 0.627789 |  | 140 | 500 | 1103.9 | 649.8029 | 50 | 0.3028169 | 0.2618629 | 0.7797666 | 0.3203871 | 0.1190476
| 1 | 3.16 | 1 | 2.23 | 5 | 2.55 | 2.6 | 2 | 2.65 | 2.67 | 28 | 1 | 20 | 182 | 98.0665 | 0 | 6.46258235 | 0.1666667 | 0.9604863 | 0.25 | 0.7610922 | 0.7142857 | 0.775076 | 0.7902736 | 0.5 | 0.8386076 | 0.8449367 | 0.2166667 | 0.1666667 | 0.3333333 | 0.02374429 | 0.5659443 | 0 | 0.668357 |  | 140 | 500 | 1103.9 | 649.8029 | 50 | 0.3028169 | 0.2618629 | 0.7797666 | 0.3203871 | 0.1190476
| 1 | 3.16 | 1 | 2.23 | 5 | 2.55 | 2.6 | 2 | 2.65 | 2.67 | 28 | 1 | 20 | 365 | 116.699135 | 46.287388 | 5.69766365 | 0.1666667 | 0.9604863 | 0.25 | 0.7610922 | 0.7142857 | 0.775076 | 0.7902736 | 0.5 | 0.8386076 | 0.8449367 | 0.2166667 | 0.1666667 | 0.3333333 | 0.04761905 | 0.6835913 | 0.5870647 | 0.5892495 |  | 140 | 500 | 1103.9 | 649.8029 | 50 | 0.3028169 | 0.2618629 | 0.7797666 | 0.3203871 | 0.1190476
| 1 | 3.16 | 0 | 1 | 5 | 2.55 | 2.6 | 2 | 2.65 | 2.67 | 57 | 1 | 20 | 7 | 26.5760215 | 0 | 2.4124359 | 0.1666667 | 0.9604863 | 0 | 0.3412969 | 0.7142857 | 0.775076 | 0.7902736 | 0.5 | 0.8386076 | 0.8449367 | 0.7 | 0.1666667 | 0.3333333 | 0.000913242 | 0.1145511 | 0 | 0.2494929 |  | 173 | 303.5088 | 965.58 | 877.9538 | 0 | 0.5352113 | 0.05466654 | 0.6820609 | 0.4328775 | 0
| 1 | 3.16 | 0 | 1 | 5 | 2.55 | 2.6 | 2 | 2.65 | 2.67 | 57 | 1 | 20 | 28 | 39.7169325 | 31.8716125 | 2.57914895 | 0.1666667 | 0.9604863 | 0 | 0.3412969 | 0.7142857 | 0.775076 | 0.7902736 | 0.5 | 0.8386076 | 0.8449367 | 0.7 | 0.1666667 | 0.3333333 | 0.003652968 | 0.1975232 | 0.4042289 | 0.2667343 |  | 173 | 303.5088 | 965.58 | 877.9538 | 0 | 0.5352113 | 0.05466654 | 0.6820609 | 0.4328775 | 0
| 1 | 3.16 | 0 | 1 | 5 | 2.55 | 2.6 | 2 | 2.65 | 2.67 | 57 | 1 | 20 | 56 | 41.580196 | 0 | 2.79489525 | 0.1666667 | 0.9604863 | 0 | 0.3412969 | 0.7142857 | 0.775076 | 0.7902736 | 0.5 | 0.8386076 | 0.8449367 | 0.7 | 0.1666667 | 0.3333333 | 0.007305936 | 0.2092879 | 0 | 0.2890467 |  | 173 | 303.5088 | 965.58 | 877.9538 | 0 | 0.5352113 | 0.05466654 | 0.6820609 | 0.4328775 | 0
| 1 | 3.16 | 0 | 1 | 5 | 2.55 | 2.6 | 2 | 2.65 | 2.67 | 57 | 1 | 20 | 91 | 43.8357255 | 34.0290755 | 2.87334845 | 0.1666667 | 0.9604863 | 0 | 0.3412969 | 0.7142857 | 0.775076 | 0.7902736 | 0.5 | 0.8386076 | 0.8449367 | 0.7 | 0.1666667 | 0.3333333 | 0.01187215 | 0.2235294 | 0.431592 | 0.2971602 |  | 173 | 303.5088 | 965.58 | 877.9538 | 0 | 0.5352113 | 0.05466654 | 0.6820609 | 0.4328775 | 0
| 1 | 3.16 | 0 | 1 | 5 | 2.55 | 2.6 | 2 | 2.65 | 2.67 | 57 | 1 | 20 | 182 | 41.972462 | 0 | 2.8635418 | 0.1666667 | 0.9604863 | 0 | 0.3412969 | 0.7142857 | 0.775076 | 0.7902736 | 0.5 | 0.8386076 | 0.8449367 | 0.7 | 0.1666667 | 0.3333333 | 0.02374429 | 0.2117647 | 0 | 0.296146 |  | 173 | 303.5088 | 965.58 | 877.9538 | 0 | 0.5352113 | 0.05466654 | 0.6820609 | 0.4328775 | 0
| 1 | 3.16 | 0 | 1 | 5 | 2.55 | 2.6 | 2 | 2.65 | 2.67 | 57 | 1 | 20 | 365 | 45.11059 | 35.5981395 | 2.57914895 | 0.1666667 | 0.9604863 | 0 | 0.3412969 | 0.7142857 | 0.775076 | 0.7902736 | 0.5 | 0.8386076 | 0.8449367 | 0.7 | 0.1666667 | 0.3333333 | 0.04761905 | 0.2315789 | 0.4514925 | 0.2667343 |  | 173 | 303.5088 | 965.58 | 877.9538 | 0 | 0.5352113 | 0.05466654 | 0.6820609 | 0.4328775 | 0
| 1 | 3.16 | 1 | 2.23 | 5 | 2.55 | 2.6 | 2 | 2.65 | 2.67 | 22 | 2 | 0 | 7 | 75.315072 | 0 | 4.314926 | 0.1666667 | 0.9604863 | 0.25 | 0.7610922 | 0.7142857 | 0.775076 | 0.7902736 | 0.5 | 0.8386076 | 0.8449367 | 0.1166667 | 0.3333333 | 0 | 0.000913242 | 0.422291 | 0 | 0.4462475 |  | 126 | 572.7273 | 1122.52 | 574.4165 | 57.27273 | 0.2042254 | 0.3385525 | 0.7929193 | 0.2832176 | 0.1363636
| 1 | 3.16 | 1 | 2.23 | 5 | 2.55 | 2.6 | 2 | 2.65 | 2.67 | 22 | 2 | 0 | 14 | 83.552658 | 0 | 5.3544309 | 0.1666667 | 0.9604863 | 0.25 | 0.7610922 | 0.7142857 | 0.775076 | 0.7902736 | 0.5 | 0.8386076 | 0.8449367 | 0.1166667 | 0.3333333 | 0 | 0.001826484 | 0.4743034 | 0 | 0.5537525 |  | 126 | 572.7273 | 1122.52 | 574.4165 | 57.27273 | 0.2042254 | 0.3385525 | 0.7929193 | 0.2832176 | 0.1363636
| 1 | 3.16 | 1 | 2.23 | 5 | 2.55 | 2.6 | 2 | 2.65 | 2.67 | 22 | 2 | 0 | 28 | 101.3026945 | 42.168595 | 5.83495675 | 0.1666667 | 0.9604863 | 0.25 | 0.7610922 | 0.7142857 | 0.775076 | 0.7902736 | 0.5 | 0.8386076 | 0.8449367 | 0.1166667 | 0.3333333 | 0 | 0.003652968 | 0.5863777 | 0.5348259 | 0.6034483 |  | 126 | 572.7273 | 1122.52 | 574.4165 | 57.27273 | 0.2042254 | 0.3385525 | 0.7929193 | 0.2832176 | 0.1363636
| 1 | 3.16 | 1 | 2.23 | 5 | 2.55 | 2.6 | 2 | 2.65 | 2.67 | 22 | 2 | 0 | 56 | 103.2640245 | 0 | 6.2174161 | 0.1666667 | 0.9604863 | 0.25 | 0.7610922 | 0.7142857 | 0.775076 | 0.7902736 | 0.5 | 0.8386076 | 0.8449367 | 0.1166667 | 0.3333333 | 0 | 0.007305936 | 0.5987616 | 0 | 0.643002 |  | 126 | 572.7273 | 1122.52 | 574.4165 | 57.27273 | 0.2042254 | 0.3385525 | 0.7929193 | 0.2832176 | 0.1363636
| 1 | 3.16 | 1 | 2.23 | 5 | 2.55 | 2.6 | 2 | 2.65 | 2.67 | 22 | 2 | 0 | 91 | 117.7778665 | 44.718324 | 6.38412915 | 0.1666667 | 0.9604863 | 0.25 | 0.7610922 | 0.7142857 | 0.775076 | 0.7902736 | 0.5 | 0.8386076 | 0.8449367 | 0.1166667 | 0.3333333 | 0 | 0.01187215 | 0.6904025 | 0.5671642 | 0.6602434 |  | 126 | 572.7273 | 1122.52 | 574.4165 | 57.27273 | 0.2042254 | 0.3385525 | 0.7929193 | 0.2832176 | 0.1363636
| 1 | 3.16 | 1 | 2.23 | 5 | 2.55 | 2.6 | 2 | 2.65 | 2.67 | 22 | 2 | 0 | 182 | 128.1729155 | 0 | 6.5116156 | 0.1666667 | 0.9604863 | 0.25 | 0.7610922 | 0.7142857 | 0.775076 | 0.7902736 | 0.5 | 0.8386076 | 0.8449367 | 0.1166667 | 0.3333333 | 0 | 0.02374429 | 0.7560372 | 0 | 0.673428 |  | 126 | 572.7273 | 1122.52 | 574.4165 | 57.27273 | 0.2042254 | 0.3385525 | 0.7929193 | 0.2832176 | 0.1363636
| 1 | 3.16 | 1 | 2.23 | 5 | 2.55 | 2.6 | 2 | 2.65 | 2.67 | 22 | 2 | 0 | 365 | 120.229529 | 49.7197155 | 6.77639515 | 0.1666667 | 0.9604863 | 0.25 | 0.7610922 | 0.7142857 | 0.775076 | 0.7902736 | 0.5 | 0.8386076 | 0.8449367 | 0.1166667 | 0.3333333 | 0 | 0.04761905 | 0.7058824 | 0.630597 | 0.7008114 |  | 126 | 572.7273 | 1122.52 | 574.4165 | 57.27273 | 0.2042254 | 0.3385525 | 0.7929193 | 0.2832176 | 0.1363636
| 1 | 3.16 | 1 | 2.23 | 5 | 2.55 | 2.6 | 2 | 2.65 | 2.67 | 25 | 2 | 0 | 7 | 65.8026215 | 0 | 3.89324005 | 0.1666667 | 0.9604863 | 0.25 | 0.7610922 | 0.7142857 | 0.775076 | 0.7902736 | 0.5 | 0.8386076 | 0.8449367 | 0.1666667 | 0.3333333 | 0 | 0.000913242 | 0.3622291 | 0 | 0.4026369 |  | 135 | 540 | 1106.56 | 597.1391 | 54 | 0.2676056 | 0.3040422 | 0.7816456 | 0.2944211 | 0.1285714
| 1 | 3.16 | 1 | 2.23 | 5 | 2.55 | 2.6 | 2 | 2.65 | 2.67 | 25 | 2 | 0 | 14 | 77.276402 | 0 | 4.79545185 | 0.1666667 | 0.9604863 | 0.25 | 0.7610922 | 0.7142857 | 0.775076 | 0.7902736 | 0.5 | 0.8386076 | 0.8449367 | 0.1666667 | 0.3333333 | 0 | 0.001826484 | 0.4346749 | 0 | 0.4959432 |  | 135 | 540 | 1106.56 | 597.1391 | 54 | 0.2676056 | 0.3040422 | 0.7816456 | 0.2944211 | 0.1285714
| 1 | 3.16 | 1 | 2.23 | 5 | 2.55 | 2.6 | 2 | 2.65 | 2.67 | 25 | 2 | 0 | 28 | 92.6728425 | 38.3440015 | 5.22694445 | 0.1666667 | 0.9604863 | 0.25 | 0.7610922 | 0.7142857 | 0.775076 | 0.7902736 | 0.5 | 0.8386076 | 0.8449367 | 0.1666667 | 0.3333333 | 0 | 0.003652968 | 0.5318885 | 0.4863184 | 0.540568 |  | 135 | 540 | 1106.56 | 597.1391 | 54 | 0.2676056 | 0.3040422 | 0.7816456 | 0.2944211 | 0.1285714
| 1 | 3.16 | 1 | 2.23 | 5 | 2.55 | 2.6 | 2 | 2.65 | 2.67 | 25 | 2 | 0 | 56 | 92.967042 | 0 | 5.9428299 | 0.1666667 | 0.9604863 | 0.25 | 0.7610922 | 0.7142857 | 0.775076 | 0.7902736 | 0.5 | 0.8386076 | 0.8449367 | 0.1666667 | 0.3333333 | 0 | 0.007305936 | 0.5337461 | 0 | 0.6146045 |  | 135 | 540 | 1106.56 | 597.1391 | 54 | 0.2676056 | 0.3040422 | 0.7816456 | 0.2944211 | 0.1285714
| 1 | 3.16 | 1 | 2.23 | 5 | 2.55 | 2.6 | 2 | 2.65 | 2.67 | 25 | 2 | 0 | 91 | 111.599677 | 44.4241245 | 6.54103555 | 0.1666667 | 0.9604863 | 0.25 | 0.7610922 | 0.7142857 | 0.775076 | 0.7902736 | 0.5 | 0.8386076 | 0.8449367 | 0.1666667 | 0.3333333 | 0 | 0.01187215 | 0.6513932 | 0.5634328 | 0.6764706 |  | 135 | 540 | 1106.56 | 597.1391 | 54 | 0.2676056 | 0.3040422 | 0.7816456 | 0.2944211 | 0.1285714
| 1 | 3.16 | 1 | 2.23 | 5 | 2.55 | 2.6 | 2 | 2.65 | 2.67 | 25 | 2 | 0 | 182 | 114.8358715 | 0 | 6.71755525 | 0.1666667 | 0.9604863 | 0.25 | 0.7610922 | 0.7142857 | 0.775076 | 0.7902736 | 0.5 | 0.8386076 | 0.8449367 | 0.1666667 | 0.3333333 | 0 | 0.02374429 | 0.6718266 | 0 | 0.6947262 |  | 135 | 540 | 1106.56 | 597.1391 | 54 | 0.2676056 | 0.3040422 | 0.7816456 | 0.2944211 | 0.1285714
| 1 | 3.16 | 1 | 2.23 | 5 | 2.55 | 2.6 | 2 | 2.65 | 2.67 | 25 | 2 | 0 | 365 | 107.87315 | 40.5014645 | 6.56064885 | 0.1666667 | 0.9604863 | 0.25 | 0.7610922 | 0.7142857 | 0.775076 | 0.7902736 | 0.5 | 0.8386076 | 0.8449367 | 0.1666667 | 0.3333333 | 0 | 0.04761905 | 0.6278638 | 0.5136816 | 0.678499 |  | 135 | 540 | 1106.56 | 597.1391 | 54 | 0.2676056 | 0.3040422 | 0.7816456 | 0.2944211 | 0.1285714
| 1 | 3.16 | 1 | 2.23 | 5 | 2.55 | 2.6 | 2 | 2.65 | 2.67 | 28 | 2 | 0 | 7 | 65.0180895 | 0 | 3.73633365 | 0.1666667 | 0.9604863 | 0.25 | 0.7610922 | 0.7142857 | 0.775076 | 0.7902736 | 0.5 | 0.8386076 | 0.8449367 | 0.2166667 | 0.3333333 | 0 | 0.000913242 | 0.3572755 | 0 | 0.3864097 |  | 140 | 500 | 1103.9 | 649.8029 | 50 | 0.3028169 | 0.2618629 | 0.7797666 | 0.3203871 | 0.1190476
| 1 | 3.16 | 1 | 2.23 | 5 | 2.55 | 2.6 | 2 | 2.65 | 2.67 | 28 | 2 | 0 | 14 | 77.3744685 | 0 | 4.5502856 | 0.1666667 | 0.9604863 | 0.25 | 0.7610922 | 0.7142857 | 0.775076 | 0.7902736 | 0.5 | 0.8386076 | 0.8449367 | 0.2166667 | 0.3333333 | 0 | 0.001826484 | 0.4352941 | 0 | 0.4705882 |  | 140 | 500 | 1103.9 | 649.8029 | 50 | 0.3028169 | 0.2618629 | 0.7797666 | 0.3203871 | 0.1190476
| 1 | 3.16 | 1 | 2.23 | 5 | 2.55 | 2.6 | 2 | 2.65 | 2.67 | 28 | 2 | 0 | 28 | 89.828914 | 40.3053315 | 4.7268053 | 0.1666667 | 0.9604863 | 0.25 | 0.7610922 | 0.7142857 | 0.775076 | 0.7902736 | 0.5 | 0.8386076 | 0.8449367 | 0.2166667 | 0.3333333 | 0 | 0.003652968 | 0.5139319 | 0.511194 | 0.4888438 |  | 140 | 500 | 1103.9 | 649.8029 | 50 | 0.3028169 | 0.2618629 | 0.7797666 | 0.3203871 | 0.1190476
| 1 | 3.16 | 1 | 2.23 | 5 | 2.55 | 2.6 | 2 | 2.65 | 2.67 | 28 | 2 | 0 | 56 | 94.0457735 | 0 | 5.73689025 | 0.1666667 | 0.9604863 | 0.25 | 0.7610922 | 0.7142857 | 0.775076 | 0.7902736 | 0.5 | 0.8386076 | 0.8449367 | 0.2166667 | 0.3333333 | 0 | 0.007305936 | 0.5405573 | 0 | 0.5933063 |  | 140 | 500 | 1103.9 | 649.8029 | 50 | 0.3028169 | 0.2618629 | 0.7797666 | 0.3203871 | 0.1190476
| 1 | 3.16 | 1 | 2.23 | 5 | 2.55 | 2.6 | 2 | 2.65 | 2.67 | 28 | 2 | 0 | 91 | 107.9712165 | 44.129925 | 6.0997363 | 0.1666667 | 0.9604863 | 0.25 | 0.7610922 | 0.7142857 | 0.775076 | 0.7902736 | 0.5 | 0.8386076 | 0.8449367 | 0.2166667 | 0.3333333 | 0 | 0.01187215 | 0.628483 | 0.5597015 | 0.6308316 |  | 140 | 500 | 1103.9 | 649.8029 | 50 | 0.3028169 | 0.2618629 | 0.7797666 | 0.3203871 | 0.1190476
| 1 | 3.16 | 1 | 2.23 | 5 | 2.55 | 2.6 | 2 | 2.65 | 2.67 | 28 | 2 | 0 | 182 | 108.7557485 | 0 | 6.48219565 | 0.1666667 | 0.9604863 | 0.25 | 0.7610922 | 0.7142857 | 0.775076 | 0.7902736 | 0.5 | 0.8386076 | 0.8449367 | 0.2166667 | 0.3333333 | 0 | 0.02374429 | 0.6334365 | 0 | 0.6703854 |  | 140 | 500 | 1103.9 | 649.8029 | 50 | 0.3028169 | 0.2618629 | 0.7797666 | 0.3203871 | 0.1190476
| 1 | 3.16 | 1 | 2.23 | 5 | 2.55 | 2.6 | 2 | 2.65 | 2.67 | 28 | 2 | 0 | 365 | 106.696352 | 42.8550605 | 5.4328841 | 0.1666667 | 0.9604863 | 0.25 | 0.7610922 | 0.7142857 | 0.775076 | 0.7902736 | 0.5 | 0.8386076 | 0.8449367 | 0.2166667 | 0.3333333 | 0 | 0.04761905 | 0.6204334 | 0.5435323 | 0.5618661 |  | 140 | 500 | 1103.9 | 649.8029 | 50 | 0.3028169 | 0.2618629 | 0.7797666 | 0.3203871 | 0.1190476
| 1 | 3.16 | 0 | 1 | 5 | 2.55 | 2.6 | 2 | 2.65 | 2.67 | 57 | 2 | 0 | 7 | 22.4572285 | 0 | 2.0201699 | 0.1666667 | 0.9604863 | 0 | 0.3412969 | 0.7142857 | 0.775076 | 0.7902736 | 0.5 | 0.8386076 | 0.8449367 | 0.7 | 0.3333333 | 0 | 0.000913242 | 0.08854489 | 0 | 0.2089249 |  | 173 | 303.5088 | 965.58 | 877.9538 | 0 | 0.5352113 | 0.05466654 | 0.6820609 | 0.4328775 | 0
| 1 | 3.16 | 0 | 1 | 5 | 2.55 | 2.6 | 2 | 2.65 | 2.67 | 57 | 2 | 0 | 28 | 37.26527 | 30.6948145 | 2.5301157 | 0.1666667 | 0.9604863 | 0 | 0.3412969 | 0.7142857 | 0.775076 | 0.7902736 | 0.5 | 0.8386076 | 0.8449367 | 0.7 | 0.3333333 | 0 | 0.003652968 | 0.1820433 | 0.3893035 | 0.2616633 |  | 173 | 303.5088 | 965.58 | 877.9538 | 0 | 0.5352113 | 0.05466654 | 0.6820609 | 0.4328775 | 0
| 1 | 3.16 | 0 | 1 | 5 | 2.55 | 2.6 | 2 | 2.65 | 2.67 | 57 | 2 | 0 | 56 | 39.422733 | 0 | 2.83412185 | 0.1666667 | 0.9604863 | 0 | 0.3412969 | 0.7142857 | 0.775076 | 0.7902736 | 0.5 | 0.8386076 | 0.8449367 | 0.7 | 0.3333333 | 0 | 0.007305936 | 0.1956656 | 0 | 0.2931034 |  | 173 | 303.5088 | 965.58 | 877.9538 | 0 | 0.5352113 | 0.05466654 | 0.6820609 | 0.4328775 | 0
| 1 | 3.16 | 0 | 1 | 5 | 2.55 | 2.6 | 2 | 2.65 | 2.67 | 57 | 2 | 0 | 91 | 42.2666615 | 32.558078 | 2.7654753 | 0.1666667 | 0.9604863 | 0 | 0.3412969 | 0.7142857 | 0.775076 | 0.7902736 | 0.5 | 0.8386076 | 0.8449367 | 0.7 | 0.3333333 | 0 | 0.01187215 | 0.2136223 | 0.4129353 | 0.2860041 |  | 173 | 303.5088 | 965.58 | 877.9538 | 0 | 0.5352113 | 0.05466654 | 0.6820609 | 0.4328775 | 0
| 1 | 3.16 | 0 | 1 | 5 | 2.55 | 2.6 | 2 | 2.65 | 2.67 | 57 | 2 | 0 | 182 | 38.049802 | 0 | 2.745862 | 0.1666667 | 0.9604863 | 0 | 0.3412969 | 0.7142857 | 0.775076 | 0.7902736 | 0.5 | 0.8386076 | 0.8449367 | 0.7 | 0.3333333 | 0 | 0.02374429 | 0.1869969 | 0 | 0.2839757 |  | 173 | 303.5088 | 965.58 | 877.9538 | 0 | 0.5352113 | 0.05466654 | 0.6820609 | 0.4328775 | 0
| 1 | 3.16 | 0 | 1 | 5 | 2.55 | 2.6 | 2 | 2.65 | 2.67 | 57 | 2 | 0 | 365 | 41.972462 | 35.2058735 | 2.63798885 | 0.1666667 | 0.9604863 | 0 | 0.3412969 | 0.7142857 | 0.775076 | 0.7902736 | 0.5 | 0.8386076 | 0.8449367 | 0.7 | 0.3333333 | 0 | 0.04761905 | 0.2117647 | 0.4465174 | 0.2728195 |  | 173 | 303.5088 | 965.58 | 877.9538 | 0 | 0.5352113 | 0.05466654 | 0.6820609 | 0.4328775 | 0
| 1 | 3.16 | 1 | 2.23 | 5 | 2.55 | 2.6 | 2 | 2.65 | 2.67 | 22 | 4 | 0 | 28 | 89.240515 | 37.657536 | 5.1582979 | 0.1666667 | 0.9604863 | 0.25 | 0.7610922 | 0.7142857 | 0.775076 | 0.7902736 | 0.5 | 0.8386076 | 0.8449367 | 0.1166667 | 0.6666667 | 0 | 0.003652968 | 0.5102167 | 0.4776119 | 0.5334686 |  | 126 | 572.7273 | 1122.52 | 574.4165 | 57.27273 | 0.2042254 | 0.3385525 | 0.7929193 | 0.2832176 | 0.1363636
| 1 | 3.16 | 1 | 2.23 | 5 | 2.55 | 2.6 | 2 | 2.65 | 2.67 | 22 | 4 | 0 | 91 | 110.3248125 | 41.2859965 | 6.5704555 | 0.1666667 | 0.9604863 | 0.25 | 0.7610922 | 0.7142857 | 0.775076 | 0.7902736 | 0.5 | 0.8386076 | 0.8449367 | 0.1166667 | 0.6666667 | 0 | 0.01187215 | 0.6433437 | 0.5236318 | 0.6795132 |  | 126 | 572.7273 | 1122.52 | 574.4165 | 57.27273 | 0.2042254 | 0.3385525 | 0.7929193 | 0.2832176 | 0.1363636
| 1 | 3.16 | 1 | 2.23 | 5 | 2.55 | 2.6 | 2 | 2.65 | 2.67 | 22 | 4 | 0 | 365 | 119.3469305 | 39.422733 | 6.9234949 | 0.1666667 | 0.9604863 | 0.25 | 0.7610922 | 0.7142857 | 0.775076 | 0.7902736 | 0.5 | 0.8386076 | 0.8449367 | 0.1166667 | 0.6666667 | 0 | 0.04761905 | 0.7003096 | 0.5 | 0.7160243 |  | 126 | 572.7273 | 1122.52 | 574.4165 | 57.27273 | 0.2042254 | 0.3385525 | 0.7929193 | 0.2832176 | 0.1363636
| 1 | 3.16 | 1 | 2.23 | 5 | 2.55 | 2.6 | 2 | 2.65 | 2.67 | 25 | 4 | 0 | 28 | 82.0816605 | 36.7749375 | 4.2756994 | 0.1666667 | 0.9604863 | 0.25 | 0.7610922 | 0.7142857 | 0.775076 | 0.7902736 | 0.5 | 0.8386076 | 0.8449367 | 0.1666667 | 0.6666667 | 0 | 0.003652968 | 0.4650155 | 0.4664179 | 0.4421907 |  | 135 | 540 | 1106.56 | 597.1391 | 54 | 0.2676056 | 0.3040422 | 0.7816456 | 0.2944211 | 0.1285714
| 1 | 3.16 | 1 | 2.23 | 5 | 2.55 | 2.6 | 2 | 2.65 | 2.67 | 25 | 4 | 0 | 91 | 99.1452315 | 39.814999 | 5.40346415 | 0.1666667 | 0.9604863 | 0.25 | 0.7610922 | 0.7142857 | 0.775076 | 0.7902736 | 0.5 | 0.8386076 | 0.8449367 | 0.1666667 | 0.6666667 | 0 | 0.01187215 | 0.5727554 | 0.5049751 | 0.5588235 |  | 135 | 540 | 1106.56 | 597.1391 | 54 | 0.2676056 | 0.3040422 | 0.7816456 | 0.2944211 | 0.1285714
| 1 | 3.16 | 1 | 2.23 | 5 | 2.55 | 2.6 | 2 | 2.65 | 2.67 | 25 | 4 | 0 | 365 | 105.91182 | 37.9517355 | 5.59959715 | 0.1666667 | 0.9604863 | 0.25 | 0.7610922 | 0.7142857 | 0.775076 | 0.7902736 | 0.5 | 0.8386076 | 0.8449367 | 0.1666667 | 0.6666667 | 0 | 0.04761905 | 0.6154799 | 0.4813433 | 0.5791075 |  | 135 | 540 | 1106.56 | 597.1391 | 54 | 0.2676056 | 0.3040422 | 0.7816456 | 0.2944211 | 0.1285714
| 1 | 3.16 | 1 | 2.23 | 5 | 2.55 | 2.6 | 2 | 2.65 | 2.67 | 28 | 4 | 0 | 28 | 80.5125965 | 38.245935 | 4.38357255 | 0.1666667 | 0.9604863 | 0.25 | 0.7610922 | 0.7142857 | 0.775076 | 0.7902736 | 0.5 | 0.8386076 | 0.8449367 | 0.2166667 | 0.6666667 | 0 | 0.003652968 | 0.4551084 | 0.4850746 | 0.4533469 |  | 140 | 500 | 1103.9 | 649.8029 | 50 | 0.3028169 | 0.2618629 | 0.7797666 | 0.3203871 | 0.1190476
| 1 | 3.16 | 1 | 2.23 | 5 | 2.55 | 2.6 | 2 | 2.65 | 2.67 | 28 | 4 | 0 | 91 | 89.632781 | 38.442068 | 5.2171378 | 0.1666667 | 0.9604863 | 0.25 | 0.7610922 | 0.7142857 | 0.775076 | 0.7902736 | 0.5 | 0.8386076 | 0.8449367 | 0.2166667 | 0.6666667 | 0 | 0.01187215 | 0.5126935 | 0.4875622 | 0.5395538 |  | 140 | 500 | 1103.9 | 649.8029 | 50 | 0.3028169 | 0.2618629 | 0.7797666 | 0.3203871 | 0.1190476
| 1 | 3.16 | 1 | 2.23 | 5 | 2.55 | 2.6 | 2 | 2.65 | 2.67 | 28 | 4 | 0 | 365 | 97.870367 | 40.795664 | 5.01119815 | 0.1666667 | 0.9604863 | 0.25 | 0.7610922 | 0.7142857 | 0.775076 | 0.7902736 | 0.5 | 0.8386076 | 0.8449367 | 0.2166667 | 0.6666667 | 0 | 0.04761905 | 0.5647059 | 0.5174129 | 0.5182556 |  | 140 | 500 | 1103.9 | 649.8029 | 50 | 0.3028169 | 0.2618629 | 0.7797666 | 0.3203871 | 0.1190476
| 1 | 3.16 | 0 | 1 | 5 | 2.55 | 2.6 | 2 | 2.65 | 2.67 | 57 | 4 | 0 | 28 | 30.596748 | 27.5566865 | 1.95152335 | 0.1666667 | 0.9604863 | 0 | 0.3412969 | 0.7142857 | 0.775076 | 0.7902736 | 0.5 | 0.8386076 | 0.8449367 | 0.7 | 0.6666667 | 0 | 0.003652968 | 0.1399381 | 0.3495025 | 0.2018256 |  | 173 | 303.5088 | 965.58 | 877.9538 | 0 | 0.5352113 | 0.05466654 | 0.6820609 | 0.4328775 | 0
| 1 | 3.16 | 0 | 1 | 5 | 2.55 | 2.6 | 2 | 2.65 | 2.67 | 57 | 4 | 0 | 91 | 30.792881 | 26.1837555 | 2.5889556 | 0.1666667 | 0.9604863 | 0 | 0.3412969 | 0.7142857 | 0.775076 | 0.7902736 | 0.5 | 0.8386076 | 0.8449367 | 0.7 | 0.6666667 | 0 | 0.01187215 | 0.1411765 | 0.3320896 | 0.2677485 |  | 173 | 303.5088 | 965.58 | 877.9538 | 0 | 0.5352113 | 0.05466654 | 0.6820609 | 0.4328775 | 0
| 1 | 3.16 | 0 | 1 | 5 | 2.55 | 2.6 | 2 | 2.65 | 2.67 | 57 | 4 | 0 | 365 | 32.4600115 | 25.301157 | 2.5889556 | 0.1666667 | 0.9604863 | 0 | 0.3412969 | 0.7142857 | 0.775076 | 0.7902736 | 0.5 | 0.8386076 | 0.8449367 | 0.7 | 0.6666667 | 0 | 0.04761905 | 0.1517028 | 0.3208955 | 0.2677485 |  | 173 | 303.5088 | 965.58 | 877.9538 | 0 | 0.5352113 | 0.05466654 | 0.6820609 | 0.4328775 | 0
| 1 | 3.16 | 1 | 2.23 | 5 | 2.55 | 2.6 | 2 | 2.65 | 2.67 | 22 | 3 | 0 | 28 | 99.439431 | 40.991797 | 0 | 0.1666667 | 0.9604863 | 0.25 | 0.7610922 | 0.7142857 | 0.775076 | 0.7902736 | 0.5 | 0.8386076 | 0.8449367 | 0.1166667 | 0.5 | 0 | 0.003652968 | 0.574613 | 0.5199005 | 0 |  | 126 | 572.7273 | 1122.52 | 574.4165 | 57.27273 | 0.2042254 | 0.3385525 | 0.7929193 | 0.2832176 | 0.1363636
| 1 | 3.16 | 1 | 2.23 | 5 | 2.55 | 2.6 | 2 | 2.65 | 2.67 | 22 | 3 | 0 | 91 | 124.152189 | 45.698989 | 0 | 0.1666667 | 0.9604863 | 0.25 | 0.7610922 | 0.7142857 | 0.775076 | 0.7902736 | 0.5 | 0.8386076 | 0.8449367 | 0.1166667 | 0.5 | 0 | 0.01187215 | 0.7306502 | 0.579602 | 0 |  | 126 | 572.7273 | 1122.52 | 574.4165 | 57.27273 | 0.2042254 | 0.3385525 | 0.7929193 | 0.2832176 | 0.1363636
| 1 | 3.16 | 1 | 2.23 | 5 | 2.55 | 2.6 | 2 | 2.65 | 2.67 | 22 | 3 | 0 | 365 | 131.212977 | 48.052585 | 0 | 0.1666667 | 0.9604863 | 0.25 | 0.7610922 | 0.7142857 | 0.775076 | 0.7902736 | 0.5 | 0.8386076 | 0.8449367 | 0.1166667 | 0.5 | 0 | 0.04761905 | 0.7752322 | 0.6094527 | 0 |  | 126 | 572.7273 | 1122.52 | 574.4165 | 57.27273 | 0.2042254 | 0.3385525 | 0.7929193 | 0.2832176 | 0.1363636
| 1 | 3.16 | 1 | 2.23 | 5 | 2.55 | 2.6 | 2 | 2.65 | 2.67 | 25 | 3 | 0 | 28 | 91.594111 | 40.1091985 | 0 | 0.1666667 | 0.9604863 | 0.25 | 0.7610922 | 0.7142857 | 0.775076 | 0.7902736 | 0.5 | 0.8386076 | 0.8449367 | 0.1666667 | 0.5 | 0 | 0.003652968 | 0.5250774 | 0.5087065 | 0 |  | 135 | 540 | 1106.56 | 597.1391 | 54 | 0.2676056 | 0.3040422 | 0.7816456 | 0.2944211 | 0.1285714
| 1 | 3.16 | 1 | 2.23 | 5 | 2.55 | 2.6 | 2 | 2.65 | 2.67 | 25 | 3 | 0 | 91 | 115.914603 | 44.914457 | 0 | 0.1666667 | 0.9604863 | 0.25 | 0.7610922 | 0.7142857 | 0.775076 | 0.7902736 | 0.5 | 0.8386076 | 0.8449367 | 0.1666667 | 0.5 | 0 | 0.01187215 | 0.6786378 | 0.5696517 | 0 |  | 135 | 540 | 1106.56 | 597.1391 | 54 | 0.2676056 | 0.3040422 | 0.7816456 | 0.2944211 | 0.1285714
| 1 | 3.16 | 1 | 2.23 | 5 | 2.55 | 2.6 | 2 | 2.65 | 2.67 | 25 | 3 | 0 | 365 | 117.6798 | 49.5235825 | 0 | 0.1666667 | 0.9604863 | 0.25 | 0.7610922 | 0.7142857 | 0.775076 | 0.7902736 | 0.5 | 0.8386076 | 0.8449367 | 0.1666667 | 0.5 | 0 | 0.04761905 | 0.6897833 | 0.6281095 | 0 |  | 135 | 540 | 1106.56 | 597.1391 | 54 | 0.2676056 | 0.3040422 | 0.7816456 | 0.2944211 | 0.1285714
| 1 | 3.16 | 1 | 2.23 | 5 | 2.55 | 2.6 | 2 | 2.65 | 2.67 | 28 | 3 | 0 | 28 | 93.6535075 | 38.7362675 | 0 | 0.1666667 | 0.9604863 | 0.25 | 0.7610922 | 0.7142857 | 0.775076 | 0.7902736 | 0.5 | 0.8386076 | 0.8449367 | 0.2166667 | 0.5 | 0 | 0.003652968 | 0.5380805 | 0.4912935 | 0 |  | 140 | 500 | 1103.9 | 649.8029 | 50 | 0.3028169 | 0.2618629 | 0.7797666 | 0.3203871 | 0.1190476
| 1 | 3.16 | 1 | 2.23 | 5 | 2.55 | 2.6 | 2 | 2.65 | 2.67 | 28 | 3 | 0 | 91 | 116.306869 | 45.2086565 | 0 | 0.1666667 | 0.9604863 | 0.25 | 0.7610922 | 0.7142857 | 0.775076 | 0.7902736 | 0.5 | 0.8386076 | 0.8449367 | 0.2166667 | 0.5 | 0 | 0.01187215 | 0.6811146 | 0.5733831 | 0 |  | 140 | 500 | 1103.9 | 649.8029 | 50 | 0.3028169 | 0.2618629 | 0.7797666 | 0.3203871 | 0.1190476
| 1 | 3.16 | 1 | 2.23 | 5 | 2.55 | 2.6 | 2 | 2.65 | 2.67 | 28 | 3 | 0 | 365 | 118.9546645 | 46.9738535 | 0 | 0.1666667 | 0.9604863 | 0.25 | 0.7610922 | 0.7142857 | 0.775076 | 0.7902736 | 0.5 | 0.8386076 | 0.8449367 | 0.2166667 | 0.5 | 0 | 0.04761905 | 0.6978328 | 0.5957711 | 0 |  | 140 | 500 | 1103.9 | 649.8029 | 50 | 0.3028169 | 0.2618629 | 0.7797666 | 0.3203871 | 0.1190476
| 1 | 3.16 | 0 | 1 | 5 | 2.55 | 2.6 | 2 | 2.65 | 2.67 | 57 | 3 | 0 | 28 | 34.4213415 | 27.45862 | 0 | 0.1666667 | 0.9604863 | 0 | 0.3412969 | 0.7142857 | 0.775076 | 0.7902736 | 0.5 | 0.8386076 | 0.8449367 | 0.7 | 0.5 | 0 | 0.003652968 | 0.1640867 | 0.3482587 | 0 |  | 173 | 303.5088 | 965.58 | 877.9538 | 0 | 0.5352113 | 0.05466654 | 0.6820609 | 0.4328775 | 0
| 1 | 3.16 | 0 | 1 | 5 | 2.55 | 2.6 | 2 | 2.65 | 2.67 | 57 | 3 | 0 | 91 | 42.560861 | 34.911674 | 0 | 0.1666667 | 0.9604863 | 0 | 0.3412969 | 0.7142857 | 0.775076 | 0.7902736 | 0.5 | 0.8386076 | 0.8449367 | 0.7 | 0.5 | 0 | 0.01187215 | 0.2154799 | 0.4427861 | 0 |  | 173 | 303.5088 | 965.58 | 877.9538 | 0 | 0.5352113 | 0.05466654 | 0.6820609 | 0.4328775 | 0
| 1 | 3.16 | 0 | 1 | 5 | 2.55 | 2.6 | 2 | 2.65 | 2.67 | 57 | 3 | 0 | 365 | 45.11059 | 33.4406765 | 0 | 0.1666667 | 0.9604863 | 0 | 0.3412969 | 0.7142857 | 0.775076 | 0.7902736 | 0.5 | 0.8386076 | 0.8449367 | 0.7 | 0.5 | 0 | 0.04761905 | 0.2315789 | 0.4241294 | 0 |  | 173 | 303.5088 | 965.58 | 877.9538 | 0 | 0.5352113 | 0.05466654 | 0.6820609 | 0.4328775 | 0
| 1 | 3.16 | 1 | 2.23 | 5 | 2.55 | 2.6 | 2 | 2.65 | 2.67 | 22 | 1 | 20 | 28 | 108.657682 | 43.541526 | 0 | 0.1666667 | 0.9604863 | 0.25 | 0.7610922 | 0.7142857 | 0.775076 | 0.7902736 | 0.5 | 0.8386076 | 0.8449367 | 0.1166667 | 0.1666667 | 0.3333333 | 0.003652968 | 0.6328173 | 0.5522388 | 0 |  | 126 | 572.7273 | 1122.52 | 574.4165 | 57.27273 | 0.2042254 | 0.3385525 | 0.7929193 | 0.2832176 | 0.1363636
| 1 | 3.16 | 1 | 2.23 | 5 | 2.55 | 2.6 | 2 | 2.65 | 2.67 | 22 | 1 | 20 | 91 | 112.580342 | 45.306723 | 0 | 0.1666667 | 0.9604863 | 0.25 | 0.7610922 | 0.7142857 | 0.775076 | 0.7902736 | 0.5 | 0.8386076 | 0.8449367 | 0.1166667 | 0.1666667 | 0.3333333 | 0.01187215 | 0.6575851 | 0.5746269 | 0 |  | 126 | 572.7273 | 1122.52 | 574.4165 | 57.27273 | 0.2042254 | 0.3385525 | 0.7929193 | 0.2832176 | 0.1363636
| 1 | 3.16 | 1 | 2.23 | 5 | 2.55 | 2.6 | 2 | 2.65 | 2.67 | 22 | 1 | 20 | 365 | 117.483667 | 49.03325 | 0 | 0.1666667 | 0.9604863 | 0.25 | 0.7610922 | 0.7142857 | 0.775076 | 0.7902736 | 0.5 | 0.8386076 | 0.8449367 | 0.1166667 | 0.1666667 | 0.3333333 | 0.04761905 | 0.6885449 | 0.6218905 | 0 |  | 126 | 572.7273 | 1122.52 | 574.4165 | 57.27273 | 0.2042254 | 0.3385525 | 0.7929193 | 0.2832176 | 0.1363636
| 1 | 3.16 | 1 | 2.23 | 5 | 2.55 | 2.6 | 2 | 2.65 | 2.67 | 25 | 1 | 20 | 28 | 103.8524235 | 43.6395925 | 0 | 0.1666667 | 0.9604863 | 0.25 | 0.7610922 | 0.7142857 | 0.775076 | 0.7902736 | 0.5 | 0.8386076 | 0.8449367 | 0.1666667 | 0.1666667 | 0.3333333 | 0.003652968 | 0.6024768 | 0.5534826 | 0 |  | 135 | 540 | 1106.56 | 597.1391 | 54 | 0.2676056 | 0.3040422 | 0.7816456 | 0.2944211 | 0.1285714
| 1 | 3.16 | 1 | 2.23 | 5 | 2.55 | 2.6 | 2 | 2.65 | 2.67 | 25 | 1 | 20 | 91 | 105.8137535 | 43.737659 | 0 | 0.1666667 | 0.9604863 | 0.25 | 0.7610922 | 0.7142857 | 0.775076 | 0.7902736 | 0.5 | 0.8386076 | 0.8449367 | 0.1666667 | 0.1666667 | 0.3333333 | 0.01187215 | 0.6148607 | 0.5547264 | 0 |  | 135 | 540 | 1106.56 | 597.1391 | 54 | 0.2676056 | 0.3040422 | 0.7816456 | 0.2944211 | 0.1285714
| 1 | 3.16 | 1 | 2.23 | 5 | 2.55 | 2.6 | 2 | 2.65 | 2.67 | 25 | 1 | 20 | 365 | 112.4822755 | 46.875787 | 0 | 0.1666667 | 0.9604863 | 0.25 | 0.7610922 | 0.7142857 | 0.775076 | 0.7902736 | 0.5 | 0.8386076 | 0.8449367 | 0.1666667 | 0.1666667 | 0.3333333 | 0.04761905 | 0.6569659 | 0.5945274 | 0 |  | 135 | 540 | 1106.56 | 597.1391 | 54 | 0.2676056 | 0.3040422 | 0.7816456 | 0.2944211 | 0.1285714
| 1 | 3.16 | 1 | 2.23 | 5 | 2.55 | 2.6 | 2 | 2.65 | 2.67 | 28 | 1 | 20 | 28 | 100.616229 | 42.560861 | 0 | 0.1666667 | 0.9604863 | 0.25 | 0.7610922 | 0.7142857 | 0.775076 | 0.7902736 | 0.5 | 0.8386076 | 0.8449367 | 0.2166667 | 0.1666667 | 0.3333333 | 0.003652968 | 0.5820433 | 0.539801 | 0 |  | 140 | 500 | 1103.9 | 649.8029 | 50 | 0.3028169 | 0.2618629 | 0.7797666 | 0.3203871 | 0.1190476
| 1 | 3.16 | 1 | 2.23 | 5 | 2.55 | 2.6 | 2 | 2.65 | 2.67 | 28 | 1 | 20 | 91 | 100.812362 | 45.4047895 | 0 | 0.1666667 | 0.9604863 | 0.25 | 0.7610922 | 0.7142857 | 0.775076 | 0.7902736 | 0.5 | 0.8386076 | 0.8449367 | 0.2166667 | 0.1666667 | 0.3333333 | 0.01187215 | 0.5832817 | 0.5758706 | 0 |  | 140 | 500 | 1103.9 | 649.8029 | 50 | 0.3028169 | 0.2618629 | 0.7797666 | 0.3203871 | 0.1190476
| 1 | 3.16 | 1 | 2.23 | 5 | 2.55 | 2.6 | 2 | 2.65 | 2.67 | 28 | 1 | 20 | 365 | 104.342756 | 48.5429175 | 0 | 0.1666667 | 0.9604863 | 0.25 | 0.7610922 | 0.7142857 | 0.775076 | 0.7902736 | 0.5 | 0.8386076 | 0.8449367 | 0.2166667 | 0.1666667 | 0.3333333 | 0.04761905 | 0.6055728 | 0.6156716 | 0 |  | 140 | 500 | 1103.9 | 649.8029 | 50 | 0.3028169 | 0.2618629 | 0.7797666 | 0.3203871 | 0.1190476
| 1 | 3.16 | 0 | 1 | 5 | 2.55 | 2.6 | 2 | 2.65 | 2.67 | 57 | 1 | 20 | 28 | 38.442068 | 30.6948145 | 0 | 0.1666667 | 0.9604863 | 0 | 0.3412969 | 0.7142857 | 0.775076 | 0.7902736 | 0.5 | 0.8386076 | 0.8449367 | 0.7 | 0.1666667 | 0.3333333 | 0.003652968 | 0.1894737 | 0.3893035 | 0 |  | 173 | 303.5088 | 965.58 | 877.9538 | 0 | 0.5352113 | 0.05466654 | 0.6820609 | 0.4328775 | 0
| 1 | 3.16 | 0 | 1 | 5 | 2.55 | 2.6 | 2 | 2.65 | 2.67 | 57 | 1 | 20 | 91 | 42.2666615 | 30.792881 | 0 | 0.1666667 | 0.9604863 | 0 | 0.3412969 | 0.7142857 | 0.775076 | 0.7902736 | 0.5 | 0.8386076 | 0.8449367 | 0.7 | 0.1666667 | 0.3333333 | 0.01187215 | 0.2136223 | 0.3905473 | 0 |  | 173 | 303.5088 | 965.58 | 877.9538 | 0 | 0.5352113 | 0.05466654 | 0.6820609 | 0.4328775 | 0
| 1 | 3.16 | 0 | 1 | 5 | 2.55 | 2.6 | 2 | 2.65 | 2.67 | 57 | 1 | 20 | 365 | 44.6202575 | 34.715541 | 0 | 0.1666667 | 0.9604863 | 0 | 0.3412969 | 0.7142857 | 0.775076 | 0.7902736 | 0.5 | 0.8386076 | 0.8449367 | 0.7 | 0.1666667 | 0.3333333 | 0.04761905 | 0.228483 | 0.4402985 | 0 |  | 173 | 303.5088 | 965.58 | 877.9538 | 0 | 0.5352113 | 0.05466654 | 0.6820609 | 0.4328775 | 0
| 1 | 3.16 | 1 | 2.2 | 1 | 2.57 | 2.61 | 2 | 2.64 | 2.66 | 15 | 1 | 20 | 28 | 100.5181625 | 39.5207995 | 0 | 0.1666667 | 0.9604863 | 0.25 | 0.7508532 | 0.1428571 | 0.781155 | 0.7933131 | 0.5 | 0.835443 | 0.8417722 | 0 | 0.1666667 | 0.3333333 | 0.003652968 | 0.5814241 | 0.5012438 | 0 |  | 160 | 1066.667 | 1017.6 | 118.4148 | 160 | 0.443662 | 0.8594025 | 0.7188065 | 0.05838472 | 0.3809524
| 1 | 3.16 | 1 | 2.2 | 1 | 2.57 | 2.61 | 2 | 2.64 | 2.66 | 16.7 | 1 | 20 | 7 | 96.9877685 | 39.3246665 | 0 | 0.1666667 | 0.9604863 | 0.25 | 0.7508532 | 0.1428571 | 0.781155 | 0.7933131 | 0.5 | 0.835443 | 0.8417722 | 0.02833333 | 0.1666667 | 0.3333333 | 0.000913242 | 0.5591331 | 0.4987562 | 0 |  | 160 | 958.0838 | 1017.6 | 159.2462 | 143.7126 | 0.443662 | 0.7449039 | 0.7188065 | 0.07851677 | 0.3421728
| 1 | 3.16 | 1 | 2.2 | 1 | 2.57 | 2.61 | 2 | 2.64 | 2.66 | 16.7 | 1 | 20 | 28 | 117.3856005 | 41.384063 | 4.3541526 | 0.1666667 | 0.9604863 | 0.25 | 0.7508532 | 0.1428571 | 0.781155 | 0.7933131 | 0.5 | 0.835443 | 0.8417722 | 0.02833333 | 0.1666667 | 0.3333333 | 0.003652968 | 0.6879257 | 0.5248756 | 0.4503043 |  | 160 | 958.0838 | 1017.6 | 159.2462 | 143.7126 | 0.443662 | 0.7449039 | 0.7188065 | 0.07851677 | 0.3421728
| 1 | 3.16 | 1 | 2.2 | 1 | 2.57 | 2.61 | 2 | 2.64 | 2.66 | 16.7 | 1 | 20 | 91 | 121.210194 | 42.4627945 | 0 | 0.1666667 | 0.9604863 | 0.25 | 0.7508532 | 0.1428571 | 0.781155 | 0.7933131 | 0.5 | 0.835443 | 0.8417722 | 0.02833333 | 0.1666667 | 0.3333333 | 0.01187215 | 0.7120743 | 0.5385572 | 0 |  | 160 | 958.0838 | 1017.6 | 159.2462 | 143.7126 | 0.443662 | 0.7449039 | 0.7188065 | 0.07851677 | 0.3421728
| 1 | 3.16 | 2 | 2.93 | 1 | 2.57 | 2.61 | 2 | 2.64 | 2.66 | 16.7 | 1 | 20 | 7 | 103.6562905 | 41.0898635 | 0 | 0.1666667 | 0.9604863 | 0.5 | 1 | 0.1428571 | 0.781155 | 0.7933131 | 0.5 | 0.835443 | 0.8417722 | 0.02833333 | 0.1666667 | 0.3333333 | 0.000913242 | 0.6012384 | 0.5211443 | 0 |  | 160 | 958.0838 | 1017.6 | 71.77303 | 287.4251 | 0.443662 | 0.7449039 | 0.7188065 | 0.03538789 | 0.6843456
| 1 | 3.16 | 2 | 2.93 | 1 | 2.57 | 2.61 | 2 | 2.64 | 2.66 | 16.7 | 1 | 20 | 28 | 113.8552065 | 42.756994 | 4.01091985 | 0.1666667 | 0.9604863 | 0.5 | 1 | 0.1428571 | 0.781155 | 0.7933131 | 0.5 | 0.835443 | 0.8417722 | 0.02833333 | 0.1666667 | 0.3333333 | 0.003652968 | 0.6656347 | 0.5422886 | 0.4148073 |  | 160 | 958.0838 | 1017.6 | 71.77303 | 287.4251 | 0.443662 | 0.7449039 | 0.7188065 | 0.03538789 | 0.6843456
| 1 | 3.16 | 2 | 2.93 | 1 | 2.57 | 2.61 | 2 | 2.64 | 2.66 | 16.7 | 1 | 20 | 91 | 115.522337 | 43.6395925 | 0 | 0.1666667 | 0.9604863 | 0.5 | 1 | 0.1428571 | 0.781155 | 0.7933131 | 0.5 | 0.835443 | 0.8417722 | 0.02833333 | 0.1666667 | 0.3333333 | 0.01187215 | 0.676161 | 0.5534826 | 0 |  | 160 | 958.0838 | 1017.6 | 71.77303 | 287.4251 | 0.443662 | 0.7449039 | 0.7188065 | 0.03538789 | 0.6843456
| 1 | 3.16 | 1 | 2.2 | 1 | 2.57 | 2.61 | 2 | 2.64 | 2.66 | 18.2 | 1 | 20 | 7 | 95.320638 | 38.9324005 | 0 | 0.1666667 | 0.9604863 | 0.25 | 0.7508532 | 0.1428571 | 0.781155 | 0.7933131 | 0.5 | 0.835443 | 0.8417722 | 0.05333333 | 0.1666667 | 0.3333333 | 0.000913242 | 0.5486068 | 0.4937811 | 0 |  | 160 | 879.1209 | 1017.6 | 256.04 | 131.8681 | 0.443662 | 0.6616389 | 0.7188065 | 0.1262412 | 0.3139717
| 1 | 3.16 | 1 | 2.2 | 1 | 2.57 | 2.61 | 2 | 2.64 | 2.66 | 18.2 | 1 | 20 | 28 | 119.3469305 | 40.8937305 | 4.6287388 | 0.1666667 | 0.9604863 | 0.25 | 0.7508532 | 0.1428571 | 0.781155 | 0.7933131 | 0.5 | 0.835443 | 0.8417722 | 0.05333333 | 0.1666667 | 0.3333333 | 0.003652968 | 0.7003096 | 0.5186567 | 0.4787018 |  | 160 | 879.1209 | 1017.6 | 256.04 | 131.8681 | 0.443662 | 0.6616389 | 0.7188065 | 0.1262412 | 0.3139717
| 1 | 3.16 | 1 | 2.2 | 1 | 2.57 | 2.61 | 2 | 2.64 | 2.66 | 18.2 | 1 | 20 | 91 | 133.566573 | 43.0511935 | 0 | 0.1666667 | 0.9604863 | 0.25 | 0.7508532 | 0.1428571 | 0.781155 | 0.7933131 | 0.5 | 0.835443 | 0.8417722 | 0.05333333 | 0.1666667 | 0.3333333 | 0.01187215 | 0.7900929 | 0.5460199 | 0 |  | 160 | 879.1209 | 1017.6 | 256.04 | 131.8681 | 0.443662 | 0.6616389 | 0.7188065 | 0.1262412 | 0.3139717
| 1 | 3.16 | 2 | 2.93 | 1 | 2.57 | 2.61 | 2 | 2.64 | 2.66 | 18.2 | 1 | 20 | 7 | 109.1480145 | 41.384063 | 0 | 0.1666667 | 0.9604863 | 0.5 | 1 | 0.1428571 | 0.781155 | 0.7933131 | 0.5 | 0.835443 | 0.8417722 | 0.05333333 | 0.1666667 | 0.3333333 | 0.000913242 | 0.6359133 | 0.5248756 | 0 |  | 160 | 879.1209 | 1017.6 | 193.6927 | 263.7363 | 0.443662 | 0.6616389 | 0.7188065 | 0.0955007 | 0.6279435
| 1 | 3.16 | 2 | 2.93 | 1 | 2.57 | 2.61 | 2 | 2.64 | 2.66 | 18.2 | 1 | 20 | 28 | 114.2474725 | 43.541526 | 5.1779112 | 0.1666667 | 0.9604863 | 0.5 | 1 | 0.1428571 | 0.781155 | 0.7933131 | 0.5 | 0.835443 | 0.8417722 | 0.05333333 | 0.1666667 | 0.3333333 | 0.003652968 | 0.6681115 | 0.5522388 | 0.535497 |  | 160 | 879.1209 | 1017.6 | 193.6927 | 263.7363 | 0.443662 | 0.6616389 | 0.7188065 | 0.0955007 | 0.6279435
| 1 | 3.16 | 2 | 2.93 | 1 | 2.57 | 2.61 | 2 | 2.64 | 2.66 | 18.2 | 1 | 20 | 91 | 123.956056 | 45.502856 | 0 | 0.1666667 | 0.9604863 | 0.5 | 1 | 0.1428571 | 0.781155 | 0.7933131 | 0.5 | 0.835443 | 0.8417722 | 0.05333333 | 0.1666667 | 0.3333333 | 0.01187215 | 0.7294118 | 0.5771144 | 0 |  | 160 | 879.1209 | 1017.6 | 193.6927 | 263.7363 | 0.443662 | 0.6616389 | 0.7188065 | 0.0955007 | 0.6279435
| 1 | 3.16 | 0 | 1 | 1 | 2.57 | 2.61 | 2 | 2.64 | 2.66 | 20 | 1 | 20 | 7 | 88.25985 | 38.049802 | 0 | 0.1666667 | 0.9604863 | 0 | 0.3412969 | 0.1428571 | 0.781155 | 0.7933131 | 0.5 | 0.835443 | 0.8417722 | 0.08333333 | 0.1666667 | 0.3333333 | 0.000913242 | 0.5040248 | 0.4825871 | 0 |  | 160 | 800 | 1017.6 | 465.7738 | 0 | 0.443662 | 0.5782074 | 0.7188065 | 0.2296511 | 0
| 1 | 3.16 | 0 | 1 | 1 | 2.57 | 2.61 | 2 | 2.64 | 2.66 | 20 | 1 | 20 | 28 | 91.4960445 | 38.638201 | 5.71727695 | 0.1666667 | 0.9604863 | 0 | 0.3412969 | 0.1428571 | 0.781155 | 0.7933131 | 0.5 | 0.835443 | 0.8417722 | 0.08333333 | 0.1666667 | 0.3333333 | 0.003652968 | 0.5244582 | 0.4900498 | 0.5912779 |  | 160 | 800 | 1017.6 | 465.7738 | 0 | 0.443662 | 0.5782074 | 0.7188065 | 0.2296511 | 0
| 1 | 3.16 | 0 | 1 | 1 | 2.57 | 2.61 | 2 | 2.64 | 2.66 | 20 | 1 | 20 | 91 | 102.577559 | 41.0898635 | 0 | 0.1666667 | 0.9604863 | 0 | 0.3412969 | 0.1428571 | 0.781155 | 0.7933131 | 0.5 | 0.835443 | 0.8417722 | 0.08333333 | 0.1666667 | 0.3333333 | 0.01187215 | 0.5944272 | 0.5211443 | 0 |  | 160 | 800 | 1017.6 | 465.7738 | 0 | 0.443662 | 0.5782074 | 0.7188065 | 0.2296511 | 0
| 1 | 3.16 | 1 | 2.2 | 1 | 2.57 | 2.61 | 2 | 2.64 | 2.66 | 20 | 1 | 20 | 7 | 99.047165 | 38.3440015 | 0 | 0.1666667 | 0.9604863 | 0.25 | 0.7508532 | 0.1428571 | 0.781155 | 0.7933131 | 0.5 | 0.835443 | 0.8417722 | 0.08333333 | 0.1666667 | 0.3333333 | 0.000913242 | 0.5721362 | 0.4863184 | 0 |  | 160 | 800 | 1017.6 | 337.4511 | 120 | 0.443662 | 0.5782074 | 0.7188065 | 0.1663812 | 0.2857143
| 1 | 3.16 | 1 | 2.2 | 1 | 2.57 | 2.61 | 2 | 2.64 | 2.66 | 20 | 1 | 20 | 28 | 123.56379 | 40.991797 | 6.1389629 | 0.1666667 | 0.9604863 | 0.25 | 0.7508532 | 0.1428571 | 0.781155 | 0.7933131 | 0.5 | 0.835443 | 0.8417722 | 0.08333333 | 0.1666667 | 0.3333333 | 0.003652968 | 0.726935 | 0.5199005 | 0.6348884 |  | 160 | 800 | 1017.6 | 337.4511 | 120 | 0.443662 | 0.5782074 | 0.7188065 | 0.1663812 | 0.2857143
| 1 | 3.16 | 1 | 2.2 | 1 | 2.57 | 2.61 | 2 | 2.64 | 2.66 | 20 | 1 | 20 | 91 | 126.309652 | 43.0511935 | 0 | 0.1666667 | 0.9604863 | 0.25 | 0.7508532 | 0.1428571 | 0.781155 | 0.7933131 | 0.5 | 0.835443 | 0.8417722 | 0.08333333 | 0.1666667 | 0.3333333 | 0.01187215 | 0.7442724 | 0.5460199 | 0 |  | 160 | 800 | 1017.6 | 337.4511 | 120 | 0.443662 | 0.5782074 | 0.7188065 | 0.1663812 | 0.2857143
| 1 | 3.16 | 1 | 2.2 | 1 | 2.57 | 2.61 | 2 | 2.71 | 2.72 | 20 | 1 | 20 | 7 | 96.9877685 | 46.1893215 | 0 | 0.1666667 | 0.9604863 | 0.25 | 0.7508532 | 0.1428571 | 0.781155 | 0.7933131 | 0.5 | 0.8575949 | 0.8607595 | 0.08333333 | 0.1666667 | 0.3333333 | 0.000913242 | 0.5591331 | 0.5858209 | 0 |  | 160 | 800 | 1031.7 | 360.7611 | 120 | 0.443662 | 0.5782074 | 0.7287664 | 0.1778742 | 0.2857143
| 1 | 3.16 | 1 | 2.2 | 1 | 2.57 | 2.61 | 2 | 2.71 | 2.72 | 20 | 1 | 20 | 28 | 121.798593 | 49.621649 | 4.97197155 | 0.1666667 | 0.9604863 | 0.25 | 0.7508532 | 0.1428571 | 0.781155 | 0.7933131 | 0.5 | 0.8575949 | 0.8607595 | 0.08333333 | 0.1666667 | 0.3333333 | 0.003652968 | 0.7157895 | 0.6293532 | 0.5141988 |  | 160 | 800 | 1031.7 | 360.7611 | 120 | 0.443662 | 0.5782074 | 0.7287664 | 0.1778742 | 0.2857143
| 1 | 3.16 | 1 | 2.2 | 1 | 2.57 | 2.61 | 2 | 2.71 | 2.72 | 20 | 1 | 20 | 91 | 136.6066345 | 52.2694445 | 0 | 0.1666667 | 0.9604863 | 0.25 | 0.7508532 | 0.1428571 | 0.781155 | 0.7933131 | 0.5 | 0.8575949 | 0.8607595 | 0.08333333 | 0.1666667 | 0.3333333 | 0.01187215 | 0.8092879 | 0.6629353 | 0 |  | 160 | 800 | 1031.7 | 360.7611 | 120 | 0.443662 | 0.5782074 | 0.7287664 | 0.1778742 | 0.2857143
| 1 | 3.16 | 1 | 2.2 | 1 | 2.57 | 2.61 | 2 | 2.61 | 2.66 | 20 | 1 | 20 | 7 | 99.9297635 | 38.638201 | 0 | 0.1666667 | 0.9604863 | 0.25 | 0.7508532 | 0.1428571 | 0.781155 | 0.7933131 | 0.5 | 0.8259494 | 0.8417722 | 0.08333333 | 0.1666667 | 0.3333333 | 0.000913242 | 0.577709 | 0.4900498 | 0 |  | 160 | 800 | 980.22 | 381.4811 | 120 | 0.443662 | 0.5782074 | 0.6924022 | 0.1880903 | 0.2857143
| 1 | 3.16 | 1 | 2.2 | 1 | 2.57 | 2.61 | 2 | 2.61 | 2.66 | 20 | 1 | 20 | 28 | 123.367657 | 42.756994 | 6.2174161 | 0.1666667 | 0.9604863 | 0.25 | 0.7508532 | 0.1428571 | 0.781155 | 0.7933131 | 0.5 | 0.8259494 | 0.8417722 | 0.08333333 | 0.1666667 | 0.3333333 | 0.003652968 | 0.7256966 | 0.5422886 | 0.643002 |  | 160 | 800 | 980.22 | 381.4811 | 120 | 0.443662 | 0.5782074 | 0.6924022 | 0.1880903 | 0.2857143
| 1 | 3.16 | 1 | 2.2 | 1 | 2.57 | 2.61 | 2 | 2.61 | 2.66 | 20 | 1 | 20 | 91 | 126.505785 | 45.11059 | 0 | 0.1666667 | 0.9604863 | 0.25 | 0.7508532 | 0.1428571 | 0.781155 | 0.7933131 | 0.5 | 0.8259494 | 0.8417722 | 0.08333333 | 0.1666667 | 0.3333333 | 0.01187215 | 0.7455108 | 0.5721393 | 0 |  | 160 | 800 | 980.22 | 381.4811 | 120 | 0.443662 | 0.5782074 | 0.6924022 | 0.1880903 | 0.2857143
| 1 | 3.16 | 2 | 2.93 | 1 | 2.57 | 2.61 | 2 | 2.64 | 2.66 | 20 | 1 | 20 | 7 | 107.284751 | 40.6975975 | 0 | 0.1666667 | 0.9604863 | 0.5 | 1 | 0.1428571 | 0.781155 | 0.7933131 | 0.5 | 0.835443 | 0.8417722 | 0.08333333 | 0.1666667 | 0.3333333 | 0.000913242 | 0.6241486 | 0.5161692 | 0 |  | 160 | 800 | 1017.6 | 274.3436 | 240 | 0.443662 | 0.5782074 | 0.7188065 | 0.1352659 | 0.5714286
| 1 | 3.16 | 2 | 2.93 | 1 | 2.57 | 2.61 | 2 | 2.64 | 2.66 | 20 | 1 | 20 | 28 | 119.052731 | 43.8357255 | 5.4328841 | 0.1666667 | 0.9604863 | 0.5 | 1 | 0.1428571 | 0.781155 | 0.7933131 | 0.5 | 0.835443 | 0.8417722 | 0.08333333 | 0.1666667 | 0.3333333 | 0.003652968 | 0.698452 | 0.5559701 | 0.5618661 |  | 160 | 800 | 1017.6 | 274.3436 | 240 | 0.443662 | 0.5782074 | 0.7188065 | 0.1352659 | 0.5714286
| 1 | 3.16 | 2 | 2.93 | 1 | 2.57 | 2.61 | 2 | 2.64 | 2.66 | 20 | 1 | 20 | 91 | 124.2502555 | 45.11059 | 0 | 0.1666667 | 0.9604863 | 0.5 | 1 | 0.1428571 | 0.781155 | 0.7933131 | 0.5 | 0.835443 | 0.8417722 | 0.08333333 | 0.1666667 | 0.3333333 | 0.01187215 | 0.7312693 | 0.5721393 | 0 |  | 160 | 800 | 1017.6 | 274.3436 | 240 | 0.443662 | 0.5782074 | 0.7188065 | 0.1352659 | 0.5714286
| 1 | 3.16 | 0 | 1 | 1 | 2.57 | 2.61 | 2 | 2.64 | 2.66 | 22.5 | 1 | 20 | 7 | 100.420096 | 40.5014645 | 0 | 0.1666667 | 0.9604863 | 0 | 0.3412969 | 0.1428571 | 0.781155 | 0.7933131 | 0.5 | 0.835443 | 0.8417722 | 0.125 | 0.1666667 | 0.3333333 | 0.000913242 | 0.580805 | 0.5136816 | 0 |  | 145 | 644.4444 | 1017.6 | 670.9703 | 0 | 0.3380282 | 0.4141769 | 0.7188065 | 0.3308237 | 0
| 1 | 3.16 | 0 | 1 | 1 | 2.57 | 2.61 | 2 | 2.64 | 2.66 | 22.5 | 1 | 20 | 28 | 103.4601575 | 41.776329 | 5.26617105 | 0.1666667 | 0.9604863 | 0 | 0.3412969 | 0.1428571 | 0.781155 | 0.7933131 | 0.5 | 0.835443 | 0.8417722 | 0.125 | 0.1666667 | 0.3333333 | 0.003652968 | 0.6 | 0.5298507 | 0.5446247 |  | 145 | 644.4444 | 1017.6 | 670.9703 | 0 | 0.3380282 | 0.4141769 | 0.7188065 | 0.3308237 | 0
| 1 | 3.16 | 0 | 1 | 1 | 2.57 | 2.61 | 2 | 2.64 | 2.66 | 22.5 | 1 | 20 | 91 | 111.3054775 | 43.14926 | 0 | 0.1666667 | 0.9604863 | 0 | 0.3412969 | 0.1428571 | 0.781155 | 0.7933131 | 0.5 | 0.835443 | 0.8417722 | 0.125 | 0.1666667 | 0.3333333 | 0.01187215 | 0.6495356 | 0.5472637 | 0 |  | 145 | 644.4444 | 1017.6 | 670.9703 | 0 | 0.3380282 | 0.4141769 | 0.7188065 | 0.3308237 | 0
| 1 | 3.16 | 1 | 2.2 | 1 | 2.57 | 2.61 | 2 | 2.64 | 2.66 | 22.5 | 1 | 20 | 7 | 99.3413645 | 39.1285335 | 0 | 0.1666667 | 0.9604863 | 0.25 | 0.7508532 | 0.1428571 | 0.781155 | 0.7933131 | 0.5 | 0.835443 | 0.8417722 | 0.125 | 0.1666667 | 0.3333333 | 0.000913242 | 0.5739938 | 0.4962687 | 0 |  | 145 | 644.4444 | 1017.6 | 515.7273 | 96.66667 | 0.3380282 | 0.4141769 | 0.7188065 | 0.2542807 | 0.2301587
| 1 | 3.16 | 1 | 2.2 | 1 | 2.57 | 2.61 | 2 | 2.64 | 2.66 | 22.5 | 1 | 20 | 28 | 118.464332 | 41.776329 | 6.3743225 | 0.1666667 | 0.9604863 | 0.25 | 0.7508532 | 0.1428571 | 0.781155 | 0.7933131 | 0.5 | 0.835443 | 0.8417722 | 0.125 | 0.1666667 | 0.3333333 | 0.003652968 | 0.6947368 | 0.5298507 | 0.6592292 |  | 145 | 644.4444 | 1017.6 | 515.7273 | 96.66667 | 0.3380282 | 0.4141769 | 0.7188065 | 0.2542807 | 0.2301587
| 1 | 3.16 | 1 | 2.2 | 1 | 2.57 | 2.61 | 2 | 2.64 | 2.66 | 22.5 | 1 | 20 | 91 | 131.801376 | 44.522191 | 0 | 0.1666667 | 0.9604863 | 0.25 | 0.7508532 | 0.1428571 | 0.781155 | 0.7933131 | 0.5 | 0.835443 | 0.8417722 | 0.125 | 0.1666667 | 0.3333333 | 0.01187215 | 0.7789474 | 0.5646766 | 0 |  | 145 | 644.4444 | 1017.6 | 515.7273 | 96.66667 | 0.3380282 | 0.4141769 | 0.7188065 | 0.2542807 | 0.2301587
| 1 | 3.16 | 2 | 2.93 | 1 | 2.57 | 2.61 | 2 | 2.64 | 2.66 | 22.5 | 1 | 20 | 7 | 96.889702 | 40.011132 | 0 | 0.1666667 | 0.9604863 | 0.5 | 1 | 0.1428571 | 0.781155 | 0.7933131 | 0.5 | 0.835443 | 0.8417722 | 0.125 | 0.1666667 | 0.3333333 | 0.000913242 | 0.5585139 | 0.5074627 | 0 |  | 145 | 644.4444 | 1017.6 | 494.8915 | 193.3333 | 0.3380282 | 0.4141769 | 0.7188065 | 0.2440076 | 0.4603175
| 1 | 3.16 | 2 | 2.93 | 1 | 2.57 | 2.61 | 2 | 2.64 | 2.66 | 22.5 | 1 | 20 | 28 | 115.914603 | 43.0511935 | 6.05070305 | 0.1666667 | 0.9604863 | 0.5 | 1 | 0.1428571 | 0.781155 | 0.7933131 | 0.5 | 0.835443 | 0.8417722 | 0.125 | 0.1666667 | 0.3333333 | 0.003652968 | 0.6786378 | 0.5460199 | 0.6257606 |  | 145 | 644.4444 | 1017.6 | 494.8915 | 193.3333 | 0.3380282 | 0.4141769 | 0.7188065 | 0.2440076 | 0.4603175
| 1 | 3.16 | 2 | 2.93 | 1 | 2.57 | 2.61 | 2 | 2.64 | 2.66 | 22.5 | 1 | 20 | 91 | 119.7391965 | 45.11059 | 0 | 0.1666667 | 0.9604863 | 0.5 | 1 | 0.1428571 | 0.781155 | 0.7933131 | 0.5 | 0.835443 | 0.8417722 | 0.125 | 0.1666667 | 0.3333333 | 0.01187215 | 0.7027864 | 0.5721393 | 0 |  | 145 | 644.4444 | 1017.6 | 494.8915 | 193.3333 | 0.3380282 | 0.4141769 | 0.7188065 | 0.2440076 | 0.4603175
| 1 | 3.16 | 0 | 1 | 1 | 2.57 | 2.61 | 2 | 2.64 | 2.66 | 22.5 | 1 | 20 | 7 | 99.439431 | 40.011132 | 0 | 0.1666667 | 0.9604863 | 0 | 0.3412969 | 0.1428571 | 0.781155 | 0.7933131 | 0.5 | 0.835443 | 0.8417722 | 0.125 | 0.1666667 | 0.3333333 | 0.000913242 | 0.574613 | 0.5074627 | 0 |  | 160 | 711.1111 | 1017.6 | 577.4789 | 0 | 0.443662 | 0.4844757 | 0.7188065 | 0.2847276 | 0
| 1 | 3.16 | 0 | 1 | 1 | 2.57 | 2.61 | 2 | 2.64 | 2.66 | 22.5 | 1 | 20 | 28 | 104.6369555 | 41.0898635 | 6.1781895 | 0.1666667 | 0.9604863 | 0 | 0.3412969 | 0.1428571 | 0.781155 | 0.7933131 | 0.5 | 0.835443 | 0.8417722 | 0.125 | 0.1666667 | 0.3333333 | 0.003652968 | 0.6074303 | 0.5211443 | 0.6389452 |  | 160 | 711.1111 | 1017.6 | 577.4789 | 0 | 0.443662 | 0.4844757 | 0.7188065 | 0.2847276 | 0
| 1 | 3.16 | 0 | 1 | 1 | 2.57 | 2.61 | 2 | 2.64 | 2.66 | 22.5 | 1 | 20 | 91 | 114.541672 | 42.0705285 | 0 | 0.1666667 | 0.9604863 | 0 | 0.3412969 | 0.1428571 | 0.781155 | 0.7933131 | 0.5 | 0.835443 | 0.8417722 | 0.125 | 0.1666667 | 0.3333333 | 0.01187215 | 0.669969 | 0.5335821 | 0 |  | 160 | 711.1111 | 1017.6 | 577.4789 | 0 | 0.443662 | 0.4844757 | 0.7188065 | 0.2847276 | 0
| 1 | 3.16 | 1 | 2.2 | 1 | 2.57 | 2.61 | 2 | 2.64 | 2.66 | 22.5 | 1 | 20 | 7 | 94.928372 | 38.1478685 | 0 | 0.1666667 | 0.9604863 | 0.25 | 0.7508532 | 0.1428571 | 0.781155 | 0.7933131 | 0.5 | 0.835443 | 0.8417722 | 0.125 | 0.1666667 | 0.3333333 | 0.000913242 | 0.54613 | 0.4838308 | 0 |  | 160 | 711.1111 | 1017.6 | 413.0532 | 106.6667 | 0.443662 | 0.4844757 | 0.7188065 | 0.203657 | 0.2539683
| 1 | 3.16 | 1 | 2.2 | 1 | 2.57 | 2.61 | 2 | 2.64 | 2.66 | 22.5 | 1 | 20 | 28 | 120.7198615 | 40.207265 | 5.9428299 | 0.1666667 | 0.9604863 | 0.25 | 0.7508532 | 0.1428571 | 0.781155 | 0.7933131 | 0.5 | 0.835443 | 0.8417722 | 0.125 | 0.1666667 | 0.3333333 | 0.003652968 | 0.7089783 | 0.5099502 | 0.6146045 |  | 160 | 711.1111 | 1017.6 | 413.0532 | 106.6667 | 0.443662 | 0.4844757 | 0.7188065 | 0.203657 | 0.2539683
| 1 | 3.16 | 1 | 2.2 | 1 | 2.57 | 2.61 | 2 | 2.64 | 2.66 | 22.5 | 1 | 20 | 91 | 128.7613145 | 43.6395925 | 0 | 0.1666667 | 0.9604863 | 0.25 | 0.7508532 | 0.1428571 | 0.781155 | 0.7933131 | 0.5 | 0.835443 | 0.8417722 | 0.125 | 0.1666667 | 0.3333333 | 0.01187215 | 0.7597523 | 0.5534826 | 0 |  | 160 | 711.1111 | 1017.6 | 413.0532 | 106.6667 | 0.443662 | 0.4844757 | 0.7188065 | 0.203657 | 0.2539683
| 1 | 3.16 | 1 | 2.2 | 1 | 2.57 | 2.61 | 2 | 2.71 | 2.72 | 22.5 | 1 | 20 | 7 | 97.281968 | 46.483521 | 0 | 0.1666667 | 0.9604863 | 0.25 | 0.7508532 | 0.1428571 | 0.781155 | 0.7933131 | 0.5 | 0.8575949 | 0.8607595 | 0.125 | 0.1666667 | 0.3333333 | 0.000913242 | 0.5609907 | 0.5895522 | 0 |  | 160 | 711.1111 | 1031.7 | 431.1832 | 106.6667 | 0.443662 | 0.4844757 | 0.7287664 | 0.2125961 | 0.2539683
| 1 | 3.16 | 1 | 2.2 | 1 | 2.57 | 2.61 | 2 | 2.71 | 2.72 | 22.5 | 1 | 20 | 28 | 122.4850585 | 50.1119815 | 5.54075725 | 0.1666667 | 0.9604863 | 0.25 | 0.7508532 | 0.1428571 | 0.781155 | 0.7933131 | 0.5 | 0.8575949 | 0.8607595 | 0.125 | 0.1666667 | 0.3333333 | 0.003652968 | 0.7201238 | 0.6355721 | 0.5730223 |  | 160 | 711.1111 | 1031.7 | 431.1832 | 106.6667 | 0.443662 | 0.4844757 | 0.7287664 | 0.2125961 | 0.2539683
| 1 | 3.16 | 1 | 2.2 | 1 | 2.57 | 2.61 | 2 | 2.71 | 2.72 | 22.5 | 1 | 20 | 91 | 129.3497135 | 50.5042475 | 0 | 0.1666667 | 0.9604863 | 0.25 | 0.7508532 | 0.1428571 | 0.781155 | 0.7933131 | 0.5 | 0.8575949 | 0.8607595 | 0.125 | 0.1666667 | 0.3333333 | 0.01187215 | 0.7634675 | 0.6405473 | 0 |  | 160 | 711.1111 | 1031.7 | 431.1832 | 106.6667 | 0.443662 | 0.4844757 | 0.7287664 | 0.2125961 | 0.2539683
| 1 | 3.16 | 1 | 2.2 | 1 | 2.57 | 2.61 | 2 | 2.61 | 2.66 | 22.5 | 1 | 20 | 7 | 101.3026945 | 39.3246665 | 0 | 0.1666667 | 0.9604863 | 0.25 | 0.7508532 | 0.1428571 | 0.781155 | 0.7933131 | 0.5 | 0.8259494 | 0.8417722 | 0.125 | 0.1666667 | 0.3333333 | 0.000913242 | 0.5863777 | 0.4987562 | 0 |  | 160 | 711.1111 | 980.22 | 446.7232 | 106.6667 | 0.443662 | 0.4844757 | 0.6924022 | 0.2202581 | 0.2539683
| 1 | 3.16 | 1 | 2.2 | 1 | 2.57 | 2.61 | 2 | 2.61 | 2.66 | 22.5 | 1 | 20 | 28 | 121.8966595 | 41.18793 | 7.14904785 | 0.1666667 | 0.9604863 | 0.25 | 0.7508532 | 0.1428571 | 0.781155 | 0.7933131 | 0.5 | 0.8259494 | 0.8417722 | 0.125 | 0.1666667 | 0.3333333 | 0.003652968 | 0.7164087 | 0.5223881 | 0.7393509 |  | 160 | 711.1111 | 980.22 | 446.7232 | 106.6667 | 0.443662 | 0.4844757 | 0.6924022 | 0.2202581 | 0.2539683
| 1 | 3.16 | 1 | 2.2 | 1 | 2.57 | 2.61 | 2 | 2.61 | 2.66 | 22.5 | 1 | 20 | 91 | 131.8994425 | 44.326058 | 0 | 0.1666667 | 0.9604863 | 0.25 | 0.7508532 | 0.1428571 | 0.781155 | 0.7933131 | 0.5 | 0.8259494 | 0.8417722 | 0.125 | 0.1666667 | 0.3333333 | 0.01187215 | 0.7795666 | 0.5621891 | 0 |  | 160 | 711.1111 | 980.22 | 446.7232 | 106.6667 | 0.443662 | 0.4844757 | 0.6924022 | 0.2202581 | 0.2539683
| 1 | 3.16 | 2 | 2.93 | 1 | 2.57 | 2.61 | 2 | 2.64 | 2.66 | 22.5 | 1 | 20 | 7 | 99.439431 | 38.7362675 | 0 | 0.1666667 | 0.9604863 | 0.5 | 1 | 0.1428571 | 0.781155 | 0.7933131 | 0.5 | 0.835443 | 0.8417722 | 0.125 | 0.1666667 | 0.3333333 | 0.000913242 | 0.574613 | 0.4912935 | 0 |  | 160 | 711.1111 | 1017.6 | 386.311 | 213.3333 | 0.443662 | 0.4844757 | 0.7188065 | 0.1904717 | 0.5079365
| 1 | 3.16 | 2 | 2.93 | 1 | 2.57 | 2.61 | 2 | 2.64 | 2.66 | 22.5 | 1 | 20 | 28 | 119.64113 | 43.0511935 | 5.7663102 | 0.1666667 | 0.9604863 | 0.5 | 1 | 0.1428571 | 0.781155 | 0.7933131 | 0.5 | 0.835443 | 0.8417722 | 0.125 | 0.1666667 | 0.3333333 | 0.003652968 | 0.7021672 | 0.5460199 | 0.5963489 |  | 160 | 711.1111 | 1017.6 | 386.311 | 213.3333 | 0.443662 | 0.4844757 | 0.7188065 | 0.1904717 | 0.5079365
| 1 | 3.16 | 2 | 2.93 | 1 | 2.57 | 2.61 | 2 | 2.64 | 2.66 | 22.5 | 1 | 20 | 91 | 123.367657 | 44.0318585 | 0 | 0.1666667 | 0.9604863 | 0.5 | 1 | 0.1428571 | 0.781155 | 0.7933131 | 0.5 | 0.835443 | 0.8417722 | 0.125 | 0.1666667 | 0.3333333 | 0.01187215 | 0.7256966 | 0.5584577 | 0 |  | 160 | 711.1111 | 1017.6 | 386.311 | 213.3333 | 0.443662 | 0.4844757 | 0.7188065 | 0.1904717 | 0.5079365
| 1 | 3.16 | 0 | 1 | 1 | 2.57 | 2.61 | 2 | 2.64 | 2.66 | 22.5 | 1 | 20 | 7 | 90.809579 | 38.638201 | 0 | 0.1666667 | 0.9604863 | 0 | 0.3412969 | 0.1428571 | 0.781155 | 0.7933131 | 0.5 | 0.835443 | 0.8417722 | 0.125 | 0.1666667 | 0.3333333 | 0.000913242 | 0.5201238 | 0.4900498 | 0 |  | 175 | 777.7778 | 1017.6 | 468.4476 | 0 | 0.5492958 | 0.5547745 | 0.7188065 | 0.2309694 | 0
| 1 | 3.16 | 0 | 1 | 1 | 2.57 | 2.61 | 2 | 2.64 | 2.66 | 22.5 | 1 | 20 | 28 | 101.6949605 | 39.3246665 | 5.5113373 | 0.1666667 | 0.9604863 | 0 | 0.3412969 | 0.1428571 | 0.781155 | 0.7933131 | 0.5 | 0.835443 | 0.8417722 | 0.125 | 0.1666667 | 0.3333333 | 0.003652968 | 0.5888545 | 0.4987562 | 0.5699797 |  | 175 | 777.7778 | 1017.6 | 468.4476 | 0 | 0.5492958 | 0.5547745 | 0.7188065 | 0.2309694 | 0
| 1 | 3.16 | 0 | 1 | 1 | 2.57 | 2.61 | 2 | 2.64 | 2.66 | 22.5 | 1 | 20 | 91 | 109.638347 | 41.18793 | 0 | 0.1666667 | 0.9604863 | 0 | 0.3412969 | 0.1428571 | 0.781155 | 0.7933131 | 0.5 | 0.835443 | 0.8417722 | 0.125 | 0.1666667 | 0.3333333 | 0.01187215 | 0.6390093 | 0.5223881 | 0 |  | 175 | 777.7778 | 1017.6 | 468.4476 | 0 | 0.5492958 | 0.5547745 | 0.7188065 | 0.2309694 | 0
| 1 | 3.16 | 1 | 2.2 | 1 | 2.57 | 2.61 | 2 | 2.64 | 2.66 | 22.5 | 1 | 20 | 7 | 95.124505 | 37.9517355 | 0 | 0.1666667 | 0.9604863 | 0.25 | 0.7508532 | 0.1428571 | 0.781155 | 0.7933131 | 0.5 | 0.835443 | 0.8417722 | 0.125 | 0.1666667 | 0.3333333 | 0.000913242 | 0.5473684 | 0.4813433 | 0 |  | 175 | 777.7778 | 1017.6 | 307.7891 | 116.6667 | 0.5492958 | 0.5547745 | 0.7188065 | 0.1517563 | 0.2777778
| 1 | 3.16 | 1 | 2.2 | 1 | 2.57 | 2.61 | 2 | 2.64 | 2.66 | 22.5 | 1 | 20 | 28 | 112.2861425 | 40.599531 | 5.88399 | 0.1666667 | 0.9604863 | 0.25 | 0.7508532 | 0.1428571 | 0.781155 | 0.7933131 | 0.5 | 0.835443 | 0.8417722 | 0.125 | 0.1666667 | 0.3333333 | 0.003652968 | 0.6557276 | 0.5149254 | 0.6085193 |  | 175 | 777.7778 | 1017.6 | 307.7891 | 116.6667 | 0.5492958 | 0.5547745 | 0.7188065 | 0.1517563 | 0.2777778
| 1 | 3.16 | 1 | 2.2 | 1 | 2.57 | 2.61 | 2 | 2.64 | 2.66 | 22.5 | 1 | 20 | 91 | 120.5237285 | 42.8550605 | 0 | 0.1666667 | 0.9604863 | 0.25 | 0.7508532 | 0.1428571 | 0.781155 | 0.7933131 | 0.5 | 0.835443 | 0.8417722 | 0.125 | 0.1666667 | 0.3333333 | 0.01187215 | 0.7077399 | 0.5435323 | 0 |  | 175 | 777.7778 | 1017.6 | 307.7891 | 116.6667 | 0.5492958 | 0.5547745 | 0.7188065 | 0.1517563 | 0.2777778
| 1 | 3.16 | 2 | 2.93 | 1 | 2.57 | 2.61 | 2 | 2.64 | 2.66 | 22.5 | 1 | 20 | 7 | 92.770909 | 38.442068 | 0 | 0.1666667 | 0.9604863 | 0.5 | 1 | 0.1428571 | 0.781155 | 0.7933131 | 0.5 | 0.835443 | 0.8417722 | 0.125 | 0.1666667 | 0.3333333 | 0.000913242 | 0.5325077 | 0.4875622 | 0 |  | 175 | 777.7778 | 1017.6 | 264.7805 | 233.3333 | 0.5492958 | 0.5547745 | 0.7188065 | 0.1305507 | 0.5555556
| 1 | 3.16 | 2 | 2.93 | 1 | 2.57 | 2.61 | 2 | 2.64 | 2.66 | 22.5 | 1 | 20 | 28 | 112.972608 | 41.776329 | 5.0798447 | 0.1666667 | 0.9604863 | 0.5 | 1 | 0.1428571 | 0.781155 | 0.7933131 | 0.5 | 0.835443 | 0.8417722 | 0.125 | 0.1666667 | 0.3333333 | 0.003652968 | 0.6600619 | 0.5298507 | 0.525355 |  | 175 | 777.7778 | 1017.6 | 264.7805 | 233.3333 | 0.5492958 | 0.5547745 | 0.7188065 | 0.1305507 | 0.5555556
| 1 | 3.16 | 2 | 2.93 | 1 | 2.57 | 2.61 | 2 | 2.64 | 2.66 | 22.5 | 1 | 20 | 91 | 113.2668075 | 43.2473265 | 0 | 0.1666667 | 0.9604863 | 0.5 | 1 | 0.1428571 | 0.781155 | 0.7933131 | 0.5 | 0.835443 | 0.8417722 | 0.125 | 0.1666667 | 0.3333333 | 0.01187215 | 0.6619195 | 0.5485075 | 0 |  | 175 | 777.7778 | 1017.6 | 264.7805 | 233.3333 | 0.5492958 | 0.5547745 | 0.7188065 | 0.1305507 | 0.5555556
| 1 | 3.16 | 0 | 1 | 1 | 2.57 | 2.61 | 2 | 2.64 | 2.66 | 25 | 1 | 20 | 7 | 102.0872265 | 41.6782625 | 0 | 0.1666667 | 0.9604863 | 0 | 0.3412969 | 0.1428571 | 0.781155 | 0.7933131 | 0.5 | 0.835443 | 0.8417722 | 0.1666667 | 0.1666667 | 0.3333333 | 0.000913242 | 0.5913313 | 0.528607 | 0 |  | 145 | 580 | 1017.6 | 718.6103 | 0 | 0.3380282 | 0.3462214 | 0.7188065 | 0.3543128 | 0
| 1 | 3.16 | 0 | 1 | 1 | 2.57 | 2.61 | 2 | 2.64 | 2.66 | 25 | 1 | 20 | 28 | 105.519554 | 40.599531 | 6.472389 | 0.1666667 | 0.9604863 | 0 | 0.3412969 | 0.1428571 | 0.781155 | 0.7933131 | 0.5 | 0.835443 | 0.8417722 | 0.1666667 | 0.1666667 | 0.3333333 | 0.003652968 | 0.6130031 | 0.5149254 | 0.6693712 |  | 145 | 580 | 1017.6 | 718.6103 | 0 | 0.3380282 | 0.3462214 | 0.7188065 | 0.3543128 | 0
| 1 | 3.16 | 0 | 1 | 1 | 2.57 | 2.61 | 2 | 2.64 | 2.66 | 25 | 1 | 20 | 91 | 110.226746 | 42.953127 | 0 | 0.1666667 | 0.9604863 | 0 | 0.3412969 | 0.1428571 | 0.781155 | 0.7933131 | 0.5 | 0.835443 | 0.8417722 | 0.1666667 | 0.1666667 | 0.3333333 | 0.01187215 | 0.6427245 | 0.5447761 | 0 |  | 145 | 580 | 1017.6 | 718.6103 | 0 | 0.3380282 | 0.3462214 | 0.7188065 | 0.3543128 | 0
| 1 | 3.16 | 1 | 2.2 | 1 | 2.57 | 2.61 | 2 | 2.64 | 2.66 | 25 | 1 | 20 | 7 | 98.1645665 | 38.638201 | 0 | 0.1666667 | 0.9604863 | 0.25 | 0.7508532 | 0.1428571 | 0.781155 | 0.7933131 | 0.5 | 0.835443 | 0.8417722 | 0.1666667 | 0.1666667 | 0.3333333 | 0.000913242 | 0.5665635 | 0.4900498 | 0 |  | 145 | 580 | 1017.6 | 590.2875 | 87 | 0.3380282 | 0.3462214 | 0.7188065 | 0.2910429 | 0.2071429
| 1 | 3.16 | 1 | 2.2 | 1 | 2.57 | 2.61 | 2 | 2.64 | 2.66 | 25 | 1 | 20 | 28 | 115.914603 | 41.4821295 | 5.59959715 | 0.1666667 | 0.9604863 | 0.25 | 0.7508532 | 0.1428571 | 0.781155 | 0.7933131 | 0.5 | 0.835443 | 0.8417722 | 0.1666667 | 0.1666667 | 0.3333333 | 0.003652968 | 0.6786378 | 0.5261194 | 0.5791075 |  | 145 | 580 | 1017.6 | 590.2875 | 87 | 0.3380282 | 0.3462214 | 0.7188065 | 0.2910429 | 0.2071429
| 1 | 3.16 | 1 | 2.2 | 1 | 2.57 | 2.61 | 2 | 2.64 | 2.66 | 25 | 1 | 20 | 91 | 130.3303785 | 44.129925 | 0 | 0.1666667 | 0.9604863 | 0.25 | 0.7508532 | 0.1428571 | 0.781155 | 0.7933131 | 0.5 | 0.835443 | 0.8417722 | 0.1666667 | 0.1666667 | 0.3333333 | 0.01187215 | 0.7696594 | 0.5597015 | 0 |  | 145 | 580 | 1017.6 | 590.2875 | 87 | 0.3380282 | 0.3462214 | 0.7188065 | 0.2910429 | 0.2071429
| 1 | 3.16 | 2 | 2.93 | 1 | 2.57 | 2.61 | 2 | 2.64 | 2.66 | 25 | 1 | 20 | 7 | 99.439431 | 40.403398 | 0 | 0.1666667 | 0.9604863 | 0.5 | 1 | 0.1428571 | 0.781155 | 0.7933131 | 0.5 | 0.835443 | 0.8417722 | 0.1666667 | 0.1666667 | 0.3333333 | 0.000913242 | 0.574613 | 0.5124378 | 0 |  | 145 | 580 | 1017.6 | 572.5714 | 174 | 0.3380282 | 0.3462214 | 0.7188065 | 0.2823079 | 0.4142857
| 1 | 3.16 | 2 | 2.93 | 1 | 2.57 | 2.61 | 2 | 2.64 | 2.66 | 25 | 1 | 20 | 28 | 113.168741 | 43.345393 | 6.14876955 | 0.1666667 | 0.9604863 | 0.5 | 1 | 0.1428571 | 0.781155 | 0.7933131 | 0.5 | 0.835443 | 0.8417722 | 0.1666667 | 0.1666667 | 0.3333333 | 0.003652968 | 0.6613003 | 0.5497512 | 0.6359026 |  | 145 | 580 | 1017.6 | 572.5714 | 174 | 0.3380282 | 0.3462214 | 0.7188065 | 0.2823079 | 0.4142857
| 1 | 3.16 | 2 | 2.93 | 1 | 2.57 | 2.61 | 2 | 2.64 | 2.66 | 25 | 1 | 20 | 91 | 117.091401 | 45.698989 | 0 | 0.1666667 | 0.9604863 | 0.5 | 1 | 0.1428571 | 0.781155 | 0.7933131 | 0.5 | 0.835443 | 0.8417722 | 0.1666667 | 0.1666667 | 0.3333333 | 0.01187215 | 0.6860681 | 0.579602 | 0 |  | 145 | 580 | 1017.6 | 572.5714 | 174 | 0.3380282 | 0.3462214 | 0.7188065 | 0.2823079 | 0.4142857
| 1 | 3.16 | 0 | 1 | 1 | 2.57 | 2.61 | 2 | 2.64 | 2.66 | 25 | 1 | 20 | 7 | 95.124505 | 40.207265 | 0 | 0.1666667 | 0.9604863 | 0 | 0.3412969 | 0.1428571 | 0.781155 | 0.7933131 | 0.5 | 0.835443 | 0.8417722 | 0.1666667 | 0.1666667 | 0.3333333 | 0.000913242 | 0.5473684 | 0.5099502 | 0 |  | 160 | 640 | 1017.6 | 638.353 | 0 | 0.443662 | 0.4094903 | 0.7188065 | 0.3147417 | 0
| 1 | 3.16 | 0 | 1 | 1 | 2.57 | 2.61 | 2 | 2.64 | 2.66 | 25 | 1 | 20 | 28 | 102.381426 | 43.2473265 | 5.7074703 | 0.1666667 | 0.9604863 | 0 | 0.3412969 | 0.1428571 | 0.781155 | 0.7933131 | 0.5 | 0.835443 | 0.8417722 | 0.1666667 | 0.1666667 | 0.3333333 | 0.003652968 | 0.5931889 | 0.5485075 | 0.5902637 |  | 160 | 640 | 1017.6 | 638.353 | 0 | 0.443662 | 0.4094903 | 0.7188065 | 0.3147417 | 0
| 1 | 3.16 | 0 | 1 | 1 | 2.57 | 2.61 | 2 | 2.64 | 2.66 | 25 | 1 | 20 | 91 | 112.4822755 | 42.2666615 | 0 | 0.1666667 | 0.9604863 | 0 | 0.3412969 | 0.1428571 | 0.781155 | 0.7933131 | 0.5 | 0.835443 | 0.8417722 | 0.1666667 | 0.1666667 | 0.3333333 | 0.01187215 | 0.6569659 | 0.5360697 | 0 |  | 160 | 640 | 1017.6 | 638.353 | 0 | 0.443662 | 0.4094903 | 0.7188065 | 0.3147417 | 0
| 1 | 3.16 | 0 | 1 | 1 | 2.57 | 2.61 | 2 | 2.71 | 2.72 | 25 | 1 | 20 | 7 | 91.397978 | 46.679654 | 0 | 0.1666667 | 0.9604863 | 0 | 0.3412969 | 0.1428571 | 0.781155 | 0.7933131 | 0.5 | 0.8575949 | 0.8607595 | 0.1666667 | 0.1666667 | 0.3333333 | 0.000913242 | 0.523839 | 0.5920398 | 0 |  | 160 | 640 | 1031.7 | 638.353 | 0 | 0.443662 | 0.4094903 | 0.7287664 | 0.3147417 | 0
| 1 | 3.16 | 0 | 1 | 1 | 2.57 | 2.61 | 2 | 2.71 | 2.72 | 25 | 1 | 20 | 28 | 97.870367 | 48.640984 | 6.05070305 | 0.1666667 | 0.9604863 | 0 | 0.3412969 | 0.1428571 | 0.781155 | 0.7933131 | 0.5 | 0.8575949 | 0.8607595 | 0.1666667 | 0.1666667 | 0.3333333 | 0.003652968 | 0.5647059 | 0.6169154 | 0.6257606 |  | 160 | 640 | 1031.7 | 638.353 | 0 | 0.443662 | 0.4094903 | 0.7287664 | 0.3147417 | 0
| 1 | 3.16 | 0 | 1 | 1 | 2.57 | 2.61 | 2 | 2.71 | 2.72 | 25 | 1 | 20 | 91 | 110.3248125 | 50.210048 | 0 | 0.1666667 | 0.9604863 | 0 | 0.3412969 | 0.1428571 | 0.781155 | 0.7933131 | 0.5 | 0.8575949 | 0.8607595 | 0.1666667 | 0.1666667 | 0.3333333 | 0.01187215 | 0.6433437 | 0.6368159 | 0 |  | 160 | 640 | 1031.7 | 638.353 | 0 | 0.443662 | 0.4094903 | 0.7287664 | 0.3147417 | 0
| 1 | 3.16 | 0 | 1 | 1 | 2.57 | 2.61 | 2 | 2.61 | 2.66 | 25 | 1 | 20 | 7 | 104.931155 | 40.3053315 | 0 | 0.1666667 | 0.9604863 | 0 | 0.3412969 | 0.1428571 | 0.781155 | 0.7933131 | 0.5 | 0.8259494 | 0.8417722 | 0.1666667 | 0.1666667 | 0.3333333 | 0.000913242 | 0.6092879 | 0.511194 | 0 |  | 160 | 640 | 980.22 | 664.253 | 0 | 0.443662 | 0.4094903 | 0.6924022 | 0.3275118 | 0
| 1 | 3.16 | 0 | 1 | 1 | 2.57 | 2.61 | 2 | 2.61 | 2.66 | 25 | 1 | 20 | 28 | 113.2668075 | 42.6589275 | 5.95263655 | 0.1666667 | 0.9604863 | 0 | 0.3412969 | 0.1428571 | 0.781155 | 0.7933131 | 0.5 | 0.8259494 | 0.8417722 | 0.1666667 | 0.1666667 | 0.3333333 | 0.003652968 | 0.6619195 | 0.5410448 | 0.6156187 |  | 160 | 640 | 980.22 | 664.253 | 0 | 0.443662 | 0.4094903 | 0.6924022 | 0.3275118 | 0
| 1 | 3.16 | 0 | 1 | 1 | 2.57 | 2.61 | 2 | 2.61 | 2.66 | 25 | 1 | 20 | 91 | 119.5430635 | 43.737659 | 0 | 0.1666667 | 0.9604863 | 0 | 0.3412969 | 0.1428571 | 0.781155 | 0.7933131 | 0.5 | 0.8259494 | 0.8417722 | 0.1666667 | 0.1666667 | 0.3333333 | 0.01187215 | 0.701548 | 0.5547264 | 0 |  | 160 | 640 | 980.22 | 664.253 | 0 | 0.443662 | 0.4094903 | 0.6924022 | 0.3275118 | 0
| 1 | 3.16 | 1 | 2.2 | 1 | 2.57 | 2.61 | 2 | 2.64 | 2.66 | 25 | 1 | 20 | 7 | 99.7336305 | 40.207265 | 0 | 0.1666667 | 0.9604863 | 0.25 | 0.7508532 | 0.1428571 | 0.781155 | 0.7933131 | 0.5 | 0.835443 | 0.8417722 | 0.1666667 | 0.1666667 | 0.3333333 | 0.000913242 | 0.5764706 | 0.5099502 | 0 |  | 160 | 640 | 1017.6 | 512.3849 | 96 | 0.443662 | 0.4094903 | 0.7188065 | 0.2526328 | 0.2285714
| 1 | 3.16 | 1 | 2.2 | 1 | 2.57 | 2.61 | 2 | 2.64 | 2.66 | 25 | 1 | 20 | 28 | 119.64113 | 41.580196 | 5.3740442 | 0.1666667 | 0.9604863 | 0.25 | 0.7508532 | 0.1428571 | 0.781155 | 0.7933131 | 0.5 | 0.835443 | 0.8417722 | 0.1666667 | 0.1666667 | 0.3333333 | 0.003652968 | 0.7021672 | 0.5273632 | 0.5557809 |  | 160 | 640 | 1017.6 | 512.3849 | 96 | 0.443662 | 0.4094903 | 0.7188065 | 0.2526328 | 0.2285714
| 1 | 3.16 | 1 | 2.2 | 1 | 2.57 | 2.61 | 2 | 2.64 | 2.66 | 25 | 1 | 20 | 91 | 127.878716 | 43.14926 | 0 | 0.1666667 | 0.9604863 | 0.25 | 0.7508532 | 0.1428571 | 0.781155 | 0.7933131 | 0.5 | 0.835443 | 0.8417722 | 0.1666667 | 0.1666667 | 0.3333333 | 0.01187215 | 0.7541796 | 0.5472637 | 0 |  | 160 | 640 | 1017.6 | 512.3849 | 96 | 0.443662 | 0.4094903 | 0.7188065 | 0.2526328 | 0.2285714
| 1 | 3.16 | 1 | 2.2 | 1 | 2.57 | 2.61 | 2 | 2.71 | 2.72 | 25 | 1 | 20 | 7 | 99.7336305 | 47.3661195 | 0 | 0.1666667 | 0.9604863 | 0.25 | 0.7508532 | 0.1428571 | 0.781155 | 0.7933131 | 0.5 | 0.8575949 | 0.8607595 | 0.1666667 | 0.1666667 | 0.3333333 | 0.000913242 | 0.5764706 | 0.6007463 | 0 |  | 160 | 640 | 1031.7 | 512.3849 | 96 | 0.443662 | 0.4094903 | 0.7287664 | 0.2526328 | 0.2285714
| 1 | 3.16 | 1 | 2.2 | 1 | 2.57 | 2.61 | 2 | 2.71 | 2.72 | 25 | 1 | 20 | 28 | 116.6010685 | 48.5429175 | 5.7663102 | 0.1666667 | 0.9604863 | 0.25 | 0.7508532 | 0.1428571 | 0.781155 | 0.7933131 | 0.5 | 0.8575949 | 0.8607595 | 0.1666667 | 0.1666667 | 0.3333333 | 0.003652968 | 0.6829721 | 0.6156716 | 0.5963489 |  | 160 | 640 | 1031.7 | 512.3849 | 96 | 0.443662 | 0.4094903 | 0.7287664 | 0.2526328 | 0.2285714
| 1 | 3.16 | 1 | 2.2 | 1 | 2.57 | 2.61 | 2 | 2.71 | 2.72 | 25 | 1 | 20 | 91 | 127.1922505 | 50.8965135 | 0 | 0.1666667 | 0.9604863 | 0.25 | 0.7508532 | 0.1428571 | 0.781155 | 0.7933131 | 0.5 | 0.8575949 | 0.8607595 | 0.1666667 | 0.1666667 | 0.3333333 | 0.01187215 | 0.7498452 | 0.6455224 | 0 |  | 160 | 640 | 1031.7 | 512.3849 | 96 | 0.443662 | 0.4094903 | 0.7287664 | 0.2526328 | 0.2285714
| 1 | 3.16 | 1 | 2.2 | 1 | 2.57 | 2.61 | 2 | 2.61 | 2.66 | 25 | 1 | 20 | 7 | 99.1452315 | 39.814999 | 0 | 0.1666667 | 0.9604863 | 0.25 | 0.7508532 | 0.1428571 | 0.781155 | 0.7933131 | 0.5 | 0.8259494 | 0.8417722 | 0.1666667 | 0.1666667 | 0.3333333 | 0.000913242 | 0.5727554 | 0.5049751 | 0 |  | 160 | 640 | 980.22 | 533.1049 | 96 | 0.443662 | 0.4094903 | 0.6924022 | 0.2628488 | 0.2285714
| 1 | 3.16 | 1 | 2.2 | 1 | 2.57 | 2.61 | 2 | 2.61 | 2.66 | 25 | 1 | 20 | 28 | 120.7198615 | 42.168595 | 7.1980811 | 0.1666667 | 0.9604863 | 0.25 | 0.7508532 | 0.1428571 | 0.781155 | 0.7933131 | 0.5 | 0.8259494 | 0.8417722 | 0.1666667 | 0.1666667 | 0.3333333 | 0.003652968 | 0.7089783 | 0.5348259 | 0.7444219 |  | 160 | 640 | 980.22 | 533.1049 | 96 | 0.443662 | 0.4094903 | 0.6924022 | 0.2628488 | 0.2285714
| 1 | 3.16 | 1 | 2.2 | 1 | 2.57 | 2.61 | 2 | 2.61 | 2.66 | 25 | 1 | 20 | 91 | 130.3303785 | 44.8163905 | 0 | 0.1666667 | 0.9604863 | 0.25 | 0.7508532 | 0.1428571 | 0.781155 | 0.7933131 | 0.5 | 0.8259494 | 0.8417722 | 0.1666667 | 0.1666667 | 0.3333333 | 0.01187215 | 0.7696594 | 0.568408 | 0 |  | 160 | 640 | 980.22 | 533.1049 | 96 | 0.443662 | 0.4094903 | 0.6924022 | 0.2628488 | 0.2285714
| 1 | 3.16 | 2 | 2.93 | 1 | 2.57 | 2.61 | 2 | 2.64 | 2.66 | 25 | 1 | 20 | 7 | 104.342756 | 41.6782625 | 0 | 0.1666667 | 0.9604863 | 0.5 | 1 | 0.1428571 | 0.781155 | 0.7933131 | 0.5 | 0.835443 | 0.8417722 | 0.1666667 | 0.1666667 | 0.3333333 | 0.000913242 | 0.6055728 | 0.528607 | 0 |  | 160 | 640 | 1017.6 | 471.2229 | 192 | 0.443662 | 0.4094903 | 0.7188065 | 0.2323377 | 0.4571429
| 1 | 3.16 | 2 | 2.93 | 1 | 2.57 | 2.61 | 2 | 2.64 | 2.66 | 25 | 1 | 20 | 28 | 117.875933 | 43.345393 | 5.50153065 | 0.1666667 | 0.9604863 | 0.5 | 1 | 0.1428571 | 0.781155 | 0.7933131 | 0.5 | 0.835443 | 0.8417722 | 0.1666667 | 0.1666667 | 0.3333333 | 0.003652968 | 0.6910217 | 0.5497512 | 0.5689655 |  | 160 | 640 | 1017.6 | 471.2229 | 192 | 0.443662 | 0.4094903 | 0.7188065 | 0.2323377 | 0.4571429
| 1 | 3.16 | 2 | 2.93 | 1 | 2.57 | 2.61 | 2 | 2.64 | 2.66 | 25 | 1 | 20 | 91 | 118.1701325 | 45.6009225 | 0 | 0.1666667 | 0.9604863 | 0.5 | 1 | 0.1428571 | 0.781155 | 0.7933131 | 0.5 | 0.835443 | 0.8417722 | 0.1666667 | 0.1666667 | 0.3333333 | 0.01187215 | 0.6928793 | 0.5783582 | 0 |  | 160 | 640 | 1017.6 | 471.2229 | 192 | 0.443662 | 0.4094903 | 0.7188065 | 0.2323377 | 0.4571429
| 1 | 3.16 | 0 | 1 | 1 | 2.57 | 2.61 | 2 | 2.64 | 2.66 | 25 | 1 | 20 | 7 | 92.770909 | 39.5207995 | 0 | 0.1666667 | 0.9604863 | 0 | 0.3412969 | 0.1428571 | 0.781155 | 0.7933131 | 0.5 | 0.835443 | 0.8417722 | 0.1666667 | 0.1666667 | 0.3333333 | 0.000913242 | 0.5325077 | 0.5012438 | 0 |  | 175 | 700 | 1017.6 | 539.9658 | 0 | 0.5492958 | 0.4727592 | 0.7188065 | 0.2662316 | 0
| 1 | 3.16 | 0 | 1 | 1 | 2.57 | 2.61 | 2 | 2.64 | 2.66 | 25 | 1 | 20 | 28 | 95.6148375 | 40.6975975 | 5.5505639 | 0.1666667 | 0.9604863 | 0 | 0.3412969 | 0.1428571 | 0.781155 | 0.7933131 | 0.5 | 0.835443 | 0.8417722 | 0.1666667 | 0.1666667 | 0.3333333 | 0.003652968 | 0.5504644 | 0.5161692 | 0.5740365 |  | 175 | 700 | 1017.6 | 539.9658 | 0 | 0.5492958 | 0.4727592 | 0.7188065 | 0.2662316 | 0
| 1 | 3.16 | 0 | 1 | 1 | 2.57 | 2.61 | 2 | 2.64 | 2.66 | 25 | 1 | 20 | 91 | 102.969825 | 42.0705285 | 0 | 0.1666667 | 0.9604863 | 0 | 0.3412969 | 0.1428571 | 0.781155 | 0.7933131 | 0.5 | 0.835443 | 0.8417722 | 0.1666667 | 0.1666667 | 0.3333333 | 0.01187215 | 0.596904 | 0.5335821 | 0 |  | 175 | 700 | 1017.6 | 539.9658 | 0 | 0.5492958 | 0.4727592 | 0.7188065 | 0.2662316 | 0
| 1 | 3.16 | 1 | 2.2 | 1 | 2.57 | 2.61 | 2 | 2.64 | 2.66 | 25 | 1 | 20 | 7 | 99.047165 | 37.853669 | 0 | 0.1666667 | 0.9604863 | 0.25 | 0.7508532 | 0.1428571 | 0.781155 | 0.7933131 | 0.5 | 0.835443 | 0.8417722 | 0.1666667 | 0.1666667 | 0.3333333 | 0.000913242 | 0.5721362 | 0.4800995 | 0 |  | 175 | 700 | 1017.6 | 387.8622 | 105 | 0.5492958 | 0.4727592 | 0.7188065 | 0.1912365 | 0.25
| 1 | 3.16 | 1 | 2.2 | 1 | 2.57 | 2.61 | 2 | 2.64 | 2.66 | 25 | 1 | 20 | 28 | 113.0706745 | 39.5207995 | 5.83495675 | 0.1666667 | 0.9604863 | 0.25 | 0.7508532 | 0.1428571 | 0.781155 | 0.7933131 | 0.5 | 0.835443 | 0.8417722 | 0.1666667 | 0.1666667 | 0.3333333 | 0.003652968 | 0.6606811 | 0.5012438 | 0.6034483 |  | 175 | 700 | 1017.6 | 387.8622 | 105 | 0.5492958 | 0.4727592 | 0.7188065 | 0.1912365 | 0.25
| 1 | 3.16 | 1 | 2.2 | 1 | 2.57 | 2.61 | 2 | 2.64 | 2.66 | 25 | 1 | 20 | 91 | 118.464332 | 42.364728 | 0 | 0.1666667 | 0.9604863 | 0.25 | 0.7508532 | 0.1428571 | 0.781155 | 0.7933131 | 0.5 | 0.835443 | 0.8417722 | 0.1666667 | 0.1666667 | 0.3333333 | 0.01187215 | 0.6947368 | 0.5373134 | 0 |  | 175 | 700 | 1017.6 | 387.8622 | 105 | 0.5492958 | 0.4727592 | 0.7188065 | 0.1912365 | 0.25
| 1 | 3.16 | 2 | 2.93 | 1 | 2.57 | 2.61 | 2 | 2.64 | 2.66 | 25 | 1 | 20 | 7 | 95.124505 | 41.972462 | 0 | 0.1666667 | 0.9604863 | 0.5 | 1 | 0.1428571 | 0.781155 | 0.7933131 | 0.5 | 0.835443 | 0.8417722 | 0.1666667 | 0.1666667 | 0.3333333 | 0.000913242 | 0.5473684 | 0.5323383 | 0 |  | 175 | 700 | 1017.6 | 333.6144 | 210 | 0.5492958 | 0.4727592 | 0.7188065 | 0.1644895 | 0.5
| 1 | 3.16 | 2 | 2.93 | 1 | 2.57 | 2.61 | 2 | 2.64 | 2.66 | 25 | 1 | 20 | 28 | 109.638347 | 40.8937305 | 4.314926 | 0.1666667 | 0.9604863 | 0.5 | 1 | 0.1428571 | 0.781155 | 0.7933131 | 0.5 | 0.835443 | 0.8417722 | 0.1666667 | 0.1666667 | 0.3333333 | 0.003652968 | 0.6390093 | 0.5186567 | 0.4462475 |  | 175 | 700 | 1017.6 | 333.6144 | 210 | 0.5492958 | 0.4727592 | 0.7188065 | 0.1644895 | 0.5
| 1 | 3.16 | 2 | 2.93 | 1 | 2.57 | 2.61 | 2 | 2.64 | 2.66 | 25 | 1 | 20 | 91 | 110.619012 | 43.4434595 | 0 | 0.1666667 | 0.9604863 | 0.5 | 1 | 0.1428571 | 0.781155 | 0.7933131 | 0.5 | 0.835443 | 0.8417722 | 0.1666667 | 0.1666667 | 0.3333333 | 0.01187215 | 0.6452012 | 0.550995 | 0 |  | 175 | 700 | 1017.6 | 333.6144 | 210 | 0.5492958 | 0.4727592 | 0.7188065 | 0.1644895 | 0.5
| 1 | 3.16 | 0 | 1 | 1 | 2.57 | 2.61 | 2 | 2.64 | 2.66 | 30 | 1 | 20 | 7 | 80.41453 | 40.6975975 | 0 | 0.1666667 | 0.9604863 | 0 | 0.3412969 | 0.1428571 | 0.781155 | 0.7933131 | 0.5 | 0.835443 | 0.8417722 | 0.25 | 0.1666667 | 0.3333333 | 0.000913242 | 0.4544892 | 0.5161692 | 0 |  | 160 | 533.3333 | 1017.6 | 720.5992 | 0 | 0.443662 | 0.2970123 | 0.7188065 | 0.3552934 | 0
| 1 | 3.16 | 0 | 1 | 1 | 2.57 | 2.61 | 2 | 2.64 | 2.66 | 30 | 1 | 20 | 28 | 92.2805765 | 39.1285335 | 4.87390505 | 0.1666667 | 0.9604863 | 0 | 0.3412969 | 0.1428571 | 0.781155 | 0.7933131 | 0.5 | 0.835443 | 0.8417722 | 0.25 | 0.1666667 | 0.3333333 | 0.003652968 | 0.5294118 | 0.4962687 | 0.5040568 |  | 160 | 533.3333 | 1017.6 | 720.5992 | 0 | 0.443662 | 0.2970123 | 0.7188065 | 0.3552934 | 0
| 1 | 3.16 | 0 | 1 | 1 | 2.57 | 2.61 | 2 | 2.64 | 2.66 | 30 | 1 | 20 | 91 | 98.654899 | 42.2666615 | 0 | 0.1666667 | 0.9604863 | 0 | 0.3412969 | 0.1428571 | 0.781155 | 0.7933131 | 0.5 | 0.835443 | 0.8417722 | 0.25 | 0.1666667 | 0.3333333 | 0.01187215 | 0.5696594 | 0.5360697 | 0 |  | 160 | 533.3333 | 1017.6 | 720.5992 | 0 | 0.443662 | 0.2970123 | 0.7188065 | 0.3552934 | 0
| 1 | 3.16 | 1 | 2.2 | 1 | 2.57 | 2.61 | 2 | 2.64 | 2.66 | 30 | 1 | 20 | 7 | 79.5319315 | 38.7362675 | 0 | 0.1666667 | 0.9604863 | 0.25 | 0.7508532 | 0.1428571 | 0.781155 | 0.7933131 | 0.5 | 0.835443 | 0.8417722 | 0.25 | 0.1666667 | 0.3333333 | 0.000913242 | 0.4489164 | 0.4912935 | 0 |  | 160 | 533.3333 | 1017.6 | 574.6174 | 80 | 0.443662 | 0.2970123 | 0.7188065 | 0.2833167 | 0.1904762
| 1 | 3.16 | 1 | 2.2 | 1 | 2.57 | 2.61 | 2 | 2.64 | 2.66 | 30 | 1 | 20 | 28 | 98.458766 | 38.834334 | 5.3348176 | 0.1666667 | 0.9604863 | 0.25 | 0.7508532 | 0.1428571 | 0.781155 | 0.7933131 | 0.5 | 0.835443 | 0.8417722 | 0.25 | 0.1666667 | 0.3333333 | 0.003652968 | 0.5684211 | 0.4925373 | 0.5517241 |  | 160 | 533.3333 | 1017.6 | 574.6174 | 80 | 0.443662 | 0.2970123 | 0.7188065 | 0.2833167 | 0.1904762
| 1 | 3.16 | 1 | 2.2 | 1 | 2.57 | 2.61 | 2 | 2.64 | 2.66 | 30 | 1 | 20 | 91 | 111.599677 | 41.580196 | 0 | 0.1666667 | 0.9604863 | 0.25 | 0.7508532 | 0.1428571 | 0.781155 | 0.7933131 | 0.5 | 0.835443 | 0.8417722 | 0.25 | 0.1666667 | 0.3333333 | 0.01187215 | 0.6513932 | 0.5273632 | 0 |  | 160 | 533.3333 | 1017.6 | 574.6174 | 80 | 0.443662 | 0.2970123 | 0.7188065 | 0.2833167 | 0.1904762
| 1 | 3.16 | 1 | 2.2 | 1 | 2.57 | 2.61 | 2 | 2.71 | 2.72 | 30 | 1 | 20 | 7 | 89.7308475 | 44.326058 | 0 | 0.1666667 | 0.9604863 | 0.25 | 0.7508532 | 0.1428571 | 0.781155 | 0.7933131 | 0.5 | 0.8575949 | 0.8607595 | 0.25 | 0.1666667 | 0.3333333 | 0.000913242 | 0.5133127 | 0.5621891 | 0 |  | 160 | 533.3333 | 1031.7 | 582.3874 | 80 | 0.443662 | 0.2970123 | 0.7287664 | 0.2871477 | 0.1904762
| 1 | 3.16 | 1 | 2.2 | 1 | 2.57 | 2.61 | 2 | 2.71 | 2.72 | 30 | 1 | 20 | 28 | 105.0292215 | 45.6009225 | 5.7663102 | 0.1666667 | 0.9604863 | 0.25 | 0.7508532 | 0.1428571 | 0.781155 | 0.7933131 | 0.5 | 0.8575949 | 0.8607595 | 0.25 | 0.1666667 | 0.3333333 | 0.003652968 | 0.6099071 | 0.5783582 | 0.5963489 |  | 160 | 533.3333 | 1031.7 | 582.3874 | 80 | 0.443662 | 0.2970123 | 0.7287664 | 0.2871477 | 0.1904762
| 1 | 3.16 | 1 | 2.2 | 1 | 2.57 | 2.61 | 2 | 2.71 | 2.72 | 30 | 1 | 20 | 91 | 114.6397385 | 48.5429175 | 0 | 0.1666667 | 0.9604863 | 0.25 | 0.7508532 | 0.1428571 | 0.781155 | 0.7933131 | 0.5 | 0.8575949 | 0.8607595 | 0.25 | 0.1666667 | 0.3333333 | 0.01187215 | 0.6705882 | 0.6156716 | 0 |  | 160 | 533.3333 | 1031.7 | 582.3874 | 80 | 0.443662 | 0.2970123 | 0.7287664 | 0.2871477 | 0.1904762
| 1 | 3.16 | 1 | 2.2 | 1 | 2.57 | 2.61 | 2 | 2.61 | 2.66 | 30 | 1 | 20 | 7 | 92.574776 | 42.0705285 | 0 | 0.1666667 | 0.9604863 | 0.25 | 0.7508532 | 0.1428571 | 0.781155 | 0.7933131 | 0.5 | 0.8259494 | 0.8417722 | 0.25 | 0.1666667 | 0.3333333 | 0.000913242 | 0.5312693 | 0.5335821 | 0 |  | 160 | 533.3333 | 980.22 | 605.6974 | 80 | 0.443662 | 0.2970123 | 0.6924022 | 0.2986408 | 0.1904762
| 1 | 3.16 | 1 | 2.2 | 1 | 2.57 | 2.61 | 2 | 2.61 | 2.66 | 30 | 1 | 20 | 28 | 113.168741 | 40.3053315 | 7.0019481 | 0.1666667 | 0.9604863 | 0.25 | 0.7508532 | 0.1428571 | 0.781155 | 0.7933131 | 0.5 | 0.8259494 | 0.8417722 | 0.25 | 0.1666667 | 0.3333333 | 0.003652968 | 0.6613003 | 0.511194 | 0.7241379 |  | 160 | 533.3333 | 980.22 | 605.6974 | 80 | 0.443662 | 0.2970123 | 0.6924022 | 0.2986408 | 0.1904762
| 1 | 3.16 | 1 | 2.2 | 1 | 2.57 | 2.61 | 2 | 2.61 | 2.66 | 30 | 1 | 20 | 91 | 124.2502555 | 43.2473265 | 0 | 0.1666667 | 0.9604863 | 0.25 | 0.7508532 | 0.1428571 | 0.781155 | 0.7933131 | 0.5 | 0.8259494 | 0.8417722 | 0.25 | 0.1666667 | 0.3333333 | 0.01187215 | 0.7312693 | 0.5485075 | 0 |  | 160 | 533.3333 | 980.22 | 605.6974 | 80 | 0.443662 | 0.2970123 | 0.6924022 | 0.2986408 | 0.1904762
| 1 | 3.16 | 2 | 2.93 | 1 | 2.57 | 2.61 | 2 | 2.64 | 2.66 | 30 | 1 | 20 | 7 | 74.8247395 | 35.500073 | 0 | 0.1666667 | 0.9604863 | 0.5 | 1 | 0.1428571 | 0.781155 | 0.7933131 | 0.5 | 0.835443 | 0.8417722 | 0.25 | 0.1666667 | 0.3333333 | 0.000913242 | 0.419195 | 0.4502488 | 0 |  | 160 | 533.3333 | 1017.6 | 573.9858 | 160 | 0.443662 | 0.2970123 | 0.7188065 | 0.2830053 | 0.3809524
| 1 | 3.16 | 2 | 2.93 | 1 | 2.57 | 2.61 | 2 | 2.64 | 2.66 | 30 | 1 | 20 | 28 | 99.3413645 | 39.9130655 | 6.0997363 | 0.1666667 | 0.9604863 | 0.5 | 1 | 0.1428571 | 0.781155 | 0.7933131 | 0.5 | 0.835443 | 0.8417722 | 0.25 | 0.1666667 | 0.3333333 | 0.003652968 | 0.5739938 | 0.5062189 | 0.6308316 |  | 160 | 533.3333 | 1017.6 | 573.9858 | 160 | 0.443662 | 0.2970123 | 0.7188065 | 0.2830053 | 0.3809524
| 1 | 3.16 | 2 | 2.93 | 1 | 2.57 | 2.61 | 2 | 2.64 | 2.66 | 30 | 1 | 20 | 91 | 107.480884 | 43.345393 | 0 | 0.1666667 | 0.9604863 | 0.5 | 1 | 0.1428571 | 0.781155 | 0.7933131 | 0.5 | 0.835443 | 0.8417722 | 0.25 | 0.1666667 | 0.3333333 | 0.01187215 | 0.625387 | 0.5497512 | 0 |  | 160 | 533.3333 | 1017.6 | 573.9858 | 160 | 0.443662 | 0.2970123 | 0.7188065 | 0.2830053 | 0.3809524
| 1 | 3.16 | 0 | 1 | 1 | 2.57 | 2.61 | 2 | 2.64 | 2.66 | 40 | 1 | 20 | 7 | 55.2114395 | 34.8136075 | 0 | 0.1666667 | 0.9604863 | 0 | 0.3412969 | 0.1428571 | 0.781155 | 0.7933131 | 0.5 | 0.835443 | 0.8417722 | 0.4166667 | 0.1666667 | 0.3333333 | 0.000913242 | 0.295356 | 0.4415423 | 0 |  | 160 | 400 | 1017.6 | 809.1619 | 0 | 0.443662 | 0.1564148 | 0.7188065 | 0.3989595 | 0
| 1 | 3.16 | 0 | 1 | 1 | 2.57 | 2.61 | 2 | 2.64 | 2.66 | 40 | 1 | 20 | 28 | 68.254284 | 36.1865385 | 4.5502856 | 0.1666667 | 0.9604863 | 0 | 0.3412969 | 0.1428571 | 0.781155 | 0.7933131 | 0.5 | 0.835443 | 0.8417722 | 0.4166667 | 0.1666667 | 0.3333333 | 0.003652968 | 0.377709 | 0.4589552 | 0.4705882 |  | 160 | 400 | 1017.6 | 809.1619 | 0 | 0.443662 | 0.1564148 | 0.7188065 | 0.3989595 | 0
| 1 | 3.16 | 0 | 1 | 1 | 2.57 | 2.61 | 2 | 2.64 | 2.66 | 40 | 1 | 20 | 91 | 75.118939 | 38.7362675 | 0 | 0.1666667 | 0.9604863 | 0 | 0.3412969 | 0.1428571 | 0.781155 | 0.7933131 | 0.5 | 0.835443 | 0.8417722 | 0.4166667 | 0.1666667 | 0.3333333 | 0.01187215 | 0.4210526 | 0.4912935 | 0 |  | 160 | 400 | 1017.6 | 809.1619 | 0 | 0.443662 | 0.1564148 | 0.7188065 | 0.3989595 | 0
| 1 | 3.16 | 1 | 2.2 | 2 | 2.62 | 2.63 | 2 | 2.63 | 2.63 | 24.6 | 5 | 0 | 0 | 116.9933345 | 39.1285335 | 4.7660319 | 0.1666667 | 0.9604863 | 0.25 | 0.7508532 | 0.2857143 | 0.7963526 | 0.7993921 | 0.5 | 0.8322785 | 0.8322785 | 0.16 | 0.8333333 | 0 | 0 | 0.6854489 | 0.4962687 | 0.4929006 |  | 123 | 500 | 946.8 | 725.811 | 115 | 0.1830986 | 0.2618629 | 0.6687952 | 0.3578631 | 0.2738095
| 1 | 3.16 | 1 | 2.2 | 2 | 2.62 | 2.63 | 2 | 2.63 | 2.63 | 24.6 | 1 | 20 | 28 | 126.0154525 | 38.7362675 | 4.8052585 | 0.1666667 | 0.9604863 | 0.25 | 0.7508532 | 0.2857143 | 0.7963526 | 0.7993921 | 0.5 | 0.8322785 | 0.8322785 | 0.16 | 0.1666667 | 0.3333333 | 0.003652968 | 0.7424149 | 0.4912935 | 0.4969574 |  | 123 | 500 | 946.8 | 725.811 | 115 | 0.1830986 | 0.2618629 | 0.6687952 | 0.3578631 | 0.2738095
| 1 | 3.16 | 1 | 2.2 | 2 | 2.62 | 2.63 | 2 | 2.63 | 2.63 | 24.6 | 1 | 20 | 91 | 140.235095 | 41.0898635 | 5.2171378 | 0.1666667 | 0.9604863 | 0.25 | 0.7508532 | 0.2857143 | 0.7963526 | 0.7993921 | 0.5 | 0.8322785 | 0.8322785 | 0.16 | 0.1666667 | 0.3333333 | 0.01187215 | 0.8321981 | 0.5211443 | 0.5395538 |  | 123 | 500 | 946.8 | 725.811 | 115 | 0.1830986 | 0.2618629 | 0.6687952 | 0.3578631 | 0.2738095
| 1 | 3.16 | 1 | 2.2 | 2 | 2.62 | 2.63 | 2 | 2.63 | 2.63 | 24.6 | 5 | 0 | 0 | 166.8111165 | 39.7169325 | 5.97224985 | 0.1666667 | 0.9604863 | 0.25 | 0.7508532 | 0.2857143 | 0.7963526 | 0.7993921 | 0.5 | 0.8322785 | 0.8322785 | 0.16 | 0.8333333 | 0 | 0 | 1 | 0.5037313 | 0.6176471 |  | 123 | 500 | 946.8 | 725.811 | 115 | 0.1830986 | 0.2618629 | 0.6687952 | 0.3578631 | 0.2738095
| 1 | 3.16 | 1 | 2.2 | 2 | 2.62 | 2.63 | 2 | 2.63 | 2.63 | 27.6 | 5 | 0 | 0 | 99.7336305 | 36.873004 | 5.61921045 | 0.1666667 | 0.9604863 | 0.25 | 0.7508532 | 0.2857143 | 0.7963526 | 0.7993921 | 0.5 | 0.8322785 | 0.8322785 | 0.21 | 0.8333333 | 0 | 0 | 0.5764706 | 0.4676617 | 0.5811359 |  | 138 | 500 | 973.1 | 724.0212 | 83.5 | 0.2887324 | 0.2618629 | 0.6873729 | 0.3569807 | 0.1988095
| 1 | 3.16 | 1 | 2.2 | 2 | 2.62 | 2.63 | 2 | 2.63 | 2.63 | 27.6 | 1 | 20 | 28 | 120.3275955 | 39.3246665 | 5.57998385 | 0.1666667 | 0.9604863 | 0.25 | 0.7508532 | 0.2857143 | 0.7963526 | 0.7993921 | 0.5 | 0.8322785 | 0.8322785 | 0.21 | 0.1666667 | 0.3333333 | 0.003652968 | 0.7065015 | 0.4987562 | 0.5770791 |  | 138 | 500 | 973.1 | 724.0212 | 83.5 | 0.2887324 | 0.2618629 | 0.6873729 | 0.3569807 | 0.1988095
| 1 | 3.16 | 1 | 2.2 | 2 | 2.62 | 2.63 | 2 | 2.63 | 2.63 | 27.6 | 1 | 20 | 91 | 131.016844 | 40.3053315 | 5.52114395 | 0.1666667 | 0.9604863 | 0.25 | 0.7508532 | 0.2857143 | 0.7963526 | 0.7993921 | 0.5 | 0.8322785 | 0.8322785 | 0.21 | 0.1666667 | 0.3333333 | 0.01187215 | 0.7739938 | 0.511194 | 0.5709939 |  | 138 | 500 | 973.1 | 724.0212 | 83.5 | 0.2887324 | 0.2618629 | 0.6873729 | 0.3569807 | 0.1988095
| 1 | 3.16 | 1 | 2.2 | 2 | 2.62 | 2.63 | 2 | 2.63 | 2.63 | 27.6 | 5 | 0 | 0 | 140.235095 | 42.0705285 | 6.01147645 | 0.1666667 | 0.9604863 | 0.25 | 0.7508532 | 0.2857143 | 0.7963526 | 0.7993921 | 0.5 | 0.8322785 | 0.8322785 | 0.21 | 0.8333333 | 0 | 0 | 0.8321981 | 0.5335821 | 0.6217039 |  | 138 | 500 | 973.1 | 724.0212 | 83.5 | 0.2887324 | 0.2618629 | 0.6873729 | 0.3569807 | 0.1988095
| 1 | 3.16 | 0 | 1 | 2 | 2.62 | 2.63 | 2 | 2.63 | 2.63 | 33.9 | 5 | 0 | 0 | 41.6782625 | 31.773546 | 3.0596748 | 0.1666667 | 0.9604863 | 0 | 0.3412969 | 0.2857143 | 0.7963526 | 0.7993921 | 0.5 | 0.8322785 | 0.8322785 | 0.315 | 0.8333333 | 0 | 0 | 0.2099071 | 0.4029851 | 0.31643 |  | 149 | 439.528 | 1017.81 | 800.3857 | 0 | 0.3661972 | 0.1980963 | 0.7189548 | 0.3946324 | 0
| 1 | 3.16 | 0 | 1 | 2 | 2.62 | 2.63 | 2 | 2.63 | 2.63 | 33.9 | 1 | 20 | 28 | 76.7860695 | 39.9130655 | 4.8248718 | 0.1666667 | 0.9604863 | 0 | 0.3412969 | 0.2857143 | 0.7963526 | 0.7993921 | 0.5 | 0.8322785 | 0.8322785 | 0.315 | 0.1666667 | 0.3333333 | 0.003652968 | 0.4315789 | 0.5062189 | 0.4989858 |  | 149 | 439.528 | 1017.81 | 800.3857 | 0 | 0.3661972 | 0.1980963 | 0.7189548 | 0.3946324 | 0
| 1 | 3.16 | 0 | 1 | 2 | 2.62 | 2.63 | 2 | 2.63 | 2.63 | 33.9 | 1 | 20 | 91 | 87.9656505 | 42.168595 | 5.4132708 | 0.1666667 | 0.9604863 | 0 | 0.3412969 | 0.2857143 | 0.7963526 | 0.7993921 | 0.5 | 0.8322785 | 0.8322785 | 0.315 | 0.1666667 | 0.3333333 | 0.01187215 | 0.5021672 | 0.5348259 | 0.5598377 |  | 149 | 439.528 | 1017.81 | 800.3857 | 0 | 0.3661972 | 0.1980963 | 0.7189548 | 0.3946324 | 0
| 1 | 3.16 | 0 | 1 | 2 | 2.62 | 2.63 | 2 | 2.63 | 2.63 | 33.9 | 5 | 0 | 0 | 78.845466 | 36.284605 | 5.71727695 | 0.1666667 | 0.9604863 | 0 | 0.3412969 | 0.2857143 | 0.7963526 | 0.7993921 | 0.5 | 0.8322785 | 0.8322785 | 0.315 | 0.8333333 | 0 | 0 | 0.444582 | 0.460199 | 0.5912779 |  | 149 | 439.528 | 1017.81 | 800.3857 | 0 | 0.3661972 | 0.1980963 | 0.7189548 | 0.3946324 | 0
| 1 | 3.16 | 0 | 1 | 7 | 2.58 | 2.62 | 2 | 2.62 | 2.650392 | 66.4 | 1 | 20 | 25 | 25.693423 | 32.558078 | 0 | 0.1666667 | 0.9604863 | 0 | 0.3412969 | 1 | 0.7841945 | 0.7963526 | 0.5 | 0.8291139 | 0.8387316 | 0.8566667 | 0.1666667 | 0.3333333 | 0.003261579 | 0.1089783 | 0.4129353 | 0 |  | 170 | 256.0241 | 972.387324 | 883.9473 | 0 | 0.5140845 | 0.004594829 | 0.6868694 | 0.4358326 | 0
| 1 | 3.16 | 0 | 1 | 7 | 2.58 | 2.62 | 2 | 2.62 | 2.650392 | 66.4 | 4 | 20 | 23 | 23.732093 | 27.3605535 | 0 | 0.1666667 | 0.9604863 | 0 | 0.3412969 | 1 | 0.7841945 | 0.7963526 | 0.5 | 0.8291139 | 0.8387316 | 0.8566667 | 0.6666667 | 0.3333333 | 0.003000652 | 0.09659443 | 0.3470149 | 0 |  | 170 | 256.0241 | 972.387324 | 883.9473 | 0 | 0.5140845 | 0.004594829 | 0.6868694 | 0.4358326 | 0
| 1 | 3.16 | 0 | 1 | 7 | 2.58 | 2.62 | 2 | 2.62 | 2.650392 | 50.7 | 1 | 20 | 28 | 37.1672035 | 34.6174745 | 0 | 0.1666667 | 0.9604863 | 0 | 0.3412969 | 1 | 0.7841945 | 0.7963526 | 0.5 | 0.8291139 | 0.8387316 | 0.595 | 0.1666667 | 0.3333333 | 0.003652968 | 0.1814241 | 0.4390547 | 0 |  | 170 | 335.3057 | 990.833696 | 800.5155 | 0 | 0.5140845 | 0.08819584 | 0.6998995 | 0.3946964 | 0
| 1 | 3.16 | 0 | 1 | 7 | 2.58 | 2.62 | 2 | 2.62 | 2.650392 | 50.7 | 4 | 20 | 26 | 35.9904055 | 33.538743 | 0 | 0.1666667 | 0.9604863 | 0 | 0.3412969 | 1 | 0.7841945 | 0.7963526 | 0.5 | 0.8291139 | 0.8387316 | 0.595 | 0.6666667 | 0.3333333 | 0.003392042 | 0.1739938 | 0.4253731 | 0 |  | 170 | 335.3057 | 990.833696 | 800.5155 | 0 | 0.5140845 | 0.08819584 | 0.6998995 | 0.3946964 | 0
| 1 | 3.16 | 0 | 1 | 7 | 2.58 | 2.62 | 2 | 2.62 | 2.650392 | 45.2 | 1 | 20 | 27 | 45.698989 | 37.657536 | 0 | 0.1666667 | 0.9604863 | 0 | 0.3412969 | 1 | 0.7841945 | 0.7963526 | 0.5 | 0.8291139 | 0.8387316 | 0.5033333 | 0.1666667 | 0.3333333 | 0.003522505 | 0.2352941 | 0.4776119 | 0 |  | 170 | 376.1062 | 990.833696 | 766.9455 | 0 | 0.5140845 | 0.1312192 | 0.6998995 | 0.3781446 | 0
| 1 | 3.16 | 0 | 1 | 7 | 2.58 | 2.62 | 2 | 2.62 | 2.650392 | 45.2 | 4 | 20 | 25 | 45.11059 | 34.715541 | 0 | 0.1666667 | 0.9604863 | 0 | 0.3412969 | 1 | 0.7841945 | 0.7963526 | 0.5 | 0.8291139 | 0.8387316 | 0.5033333 | 0.6666667 | 0.3333333 | 0.003261579 | 0.2315789 | 0.4402985 | 0 |  | 170 | 376.1062 | 990.833696 | 766.9455 | 0 | 0.5140845 | 0.1312192 | 0.6998995 | 0.3781446 | 0
| 1 | 3.16 | 0 | 1 | 7 | 2.58 | 2.62 | 3 | 1.29 | 1.41126 | 45.6 | 1 | 20 | 26 | 39.1285335 | 19.3191005 | 0 | 0.1666667 | 0.9604863 | 0 | 0.3412969 | 1 | 0.7841945 | 0.7963526 | 0.75 | 0.4082278 | 0.4466013 | 0.51 | 0.1666667 | 0.3333333 | 0.003392042 | 0.193808 | 0.2450249 | 0 |  | 170 | 372.807 | 526.7457 | 733.26 | 0 | 0.5140845 | 0.1277403 | 0.3720796 | 0.3615359 | 0
| 1 | 3.16 | 0 | 1 | 7 | 2.58 | 2.62 | 3 | 1.29 | 1.41126 | 45.6 | 4 | 20 | 23 | 39.5207995 | 19.417167 | 0 | 0.1666667 | 0.9604863 | 0 | 0.3412969 | 1 | 0.7841945 | 0.7963526 | 0.75 | 0.4082278 | 0.4466013 | 0.51 | 0.6666667 | 0.3333333 | 0.003000652 | 0.1962848 | 0.2462687 | 0 |  | 170 | 372.807 | 526.7457 | 733.26 | 0 | 0.5140845 | 0.1277403 | 0.3720796 | 0.3615359 | 0
| 1 | 3.16 | 0 | 1 | 7 | 2.58 | 2.62 | 2 | 2.62 | 2.650392 | 35 | 1 | 20 | 41 | 72.961476 | 41.8743955 | 0 | 0.1666667 | 0.9604863 | 0 | 0.3412969 | 1 | 0.7841945 | 0.7963526 | 0.5 | 0.8291139 | 0.8387316 | 0.3333333 | 0.1666667 | 0.3333333 | 0.005348989 | 0.4074303 | 0.5310945 | 0 |  | 170 | 485.7143 | 988.1985 | 679.3617 | 0 | 0.5140845 | 0.2467989 | 0.698038 | 0.3349611 | 0
| 1 | 3.16 | 0 | 1 | 7 | 2.58 | 2.62 | 2 | 2.62 | 2.650392 | 27 | 1 | 20 | 44 | 84.8275225 | 44.6202575 | 0 | 0.1666667 | 0.9604863 | 0 | 0.3412969 | 1 | 0.7841945 | 0.7963526 | 0.5 | 0.8291139 | 0.8387316 | 0.2 | 0.1666667 | 0.3333333 | 0.005740378 | 0.4823529 | 0.5659204 | 0 |  | 170 | 629.6296 | 964.481736 | 584.3503 | 0 | 0.5140845 | 0.398555 | 0.6812851 | 0.2881155 | 0
| 4 | 2.97 | 0 | 1 | 7 | 2.61 | 2.649933 | 2 | 2.7 | 2.71026 | 23 | 1 | 20 | 7 | 72.765343 | 45.7186023 | 0 | 0.6666667 | 0.9027356 | 0 | 0.3412969 | 1 | 0.7933131 | 0.8054508 | 0.5 | 0.8544304 | 0.8576772 | 0.1333333 | 0.1666667 | 0.3333333 | 0.000913242 | 0.406192 | 0.5798507 | 0 |  | 150 | 652.1739 | 1022.53914 | 624.3878 | 0 | 0.3732394 | 0.4223275 | 0.7222954 | 0.3078561 | 0
| 4 | 2.97 | 1 | 2.2 | 7 | 2.61 | 2.649933 | 2 | 2.7 | 2.71026 | 23 | 1 | 20 | 7 | 79.826131 | 45.31652965 | 0 | 0.6666667 | 0.9027356 | 0.25 | 0.7508532 | 1 | 0.7933131 | 0.8054508 | 0.5 | 0.8544304 | 0.8576772 | 0.1333333 | 0.1666667 | 0.3333333 | 0.000913242 | 0.450774 | 0.5747512 | 0 |  | 150 | 652.1739 | 1022.53914 | 546.4243 | 65.21739 | 0.3732394 | 0.4223275 | 0.7222954 | 0.269416 | 0.1552795
| 4 | 2.97 | 1 | 2.2 | 7 | 2.61 | 2.649933 | 2 | 2.7 | 2.71026 | 23 | 1 | 20 | 7 | 72.176944 | 44.522191 | 0 | 0.6666667 | 0.9027356 | 0.25 | 0.7508532 | 1 | 0.7933131 | 0.8054508 | 0.5 | 0.8544304 | 0.8576772 | 0.1333333 | 0.1666667 | 0.3333333 | 0.000913242 | 0.4024768 | 0.5646766 | 0 |  | 150 | 652.1739 | 1022.53914 | 546.4243 | 65.21739 | 0.3732394 | 0.4223275 | 0.7222954 | 0.269416 | 0.1552795
| 4 | 2.97 | 0 | 1 | 7 | 2.61 | 2.649933 | 2 | 2.7 | 2.71026 | 28 | 1 | 20 | 7 | 66.68522 | 46.27758135 | 0 | 0.6666667 | 0.9027356 | 0 | 0.3412969 | 1 | 0.7933131 | 0.8054508 | 0.5 | 0.8544304 | 0.8576772 | 0.2166667 | 0.1666667 | 0.3333333 | 0.000913242 | 0.3678019 | 0.5869403 | 0 |  | 150 | 535.7143 | 1060.41096 | 690.6945 | 0 | 0.3732394 | 0.299523 | 0.7490471 | 0.3405488 | 0
| 4 | 2.97 | 1 | 2.2 | 7 | 2.61 | 2.649933 | 2 | 2.7 | 2.71026 | 28 | 1 | 20 | 7 | 70.3136805 | 44.84581045 | 0 | 0.6666667 | 0.9027356 | 0.25 | 0.7508532 | 1 | 0.7933131 | 0.8054508 | 0.5 | 0.8544304 | 0.8576772 | 0.2166667 | 0.1666667 | 0.3333333 | 0.000913242 | 0.3907121 | 0.5687811 | 0 |  | 150 | 535.7143 | 1060.41096 | 626.6531 | 53.57143 | 0.3732394 | 0.299523 | 0.7490471 | 0.308973 | 0.127551
| 4 | 2.97 | 1 | 2.2 | 7 | 2.61 | 2.649933 | 2 | 2.7 | 2.71026 | 28 | 1 | 20 | 7 | 67.862018 | 44.47315775 | 0 | 0.6666667 | 0.9027356 | 0.25 | 0.7508532 | 1 | 0.7933131 | 0.8054508 | 0.5 | 0.8544304 | 0.8576772 | 0.2166667 | 0.1666667 | 0.3333333 | 0.000913242 | 0.3752322 | 0.5640547 | 0 |  | 150 | 535.7143 | 1060.41096 | 626.6531 | 53.57143 | 0.3732394 | 0.299523 | 0.7490471 | 0.308973 | 0.127551
| 4 | 2.97 | 1 | 2.1 | 7 | 2.61 | 2.649933 | 2 | 2.7 | 2.71026 | 28 | 1 | 20 | 7 | 63.939358 | 41.8351689 | 0 | 0.6666667 | 0.9027356 | 0.25 | 0.7167235 | 1 | 0.7933131 | 0.8054508 | 0.5 | 0.8544304 | 0.8576772 | 0.2166667 | 0.1666667 | 0.3333333 | 0.000913242 | 0.3504644 | 0.530597 | 0 |  | 150 | 535.7143 | 1060.41096 | 623.6035 | 53.57143 | 0.3732394 | 0.299523 | 0.7490471 | 0.3074694 | 0.127551
| 4 | 2.97 | 1 | 2.1 | 7 | 2.61 | 2.649933 | 2 | 2.7 | 2.71026 | 28 | 1 | 20 | 7 | 66.5871535 | 42.53144105 | 0 | 0.6666667 | 0.9027356 | 0.25 | 0.7167235 | 1 | 0.7933131 | 0.8054508 | 0.5 | 0.8544304 | 0.8576772 | 0.2166667 | 0.1666667 | 0.3333333 | 0.000913242 | 0.3671827 | 0.5394279 | 0 |  | 150 | 535.7143 | 1060.41096 | 623.6035 | 53.57143 | 0.3732394 | 0.299523 | 0.7490471 | 0.3074694 | 0.127551
| 4 | 2.97 | 0 | 1 | 7 | 2.61 | 2.649933 | 2 | 2.7 | 2.71026 | 33 | 1 | 20 | 7 | 58.643767 | 44.3064447 | 0 | 0.6666667 | 0.9027356 | 0 | 0.3412969 | 1 | 0.7933131 | 0.8054508 | 0.5 | 0.8544304 | 0.8576772 | 0.3 | 0.1666667 | 0.3333333 | 0.000913242 | 0.3170279 | 0.5619403 | 0 |  | 150 | 454.5455 | 1076.64174 | 746.7905 | 0 | 0.3732394 | 0.2139319 | 0.7605121 | 0.3682071 | 0
| 4 | 2.97 | 1 | 2.2 | 7 | 2.61 | 2.649933 | 2 | 2.7 | 2.71026 | 33 | 1 | 20 | 7 | 59.3302325 | 42.2666615 | 0 | 0.6666667 | 0.9027356 | 0.25 | 0.7508532 | 1 | 0.7933131 | 0.8054508 | 0.5 | 0.8544304 | 0.8576772 | 0.3 | 0.1666667 | 0.3333333 | 0.000913242 | 0.3213622 | 0.5360697 | 0 |  | 150 | 454.5455 | 1076.64174 | 692.4524 | 45.45455 | 0.3732394 | 0.2139319 | 0.7605121 | 0.3414156 | 0.1082251
| 4 | 2.97 | 1 | 2.2 | 7 | 2.61 | 2.649933 | 2 | 2.7 | 2.71026 | 33 | 1 | 20 | 7 | 54.91724 | 40.13861845 | 0 | 0.6666667 | 0.9027356 | 0.25 | 0.7508532 | 1 | 0.7933131 | 0.8054508 | 0.5 | 0.8544304 | 0.8576772 | 0.3 | 0.1666667 | 0.3333333 | 0.000913242 | 0.2934985 | 0.5090796 | 0 |  | 150 | 454.5455 | 1076.64174 | 692.4524 | 45.45455 | 0.3732394 | 0.2139319 | 0.7605121 | 0.3414156 | 0.1082251
| 4 | 2.97 | 0 | 1 | 7 | 2.61 | 2.649933 | 2 | 2.7 | 2.71026 | 40 | 1 | 20 | 7 | 45.0125235 | 39.47176625 | 0 | 0.6666667 | 0.9027356 | 0 | 0.3412969 | 1 | 0.7933131 | 0.8054508 | 0.5 | 0.8544304 | 0.8576772 | 0.4166667 | 0.1666667 | 0.3333333 | 0.000913242 | 0.2309598 | 0.5006219 | 0 |  | 150 | 375 | 1052.29557 | 840.8986 | 0 | 0.3732394 | 0.1300527 | 0.7433146 | 0.4146074 | 0
| 4 | 2.97 | 1 | 2.2 | 7 | 2.61 | 2.649933 | 2 | 2.7 | 2.71026 | 40 | 1 | 20 | 7 | 43.14926 | 37.7163759 | 0 | 0.6666667 | 0.9027356 | 0.25 | 0.7508532 | 1 | 0.7933131 | 0.8054508 | 0.5 | 0.8544304 | 0.8576772 | 0.4166667 | 0.1666667 | 0.3333333 | 0.000913242 | 0.219195 | 0.4783582 | 0 |  | 150 | 375 | 1052.29557 | 796.0696 | 37.5 | 0.3732394 | 0.1300527 | 0.7433146 | 0.3925043 | 0.08928571
| 4 | 2.97 | 1 | 2.2 | 7 | 2.61 | 2.649933 | 2 | 2.7 | 2.71026 | 40 | 1 | 20 | 7 | 45.7970555 | 38.4224547 | 0 | 0.6666667 | 0.9027356 | 0.25 | 0.7508532 | 1 | 0.7933131 | 0.8054508 | 0.5 | 0.8544304 | 0.8576772 | 0.4166667 | 0.1666667 | 0.3333333 | 0.000913242 | 0.2359133 | 0.4873134 | 0 |  | 150 | 375 | 1052.29557 | 796.0696 | 37.5 | 0.3732394 | 0.1300527 | 0.7433146 | 0.3925043 | 0.08928571
| 4 | 2.97 | 0 | 1 | 7 | 2.61 | 2.649933 | 2 | 2.7 | 2.71026 | 23 | 1 | 20 | 28 | 100.02783 | 52.00466495 | 0 | 0.6666667 | 0.9027356 | 0 | 0.3412969 | 1 | 0.7933131 | 0.8054508 | 0.5 | 0.8544304 | 0.8576772 | 0.1333333 | 0.1666667 | 0.3333333 | 0.003652968 | 0.5783282 | 0.6595771 | 0 |  | 150 | 652.1739 | 1022.53914 | 624.3878 | 0 | 0.3732394 | 0.4223275 | 0.7222954 | 0.3078561 | 0
| 4 | 2.97 | 1 | 2.2 | 7 | 2.61 | 2.649933 | 2 | 2.7 | 2.71026 | 23 | 1 | 20 | 28 | 112.580342 | 50.92593345 | 0 | 0.6666667 | 0.9027356 | 0.25 | 0.7508532 | 1 | 0.7933131 | 0.8054508 | 0.5 | 0.8544304 | 0.8576772 | 0.1333333 | 0.1666667 | 0.3333333 | 0.003652968 | 0.6575851 | 0.6458955 | 0 |  | 150 | 652.1739 | 1022.53914 | 546.4243 | 65.21739 | 0.3732394 | 0.4223275 | 0.7222954 | 0.269416 | 0.1552795
| 4 | 2.97 | 1 | 2.2 | 7 | 2.61 | 2.649933 | 2 | 2.7 | 2.71026 | 23 | 1 | 20 | 28 | 107.677017 | 49.41570935 | 0 | 0.6666667 | 0.9027356 | 0.25 | 0.7508532 | 1 | 0.7933131 | 0.8054508 | 0.5 | 0.8544304 | 0.8576772 | 0.1333333 | 0.1666667 | 0.3333333 | 0.003652968 | 0.6266254 | 0.6267413 | 0 |  | 150 | 652.1739 | 1022.53914 | 546.4243 | 65.21739 | 0.3732394 | 0.4223275 | 0.7222954 | 0.269416 | 0.1552795
| 4 | 2.97 | 0 | 1 | 7 | 2.61 | 2.649933 | 2 | 2.7 | 2.71026 | 28 | 1 | 20 | 28 | 80.5125965 | 47.47399265 | 0 | 0.6666667 | 0.9027356 | 0 | 0.3412969 | 1 | 0.7933131 | 0.8054508 | 0.5 | 0.8544304 | 0.8576772 | 0.2166667 | 0.1666667 | 0.3333333 | 0.003652968 | 0.4551084 | 0.6021144 | 0 |  | 150 | 535.7143 | 1060.41096 | 690.6945 | 0 | 0.3732394 | 0.299523 | 0.7490471 | 0.3405488 | 0
| 4 | 2.97 | 1 | 2.2 | 7 | 2.61 | 2.649933 | 2 | 2.7 | 2.71026 | 28 | 1 | 20 | 28 | 97.5761675 | 48.9547968 | 0 | 0.6666667 | 0.9027356 | 0.25 | 0.7508532 | 1 | 0.7933131 | 0.8054508 | 0.5 | 0.8544304 | 0.8576772 | 0.2166667 | 0.1666667 | 0.3333333 | 0.003652968 | 0.5628483 | 0.6208955 | 0 |  | 150 | 535.7143 | 1060.41096 | 626.6531 | 53.57143 | 0.3732394 | 0.299523 | 0.7490471 | 0.308973 | 0.127551
| 4 | 2.97 | 1 | 2.2 | 7 | 2.61 | 2.649933 | 2 | 2.7 | 2.71026 | 28 | 1 | 20 | 28 | 94.8303055 | 48.61156405 | 0 | 0.6666667 | 0.9027356 | 0.25 | 0.7508532 | 1 | 0.7933131 | 0.8054508 | 0.5 | 0.8544304 | 0.8576772 | 0.2166667 | 0.1666667 | 0.3333333 | 0.003652968 | 0.5455108 | 0.6165423 | 0 |  | 150 | 535.7143 | 1060.41096 | 626.6531 | 53.57143 | 0.3732394 | 0.299523 | 0.7490471 | 0.308973 | 0.127551
| 4 | 2.97 | 1 | 2.1 | 7 | 2.61 | 2.649933 | 2 | 2.7 | 2.71026 | 28 | 1 | 20 | 28 | 85.513988 | 46.875787 | 0 | 0.6666667 | 0.9027356 | 0.25 | 0.7167235 | 1 | 0.7933131 | 0.8054508 | 0.5 | 0.8544304 | 0.8576772 | 0.2166667 | 0.1666667 | 0.3333333 | 0.003652968 | 0.4866873 | 0.5945274 | 0 |  | 150 | 535.7143 | 1060.41096 | 623.6035 | 53.57143 | 0.3732394 | 0.299523 | 0.7490471 | 0.3074694 | 0.127551
| 4 | 2.97 | 1 | 2.1 | 7 | 2.61 | 2.649933 | 2 | 2.7 | 2.71026 | 28 | 1 | 20 | 28 | 85.906254 | 46.31680795 | 0 | 0.6666667 | 0.9027356 | 0.25 | 0.7167235 | 1 | 0.7933131 | 0.8054508 | 0.5 | 0.8544304 | 0.8576772 | 0.2166667 | 0.1666667 | 0.3333333 | 0.003652968 | 0.4891641 | 0.5874378 | 0 |  | 150 | 535.7143 | 1060.41096 | 623.6035 | 53.57143 | 0.3732394 | 0.299523 | 0.7490471 | 0.3074694 | 0.127551
| 4 | 2.97 | 0 | 1 | 7 | 2.61 | 2.649933 | 2 | 2.7 | 2.71026 | 33 | 1 | 20 | 28 | 69.038816 | 45.8755087 | 0 | 0.6666667 | 0.9027356 | 0 | 0.3412969 | 1 | 0.7933131 | 0.8054508 | 0.5 | 0.8544304 | 0.8576772 | 0.3 | 0.1666667 | 0.3333333 | 0.003652968 | 0.3826625 | 0.5818408 | 0 |  | 150 | 454.5455 | 1076.64174 | 746.7905 | 0 | 0.3732394 | 0.2139319 | 0.7605121 | 0.3682071 | 0
| 4 | 2.97 | 1 | 2.2 | 7 | 2.61 | 2.649933 | 2 | 2.7 | 2.71026 | 33 | 1 | 20 | 28 | 79.433865 | 46.4050678 | 0 | 0.6666667 | 0.9027356 | 0.25 | 0.7508532 | 1 | 0.7933131 | 0.8054508 | 0.5 | 0.8544304 | 0.8576772 | 0.3 | 0.1666667 | 0.3333333 | 0.003652968 | 0.4482972 | 0.5885572 | 0 |  | 150 | 454.5455 | 1076.64174 | 692.4524 | 45.45455 | 0.3732394 | 0.2139319 | 0.7605121 | 0.3414156 | 0.1082251
| 4 | 2.97 | 1 | 2.2 | 7 | 2.61 | 2.649933 | 2 | 2.7 | 2.71026 | 33 | 1 | 20 | 28 | 79.826131 | 46.9542402 | 0 | 0.6666667 | 0.9027356 | 0.25 | 0.7508532 | 1 | 0.7933131 | 0.8054508 | 0.5 | 0.8544304 | 0.8576772 | 0.3 | 0.1666667 | 0.3333333 | 0.003652968 | 0.450774 | 0.5955224 | 0 |  | 150 | 454.5455 | 1076.64174 | 692.4524 | 45.45455 | 0.3732394 | 0.2139319 | 0.7605121 | 0.3414156 | 0.1082251
| 4 | 2.97 | 0 | 1 | 7 | 2.61 | 2.649933 | 2 | 2.7 | 2.71026 | 40 | 1 | 20 | 28 | 57.3689025 | 41.78613565 | 0 | 0.6666667 | 0.9027356 | 0 | 0.3412969 | 1 | 0.7933131 | 0.8054508 | 0.5 | 0.8544304 | 0.8576772 | 0.4166667 | 0.1666667 | 0.3333333 | 0.003652968 | 0.3089783 | 0.5299751 | 0 |  | 150 | 375 | 1052.29557 | 840.8986 | 0 | 0.3732394 | 0.1300527 | 0.7433146 | 0.4146074 | 0
| 4 | 2.97 | 1 | 2.2 | 7 | 2.61 | 2.649933 | 2 | 2.7 | 2.71026 | 40 | 1 | 20 | 28 | 64.2335575 | 42.4039546 | 0 | 0.6666667 | 0.9027356 | 0.25 | 0.7508532 | 1 | 0.7933131 | 0.8054508 | 0.5 | 0.8544304 | 0.8576772 | 0.4166667 | 0.1666667 | 0.3333333 | 0.003652968 | 0.352322 | 0.5378109 | 0 |  | 150 | 375 | 1052.29557 | 796.0696 | 37.5 | 0.3732394 | 0.1300527 | 0.7433146 | 0.3925043 | 0.08928571
| 4 | 2.97 | 1 | 2.2 | 7 | 2.61 | 2.649933 | 2 | 2.7 | 2.71026 | 40 | 1 | 20 | 28 | 65.900688 | 43.76707895 | 0 | 0.6666667 | 0.9027356 | 0.25 | 0.7508532 | 1 | 0.7933131 | 0.8054508 | 0.5 | 0.8544304 | 0.8576772 | 0.4166667 | 0.1666667 | 0.3333333 | 0.003652968 | 0.3628483 | 0.5550995 | 0 |  | 150 | 375 | 1052.29557 | 796.0696 | 37.5 | 0.3732394 | 0.1300527 | 0.7433146 | 0.3925043 | 0.08928571
| 1 | 3.16 | 0 | 1 | 5 | 2.59 | 2.62 | 2 | 2.624 | 2.64 | 30 | 1 | 20 | 28 | 90.809579 | 38.9324005 | 5.7859235 | 0.1666667 | 0.9604863 | 0 | 0.3412969 | 0.7142857 | 0.787234 | 0.7963526 | 0.5 | 0.8303797 | 0.835443 | 0.25 | 0.1666667 | 0.3333333 | 0.003652968 | 0.5201238 | 0.4937811 | 0.5983773 |  | 160 | 533.3333 | 947.52 | 753.4276 | 0 | 0.443662 | 0.2970123 | 0.6693038 | 0.3714795 | 0
| 1 | 3.16 | 1 | 2.2 | 5 | 2.59 | 2.62 | 2 | 2.624 | 2.64 | 30 | 1 | 20 | 28 | 106.892485 | 39.618866 | 5.81534345 | 0.1666667 | 0.9604863 | 0.25 | 0.7508532 | 0.7142857 | 0.787234 | 0.7963526 | 0.5 | 0.8303797 | 0.835443 | 0.25 | 0.1666667 | 0.3333333 | 0.003652968 | 0.6216718 | 0.5024876 | 0.6014199 |  | 160 | 533.3333 | 947.52 | 690.276 | 53.33333 | 0.443662 | 0.2970123 | 0.6693038 | 0.3403425 | 0.1269841
| 1 | 3.16 | 4 | 2.52 | 5 | 2.59 | 2.62 | 2 | 2.624 | 2.64 | 30 | 1 | 20 | 28 | 95.8109705 | 38.7362675 | 5.91340995 | 0.1666667 | 0.9604863 | 1 | 0.8600683 | 0.7142857 | 0.787234 | 0.7963526 | 0.5 | 0.8303797 | 0.835443 | 0.25 | 0.1666667 | 0.3333333 | 0.003652968 | 0.5517028 | 0.4912935 | 0.6115619 |  | 160 | 533.3333 | 947.52 | 700.9003 | 53.33333 | 0.443662 | 0.2970123 | 0.6693038 | 0.3455808 | 0.1269841
| 1 | 3.16 | 4 | 2.52 | 5 | 2.59 | 2.62 | 2 | 2.624 | 2.64 | 30 | 1 | 20 | 28 | 96.2032365 | 38.638201 | 5.88399 | 0.1666667 | 0.9604863 | 1 | 0.8600683 | 0.7142857 | 0.787234 | 0.7963526 | 0.5 | 0.8303797 | 0.835443 | 0.25 | 0.1666667 | 0.3333333 | 0.003652968 | 0.5541796 | 0.4900498 | 0.6085193 |  | 160 | 533.3333 | 947.52 | 698.2953 | 53.33333 | 0.443662 | 0.2970123 | 0.6693038 | 0.3442964 | 0.1269841
| 1 | 3.16 | 4 | 2.52 | 5 | 2.59 | 2.62 | 2 | 2.624 | 2.64 | 30 | 1 | 20 | 28 | 100.812362 | 39.2266 | 6.080123 | 0.1666667 | 0.9604863 | 1 | 0.8600683 | 0.7142857 | 0.787234 | 0.7963526 | 0.5 | 0.8303797 | 0.835443 | 0.25 | 0.1666667 | 0.3333333 | 0.003652968 | 0.5832817 | 0.4975124 | 0.6288032 |  | 160 | 533.3333 | 947.52 | 700.9003 | 53.33333 | 0.443662 | 0.2970123 | 0.6693038 | 0.3455808 | 0.1269841
| 1 | 3.16 | 4 | 2.52 | 5 | 2.59 | 2.62 | 2 | 2.624 | 2.64 | 30 | 1 | 20 | 28 | 108.3634825 | 38.9324005 | 6.5508422 | 0.1666667 | 0.9604863 | 1 | 0.8600683 | 0.7142857 | 0.787234 | 0.7963526 | 0.5 | 0.8303797 | 0.835443 | 0.25 | 0.1666667 | 0.3333333 | 0.003652968 | 0.6309598 | 0.4937811 | 0.6774848 |  | 160 | 533.3333 | 947.52 | 695.6903 | 53.33333 | 0.443662 | 0.2970123 | 0.6693038 | 0.343012 | 0.1269841
| 1 | 3.16 | 1 | 2.2 | 5 | 2.59 | 2.62 | 2 | 2.624 | 2.64 | 30 | 1 | 20 | 28 | 101.98916 | 39.1285335 | 6.07031635 | 0.1666667 | 0.9604863 | 0.25 | 0.7508532 | 0.7142857 | 0.787234 | 0.7963526 | 0.5 | 0.8303797 | 0.835443 | 0.25 | 0.1666667 | 0.3333333 | 0.003652968 | 0.5907121 | 0.4962687 | 0.627789 |  | 160 | 533.3333 | 947.52 | 616.7045 | 106.6667 | 0.443662 | 0.2970123 | 0.6693038 | 0.3040679 | 0.2539683
| 1 | 3.16 | 4 | 2.52 | 5 | 2.59 | 2.62 | 2 | 2.624 | 2.64 | 30 | 1 | 20 | 28 | 91.4960445 | 37.3633365 | 5.3348176 | 0.1666667 | 0.9604863 | 1 | 0.8600683 | 0.7142857 | 0.787234 | 0.7963526 | 0.5 | 0.8303797 | 0.835443 | 0.25 | 0.1666667 | 0.3333333 | 0.003652968 | 0.5244582 | 0.4738806 | 0.5517241 |  | 160 | 533.3333 | 947.52 | 640.558 | 106.6667 | 0.443662 | 0.2970123 | 0.6693038 | 0.3158289 | 0.2539683
| 1 | 3.16 | 4 | 2.52 | 5 | 2.59 | 2.62 | 2 | 2.624 | 2.64 | 30 | 1 | 20 | 28 | 96.2032365 | 38.245935 | 6.0016698 | 0.1666667 | 0.9604863 | 1 | 0.8600683 | 0.7142857 | 0.787234 | 0.7963526 | 0.5 | 0.8303797 | 0.835443 | 0.25 | 0.1666667 | 0.3333333 | 0.003652968 | 0.5541796 | 0.4850746 | 0.6206897 |  | 160 | 533.3333 | 947.52 | 637.953 | 106.6667 | 0.443662 | 0.2970123 | 0.6693038 | 0.3145445 | 0.2539683
| 1 | 3.16 | 4 | 2.52 | 5 | 2.59 | 2.62 | 2 | 2.624 | 2.64 | 30 | 1 | 20 | 28 | 99.831697 | 38.245935 | 6.30567595 | 0.1666667 | 0.9604863 | 1 | 0.8600683 | 0.7142857 | 0.787234 | 0.7963526 | 0.5 | 0.8303797 | 0.835443 | 0.25 | 0.1666667 | 0.3333333 | 0.003652968 | 0.5770898 | 0.4850746 | 0.6521298 |  | 160 | 533.3333 | 947.52 | 643.163 | 106.6667 | 0.443662 | 0.2970123 | 0.6693038 | 0.3171133 | 0.2539683
| 1 | 3.16 | 0 | 1 | 5 | 2.59 | 2.62 | 2 | 2.624 | 2.64 | 25 | 1 | 20 | 28 | 104.735022 | 39.7169325 | 6.3547092 | 0.1666667 | 0.9604863 | 0 | 0.3412969 | 0.7142857 | 0.787234 | 0.7963526 | 0.5 | 0.8303797 | 0.835443 | 0.1666667 | 0.1666667 | 0.3333333 | 0.003652968 | 0.6080495 | 0.5037313 | 0.6572008 |  | 160 | 640 | 947.52 | 673.3101 | 0 | 0.443662 | 0.4094903 | 0.6693038 | 0.3319774 | 0
| 1 | 3.16 | 1 | 2.2 | 5 | 2.59 | 2.62 | 2 | 2.624 | 2.64 | 25 | 1 | 20 | 28 | 117.6798 | 40.207265 | 5.89379665 | 0.1666667 | 0.9604863 | 0.25 | 0.7508532 | 0.7142857 | 0.787234 | 0.7963526 | 0.5 | 0.8303797 | 0.835443 | 0.1666667 | 0.1666667 | 0.3333333 | 0.003652968 | 0.6897833 | 0.5099502 | 0.6095335 |  | 160 | 640 | 947.52 | 589.7132 | 64 | 0.443662 | 0.4094903 | 0.6693038 | 0.2907597 | 0.152381
| 1 | 3.16 | 4 | 2.52 | 5 | 2.59 | 2.62 | 2 | 2.624 | 2.64 | 25 | 1 | 20 | 28 | 109.442214 | 39.9130655 | 5.54075725 | 0.1666667 | 0.9604863 | 1 | 0.8600683 | 0.7142857 | 0.787234 | 0.7963526 | 0.5 | 0.8303797 | 0.835443 | 0.1666667 | 0.1666667 | 0.3333333 | 0.003652968 | 0.6377709 | 0.5062189 | 0.5730223 |  | 160 | 640 | 947.52 | 609.7563 | 64 | 0.443662 | 0.4094903 | 0.6693038 | 0.300642 | 0.152381
| 1 | 3.16 | 4 | 2.52 | 5 | 2.59 | 2.62 | 2 | 2.624 | 2.64 | 25 | 1 | 20 | 28 | 112.384209 | 40.1091985 | 5.79573015 | 0.1666667 | 0.9604863 | 1 | 0.8600683 | 0.7142857 | 0.787234 | 0.7963526 | 0.5 | 0.8303797 | 0.835443 | 0.1666667 | 0.1666667 | 0.3333333 | 0.003652968 | 0.6563467 | 0.5087065 | 0.5993915 |  | 160 | 640 | 947.52 | 601.9413 | 64 | 0.443662 | 0.4094903 | 0.6693038 | 0.2967888 | 0.152381
| 1 | 3.16 | 4 | 2.52 | 5 | 2.59 | 2.62 | 2 | 2.624 | 2.64 | 25 | 1 | 20 | 28 | 114.8358715 | 40.207265 | 6.0997363 | 0.1666667 | 0.9604863 | 1 | 0.8600683 | 0.7142857 | 0.787234 | 0.7963526 | 0.5 | 0.8303797 | 0.835443 | 0.1666667 | 0.1666667 | 0.3333333 | 0.003652968 | 0.6718266 | 0.5099502 | 0.6308316 |  | 160 | 640 | 947.52 | 612.3613 | 64 | 0.443662 | 0.4094903 | 0.6693038 | 0.3019264 | 0.152381
| 1 | 3.16 | 4 | 2.52 | 5 | 2.59 | 2.62 | 2 | 2.624 | 2.64 | 25 | 1 | 20 | 28 | 114.8358715 | 40.599531 | 6.38412915 | 0.1666667 | 0.9604863 | 1 | 0.8600683 | 0.7142857 | 0.787234 | 0.7963526 | 0.5 | 0.8303797 | 0.835443 | 0.1666667 | 0.1666667 | 0.3333333 | 0.003652968 | 0.6718266 | 0.5149254 | 0.6602434 |  | 160 | 640 | 947.52 | 594.1263 | 64 | 0.443662 | 0.4094903 | 0.6693038 | 0.2929356 | 0.152381
| 1 | 3.16 | 1 | 2.2 | 5 | 2.59 | 2.62 | 2 | 2.624 | 2.64 | 25 | 1 | 20 | 28 | 116.4049355 | 38.638201 | 6.22722275 | 0.1666667 | 0.9604863 | 0.25 | 0.7508532 | 0.7142857 | 0.787234 | 0.7963526 | 0.5 | 0.8303797 | 0.835443 | 0.1666667 | 0.1666667 | 0.3333333 | 0.003652968 | 0.6817337 | 0.4900498 | 0.6440162 |  | 160 | 640 | 947.52 | 493.0914 | 128 | 0.443662 | 0.4094903 | 0.6693038 | 0.2431201 | 0.3047619
| 1 | 3.16 | 4 | 2.52 | 5 | 2.59 | 2.62 | 2 | 2.624 | 2.64 | 25 | 1 | 20 | 28 | 116.4049355 | 39.030467 | 6.1389629 | 0.1666667 | 0.9604863 | 1 | 0.8600683 | 0.7142857 | 0.787234 | 0.7963526 | 0.5 | 0.8303797 | 0.835443 | 0.1666667 | 0.1666667 | 0.3333333 | 0.003652968 | 0.6817337 | 0.4950249 | 0.6348884 |  | 160 | 640 | 947.52 | 540.9926 | 128 | 0.443662 | 0.4094903 | 0.6693038 | 0.2667379 | 0.3047619
| 1 | 3.16 | 4 | 2.52 | 5 | 2.59 | 2.62 | 2 | 2.624 | 2.64 | 25 | 1 | 20 | 28 | 116.4049355 | 39.2266 | 6.1193496 | 0.1666667 | 0.9604863 | 1 | 0.8600683 | 0.7142857 | 0.787234 | 0.7963526 | 0.5 | 0.8303797 | 0.835443 | 0.1666667 | 0.1666667 | 0.3333333 | 0.003652968 | 0.6817337 | 0.4975124 | 0.63286 |  | 160 | 640 | 947.52 | 540.9926 | 128 | 0.443662 | 0.4094903 | 0.6693038 | 0.2667379 | 0.3047619
| 1 | 3.16 | 4 | 2.52 | 5 | 2.59 | 2.62 | 2 | 2.624 | 2.64 | 25 | 1 | 20 | 28 | 116.4049355 | 39.814999 | 6.0016698 | 0.1666667 | 0.9604863 | 1 | 0.8600683 | 0.7142857 | 0.787234 | 0.7963526 | 0.5 | 0.8303797 | 0.835443 | 0.1666667 | 0.1666667 | 0.3333333 | 0.003652968 | 0.6817337 | 0.5049751 | 0.6206897 |  | 160 | 640 | 947.52 | 538.3876 | 128 | 0.443662 | 0.4094903 | 0.6693038 | 0.2654535 | 0.3047619
| 1 | 3.15 | 0 | 1 | 1 | 2.54 | 2.59 | 2 | 2.683 | 2.7 | 20 | 1 | 20 | 7 | 70.7059465 | 35.7942725 | 5.07003805 | 0.1666667 | 0.9574468 | 0 | 0.3412969 | 0.1428571 | 0.7720365 | 0.787234 | 0.5 | 0.8490506 | 0.8544304 | 0.08333333 | 0.1666667 | 0.3333333 | 0.000913242 | 0.3931889 | 0.4539801 | 0.5243408 |  | 140 | 700 | 1036.2275 | 648.375 | 0 | 0.3028169 | 0.4727592 | 0.7319645 | 0.3196831 | 0
| 1 | 3.15 | 2 | 2.91 | 1 | 2.54 | 2.59 | 2 | 2.683 | 2.7 | 20 | 1 | 20 | 7 | 73.549875 | 37.1672035 | 4.7268053 | 0.1666667 | 0.9574468 | 0.5 | 0.9931741 | 0.1428571 | 0.7720365 | 0.787234 | 0.5 | 0.8490506 | 0.8544304 | 0.08333333 | 0.1666667 | 0.3333333 | 0.000913242 | 0.4111455 | 0.471393 | 0.4888438 |  | 140 | 700 | 1049.685 | 283.4398 | 350 | 0.3028169 | 0.4727592 | 0.7414705 | 0.1397508 | 0.8333333
| 1 | 3.15 | 0 | 1 | 1 | 2.54 | 2.59 | 2 | 2.683 | 2.7 | 25 | 1 | 20 | 7 | 76.9822025 | 38.049802 | 5.14849125 | 0.1666667 | 0.9574468 | 0 | 0.3412969 | 0.1428571 | 0.7720365 | 0.787234 | 0.5 | 0.8490506 | 0.8544304 | 0.1666667 | 0.1666667 | 0.3333333 | 0.000913242 | 0.4328173 | 0.4825871 | 0.5324544 |  | 150 | 600 | 1036.2275 | 660.5486 | 0 | 0.3732394 | 0.3673111 | 0.7319645 | 0.3256853 | 0
| 1 | 3.15 | 2 | 2.91 | 1 | 2.54 | 2.59 | 2 | 2.683 | 2.7 | 25 | 1 | 20 | 7 | 75.903471 | 37.853669 | 5.3740442 | 0.1666667 | 0.9574468 | 0.5 | 0.9931741 | 0.1428571 | 0.7720365 | 0.787234 | 0.5 | 0.8490506 | 0.8544304 | 0.1666667 | 0.1666667 | 0.3333333 | 0.000913242 | 0.4260062 | 0.4800995 | 0.5557809 |  | 150 | 600 | 1036.2275 | 507.0188 | 180 | 0.3732394 | 0.3673111 | 0.7319645 | 0.249987 | 0.4285714
| 1 | 3.15 | 2 | 2.91 | 1 | 2.54 | 2.59 | 2 | 2.683 | 2.7 | 25 | 1 | 20 | 7 | 78.060934 | 38.3440015 | 5.24655775 | 0.1666667 | 0.9574468 | 0.5 | 0.9931741 | 0.1428571 | 0.7720365 | 0.787234 | 0.5 | 0.8490506 | 0.8544304 | 0.1666667 | 0.1666667 | 0.3333333 | 0.000913242 | 0.4396285 | 0.4863184 | 0.5425963 |  | 150 | 600 | 1036.2275 | 509.5838 | 180 | 0.3732394 | 0.3673111 | 0.7319645 | 0.2512517 | 0.4285714
| 1 | 3.15 | 2 | 2.91 | 1 | 2.54 | 2.59 | 2 | 2.683 | 2.7 | 25 | 1 | 20 | 7 | 76.295737 | 37.069137 | 5.40346415 | 0.1666667 | 0.9574468 | 0.5 | 0.9931741 | 0.1428571 | 0.7720365 | 0.787234 | 0.5 | 0.8490506 | 0.8544304 | 0.1666667 | 0.1666667 | 0.3333333 | 0.000913242 | 0.428483 | 0.4701493 | 0.5588235 |  | 150 | 600 | 1046.9935 | 396.1156 | 300 | 0.3732394 | 0.3673111 | 0.7395693 | 0.1953059 | 0.7142857
| 1 | 3.15 | 2 | 2.91 | 1 | 2.54 | 2.59 | 2 | 2.683 | 2.7 | 25 | 1 | 20 | 7 | 74.922806 | 37.1672035 | 5.36423755 | 0.1666667 | 0.9574468 | 0.5 | 0.9931741 | 0.1428571 | 0.7720365 | 0.787234 | 0.5 | 0.8490506 | 0.8544304 | 0.1666667 | 0.1666667 | 0.3333333 | 0.000913242 | 0.4198142 | 0.471393 | 0.5547667 |  | 150 | 600 | 1046.9935 | 396.1156 | 300 | 0.3732394 | 0.3673111 | 0.7395693 | 0.1953059 | 0.7142857
| 1 | 3.15 | 2 | 2.91 | 1 | 2.54 | 2.59 | 2 | 2.683 | 2.7 | 25 | 1 | 20 | 7 | 61.0954295 | 32.8522775 | 4.01091985 | 0.1666667 | 0.9574468 | 0.5 | 0.9931741 | 0.1428571 | 0.7720365 | 0.787234 | 0.5 | 0.8490506 | 0.8544304 | 0.1666667 | 0.1666667 | 0.3333333 | 0.000913242 | 0.3325077 | 0.4166667 | 0.4148073 |  | 150 | 600 | 1060.451 | 282.6474 | 420 | 0.3732394 | 0.3673111 | 0.7490754 | 0.1393601 | 1
| 1 | 3.15 | 2 | 2.91 | 1 | 2.54 | 2.59 | 2 | 2.683 | 2.7 | 25 | 1 | 20 | 7 | 63.2528925 | 33.6368095 | 4.28550605 | 0.1666667 | 0.9574468 | 0.5 | 0.9931741 | 0.1428571 | 0.7720365 | 0.787234 | 0.5 | 0.8490506 | 0.8544304 | 0.1666667 | 0.1666667 | 0.3333333 | 0.000913242 | 0.34613 | 0.4266169 | 0.4432049 |  | 150 | 600 | 1060.451 | 282.6474 | 420 | 0.3732394 | 0.3673111 | 0.7490754 | 0.1393601 | 1
| 1 | 3.15 | 0 | 1 | 1 | 2.54 | 2.59 | 2 | 2.683 | 2.7 | 30 | 1 | 20 | 7 | 64.72389 | 35.2058735 | 4.67777205 | 0.1666667 | 0.9574468 | 0 | 0.3412969 | 0.1428571 | 0.7720365 | 0.787234 | 0.5 | 0.8490506 | 0.8544304 | 0.25 | 0.1666667 | 0.3333333 | 0.000913242 | 0.355418 | 0.4465174 | 0.4837728 |  | 175 | 583.3333 | 1030.8445 | 627.95 | 0 | 0.5492958 | 0.3497364 | 0.7281621 | 0.3096125 | 0
| 1 | 3.15 | 2 | 2.91 | 1 | 2.54 | 2.59 | 2 | 2.683 | 2.7 | 30 | 1 | 20 | 7 | 63.939358 | 32.558078 | 4.2364728 | 0.1666667 | 0.9574468 | 0.5 | 0.9931741 | 0.1428571 | 0.7720365 | 0.787234 | 0.5 | 0.8490506 | 0.8544304 | 0.25 | 0.1666667 | 0.3333333 | 0.000913242 | 0.3504644 | 0.4129353 | 0.4381339 |  | 175 | 583.3333 | 1003.9295 | 501.9124 | 175 | 0.5492958 | 0.3497364 | 0.70915 | 0.2474693 | 0.4166667
| 1 | 3.15 | 2 | 2.91 | 1 | 2.54 | 2.59 | 2 | 2.683 | 2.7 | 30 | 1 | 20 | 7 | 67.1755525 | 32.950344 | 4.9425516 | 0.1666667 | 0.9574468 | 0.5 | 0.9931741 | 0.1428571 | 0.7720365 | 0.787234 | 0.5 | 0.8490506 | 0.8544304 | 0.25 | 0.1666667 | 0.3333333 | 0.000913242 | 0.3708978 | 0.4179104 | 0.5111562 |  | 175 | 583.3333 | 1003.9295 | 501.9124 | 175 | 0.5492958 | 0.3497364 | 0.70915 | 0.2474693 | 0.4166667
| 1 | 3.15 | 2 | 2.91 | 1 | 2.54 | 2.59 | 2 | 2.683 | 2.7 | 30 | 1 | 20 | 7 | 62.566427 | 30.4986815 | 4.42279915 | 0.1666667 | 0.9574468 | 0.5 | 0.9931741 | 0.1428571 | 0.7720365 | 0.787234 | 0.5 | 0.8490506 | 0.8544304 | 0.25 | 0.1666667 | 0.3333333 | 0.000913242 | 0.3417957 | 0.3868159 | 0.4574037 |  | 175 | 583.3333 | 1017.387 | 388.8174 | 291.6667 | 0.5492958 | 0.3497364 | 0.7186561 | 0.1917075 | 0.6944444
| 1 | 3.15 | 2 | 2.91 | 1 | 2.54 | 2.59 | 2 | 2.683 | 2.7 | 30 | 1 | 20 | 7 | 61.193496 | 31.185147 | 3.92266 | 0.1666667 | 0.9574468 | 0.5 | 0.9931741 | 0.1428571 | 0.7720365 | 0.787234 | 0.5 | 0.8490506 | 0.8544304 | 0.25 | 0.1666667 | 0.3333333 | 0.000913242 | 0.3331269 | 0.3955224 | 0.4056795 |  | 175 | 583.3333 | 1017.387 | 383.6874 | 291.6667 | 0.5492958 | 0.3497364 | 0.7186561 | 0.1891781 | 0.6944444
| 1 | 3.15 | 2 | 2.91 | 1 | 2.54 | 2.59 | 2 | 2.683 | 2.7 | 30 | 1 | 20 | 7 | 49.5235825 | 31.969679 | 3.7853669 | 0.1666667 | 0.9574468 | 0.5 | 0.9931741 | 0.1428571 | 0.7720365 | 0.787234 | 0.5 | 0.8490506 | 0.8544304 | 0.25 | 0.1666667 | 0.3333333 | 0.000913242 | 0.2594427 | 0.4054726 | 0.3914807 |  | 175 | 583.3333 | 1028.153 | 270.5923 | 408.3333 | 0.5492958 | 0.3497364 | 0.7262609 | 0.1334163 | 0.9722222
| 1 | 3.15 | 2 | 2.91 | 1 | 2.54 | 2.59 | 2 | 2.683 | 2.7 | 30 | 1 | 20 | 7 | 51.582979 | 29.5180165 | 3.726527 | 0.1666667 | 0.9574468 | 0.5 | 0.9931741 | 0.1428571 | 0.7720365 | 0.787234 | 0.5 | 0.8490506 | 0.8544304 | 0.25 | 0.1666667 | 0.3333333 | 0.000913242 | 0.2724458 | 0.3743781 | 0.3853955 |  | 175 | 583.3333 | 1028.153 | 273.1573 | 408.3333 | 0.5492958 | 0.3497364 | 0.7262609 | 0.134681 | 0.9722222
| 1 | 3.15 | 1 | 2.2 | 1 | 2.54 | 2.59 | 2 | 2.683 | 2.7 | 30 | 1 | 20 | 7 | 62.958693 | 31.8716125 | 4.63854545 | 0.1666667 | 0.9574468 | 0.25 | 0.7508532 | 0.1428571 | 0.7720365 | 0.787234 | 0.5 | 0.8490506 | 0.8544304 | 0.25 | 0.1666667 | 0.3333333 | 0.000913242 | 0.3442724 | 0.4042289 | 0.479716 |  | 175 | 583.3333 | 985.089 | 588.1536 | 58.33333 | 0.5492958 | 0.3497364 | 0.6958416 | 0.2899908 | 0.1388889
| 1 | 3.15 | 4 | 2.77 | 1 | 2.54 | 2.59 | 2 | 2.683 | 2.7 | 30 | 1 | 20 | 7 | 66.5871535 | 32.558078 | 4.69738535 | 0.1666667 | 0.9574468 | 1 | 0.9453925 | 0.1428571 | 0.7720365 | 0.787234 | 0.5 | 0.8490506 | 0.8544304 | 0.25 | 0.1666667 | 0.3333333 | 0.000913242 | 0.3671827 | 0.4129353 | 0.4858012 |  | 175 | 583.3333 | 1009.3125 | 368.1288 | 291.6667 | 0.5492958 | 0.3497364 | 0.7129524 | 0.1815069 | 0.6944444
| 1 | 3.15 | 4 | 2.77 | 1 | 2.54 | 2.59 | 2 | 2.683 | 2.7 | 30 | 1 | 20 | 7 | 68.254284 | 32.8522775 | 4.7464186 | 0.1666667 | 0.9574468 | 1 | 0.9453925 | 0.1428571 | 0.7720365 | 0.787234 | 0.5 | 0.8490506 | 0.8544304 | 0.25 | 0.1666667 | 0.3333333 | 0.000913242 | 0.377709 | 0.4166667 | 0.4908722 |  | 175 | 583.3333 | 1009.3125 | 365.5638 | 291.6667 | 0.5492958 | 0.3497364 | 0.7129524 | 0.1802422 | 0.6944444
| 1 | 3.15 | 0 | 1 | 1 | 2.54 | 2.59 | 2 | 2.683 | 2.7 | 20 | 1 | 20 | 28 | 89.3385815 | 39.7169325 | 5.5897905 | 0.1666667 | 0.9574468 | 0 | 0.3412969 | 0.1428571 | 0.7720365 | 0.787234 | 0.5 | 0.8490506 | 0.8544304 | 0.08333333 | 0.1666667 | 0.3333333 | 0.003652968 | 0.5108359 | 0.5037313 | 0.5780933 |  | 140 | 700 | 1036.2275 | 648.375 | 0 | 0.3028169 | 0.4727592 | 0.7319645 | 0.3196831 | 0
| 1 | 3.15 | 2 | 2.91 | 1 | 2.54 | 2.59 | 2 | 2.683 | 2.7 | 20 | 1 | 20 | 28 | 106.4021525 | 42.168595 | 5.6486304 | 0.1666667 | 0.9574468 | 0.5 | 0.9931741 | 0.1428571 | 0.7720365 | 0.787234 | 0.5 | 0.8490506 | 0.8544304 | 0.08333333 | 0.1666667 | 0.3333333 | 0.003652968 | 0.6185759 | 0.5348259 | 0.5841785 |  | 140 | 700 | 1049.685 | 283.4398 | 350 | 0.3028169 | 0.4727592 | 0.7414705 | 0.1397508 | 0.8333333
| 1 | 3.15 | 0 | 1 | 1 | 2.54 | 2.59 | 2 | 2.683 | 2.7 | 25 | 1 | 20 | 28 | 85.513988 | 39.030467 | 6.32528925 | 0.1666667 | 0.9574468 | 0 | 0.3412969 | 0.1428571 | 0.7720365 | 0.787234 | 0.5 | 0.8490506 | 0.8544304 | 0.1666667 | 0.1666667 | 0.3333333 | 0.003652968 | 0.4866873 | 0.4950249 | 0.6541582 |  | 150 | 600 | 1036.2275 | 660.5486 | 0 | 0.3732394 | 0.3673111 | 0.7319645 | 0.3256853 | 0
| 1 | 3.15 | 2 | 2.91 | 1 | 2.54 | 2.59 | 2 | 2.683 | 2.7 | 25 | 1 | 20 | 28 | 94.339973 | 39.7169325 | 6.4331624 | 0.1666667 | 0.9574468 | 0.5 | 0.9931741 | 0.1428571 | 0.7720365 | 0.787234 | 0.5 | 0.8490506 | 0.8544304 | 0.1666667 | 0.1666667 | 0.3333333 | 0.003652968 | 0.5424149 | 0.5037313 | 0.6653144 |  | 150 | 600 | 1036.2275 | 507.0188 | 180 | 0.3732394 | 0.3673111 | 0.7319645 | 0.249987 | 0.4285714
| 1 | 3.15 | 2 | 2.91 | 1 | 2.54 | 2.59 | 2 | 2.683 | 2.7 | 25 | 1 | 20 | 28 | 95.320638 | 39.814999 | 6.3154826 | 0.1666667 | 0.9574468 | 0.5 | 0.9931741 | 0.1428571 | 0.7720365 | 0.787234 | 0.5 | 0.8490506 | 0.8544304 | 0.1666667 | 0.1666667 | 0.3333333 | 0.003652968 | 0.5486068 | 0.5049751 | 0.653144 |  | 150 | 600 | 1036.2275 | 509.5838 | 180 | 0.3732394 | 0.3673111 | 0.7319645 | 0.2512517 | 0.4285714
| 1 | 3.15 | 2 | 2.91 | 1 | 2.54 | 2.59 | 2 | 2.683 | 2.7 | 25 | 1 | 20 | 28 | 95.4187045 | 40.403398 | 6.71755525 | 0.1666667 | 0.9574468 | 0.5 | 0.9931741 | 0.1428571 | 0.7720365 | 0.787234 | 0.5 | 0.8490506 | 0.8544304 | 0.1666667 | 0.1666667 | 0.3333333 | 0.003652968 | 0.549226 | 0.5124378 | 0.6947262 |  | 150 | 600 | 1046.9935 | 396.1156 | 300 | 0.3732394 | 0.3673111 | 0.7395693 | 0.1953059 | 0.7142857
| 1 | 3.15 | 2 | 2.91 | 1 | 2.54 | 2.59 | 2 | 2.683 | 2.7 | 25 | 1 | 20 | 28 | 98.3606995 | 41.972462 | 6.4331624 | 0.1666667 | 0.9574468 | 0.5 | 0.9931741 | 0.1428571 | 0.7720365 | 0.787234 | 0.5 | 0.8490506 | 0.8544304 | 0.1666667 | 0.1666667 | 0.3333333 | 0.003652968 | 0.5678019 | 0.5323383 | 0.6653144 |  | 150 | 600 | 1046.9935 | 396.1156 | 300 | 0.3732394 | 0.3673111 | 0.7395693 | 0.1953059 | 0.7142857
| 1 | 3.15 | 2 | 2.91 | 1 | 2.54 | 2.59 | 2 | 2.683 | 2.7 | 25 | 1 | 20 | 28 | 85.513988 | 37.461403 | 5.48191735 | 0.1666667 | 0.9574468 | 0.5 | 0.9931741 | 0.1428571 | 0.7720365 | 0.787234 | 0.5 | 0.8490506 | 0.8544304 | 0.1666667 | 0.1666667 | 0.3333333 | 0.003652968 | 0.4866873 | 0.4751244 | 0.5669371 |  | 150 | 600 | 1060.451 | 282.6474 | 420 | 0.3732394 | 0.3673111 | 0.7490754 | 0.1393601 | 1
| 1 | 3.15 | 2 | 2.91 | 1 | 2.54 | 2.59 | 2 | 2.683 | 2.7 | 25 | 1 | 20 | 28 | 88.25985 | 37.7556025 | 5.54075725 | 0.1666667 | 0.9574468 | 0.5 | 0.9931741 | 0.1428571 | 0.7720365 | 0.787234 | 0.5 | 0.8490506 | 0.8544304 | 0.1666667 | 0.1666667 | 0.3333333 | 0.003652968 | 0.5040248 | 0.4788557 | 0.5730223 |  | 150 | 600 | 1060.451 | 282.6474 | 420 | 0.3732394 | 0.3673111 | 0.7490754 | 0.1393601 | 1
| 1 | 3.15 | 0 | 1 | 1 | 2.54 | 2.59 | 2 | 2.683 | 2.7 | 30 | 1 | 20 | 28 | 74.4324735 | 38.1478685 | 5.7663102 | 0.1666667 | 0.9574468 | 0 | 0.3412969 | 0.1428571 | 0.7720365 | 0.787234 | 0.5 | 0.8490506 | 0.8544304 | 0.25 | 0.1666667 | 0.3333333 | 0.003652968 | 0.4167183 | 0.4838308 | 0.5963489 |  | 175 | 583.3333 | 1030.8445 | 627.95 | 0 | 0.5492958 | 0.3497364 | 0.7281621 | 0.3096125 | 0
| 1 | 3.15 | 2 | 2.91 | 1 | 2.54 | 2.59 | 2 | 2.683 | 2.7 | 30 | 1 | 20 | 28 | 86.102387 | 39.3246665 | 5.5701772 | 0.1666667 | 0.9574468 | 0.5 | 0.9931741 | 0.1428571 | 0.7720365 | 0.787234 | 0.5 | 0.8490506 | 0.8544304 | 0.25 | 0.1666667 | 0.3333333 | 0.003652968 | 0.4904025 | 0.4987562 | 0.5760649 |  | 175 | 583.3333 | 1003.9295 | 501.9124 | 175 | 0.5492958 | 0.3497364 | 0.70915 | 0.2474693 | 0.4166667
| 1 | 3.15 | 2 | 2.91 | 1 | 2.54 | 2.59 | 2 | 2.683 | 2.7 | 30 | 1 | 20 | 28 | 85.121722 | 37.7556025 | 5.491724 | 0.1666667 | 0.9574468 | 0.5 | 0.9931741 | 0.1428571 | 0.7720365 | 0.787234 | 0.5 | 0.8490506 | 0.8544304 | 0.25 | 0.1666667 | 0.3333333 | 0.003652968 | 0.4842105 | 0.4788557 | 0.5679513 |  | 175 | 583.3333 | 1003.9295 | 501.9124 | 175 | 0.5492958 | 0.3497364 | 0.70915 | 0.2474693 | 0.4166667
| 1 | 3.15 | 2 | 2.91 | 1 | 2.54 | 2.59 | 2 | 2.683 | 2.7 | 30 | 1 | 20 | 28 | 85.0236555 | 38.834334 | 5.83495675 | 0.1666667 | 0.9574468 | 0.5 | 0.9931741 | 0.1428571 | 0.7720365 | 0.787234 | 0.5 | 0.8490506 | 0.8544304 | 0.25 | 0.1666667 | 0.3333333 | 0.003652968 | 0.4835913 | 0.4925373 | 0.6034483 |  | 175 | 583.3333 | 1017.387 | 388.8174 | 291.6667 | 0.5492958 | 0.3497364 | 0.7186561 | 0.1917075 | 0.6944444
| 1 | 3.15 | 2 | 2.91 | 1 | 2.54 | 2.59 | 2 | 2.683 | 2.7 | 30 | 1 | 20 | 28 | 87.1811185 | 40.207265 | 5.20733115 | 0.1666667 | 0.9574468 | 0.5 | 0.9931741 | 0.1428571 | 0.7720365 | 0.787234 | 0.5 | 0.8490506 | 0.8544304 | 0.25 | 0.1666667 | 0.3333333 | 0.003652968 | 0.4972136 | 0.5099502 | 0.5385396 |  | 175 | 583.3333 | 1017.387 | 383.6874 | 291.6667 | 0.5492958 | 0.3497364 | 0.7186561 | 0.1891781 | 0.6944444
| 1 | 3.15 | 2 | 2.91 | 1 | 2.54 | 2.59 | 2 | 2.683 | 2.7 | 30 | 1 | 20 | 28 | 72.2750105 | 35.2058735 | 4.8052585 | 0.1666667 | 0.9574468 | 0.5 | 0.9931741 | 0.1428571 | 0.7720365 | 0.787234 | 0.5 | 0.8490506 | 0.8544304 | 0.25 | 0.1666667 | 0.3333333 | 0.003652968 | 0.403096 | 0.4465174 | 0.4969574 |  | 175 | 583.3333 | 1028.153 | 270.5923 | 408.3333 | 0.5492958 | 0.3497364 | 0.7262609 | 0.1334163 | 0.9722222
| 1 | 3.15 | 2 | 2.91 | 1 | 2.54 | 2.59 | 2 | 2.683 | 2.7 | 30 | 1 | 20 | 28 | 75.4131385 | 35.0097405 | 4.8248718 | 0.1666667 | 0.9574468 | 0.5 | 0.9931741 | 0.1428571 | 0.7720365 | 0.787234 | 0.5 | 0.8490506 | 0.8544304 | 0.25 | 0.1666667 | 0.3333333 | 0.003652968 | 0.4229102 | 0.4440299 | 0.4989858 |  | 175 | 583.3333 | 1028.153 | 273.1573 | 408.3333 | 0.5492958 | 0.3497364 | 0.7262609 | 0.134681 | 0.9722222
| 1 | 3.15 | 1 | 2.2 | 1 | 2.54 | 2.59 | 2 | 2.683 | 2.7 | 30 | 1 | 20 | 28 | 79.5319315 | 37.1672035 | 5.3544309 | 0.1666667 | 0.9574468 | 0.25 | 0.7508532 | 0.1428571 | 0.7720365 | 0.787234 | 0.5 | 0.8490506 | 0.8544304 | 0.25 | 0.1666667 | 0.3333333 | 0.003652968 | 0.4489164 | 0.471393 | 0.5537525 |  | 175 | 583.3333 | 985.089 | 588.1536 | 58.33333 | 0.5492958 | 0.3497364 | 0.6958416 | 0.2899908 | 0.1388889
| 1 | 3.15 | 4 | 2.77 | 1 | 2.54 | 2.59 | 2 | 2.683 | 2.7 | 30 | 1 | 20 | 28 | 83.748791 | 37.069137 | 5.2367511 | 0.1666667 | 0.9574468 | 1 | 0.9453925 | 0.1428571 | 0.7720365 | 0.787234 | 0.5 | 0.8490506 | 0.8544304 | 0.25 | 0.1666667 | 0.3333333 | 0.003652968 | 0.4755418 | 0.4701493 | 0.5415822 |  | 175 | 583.3333 | 1009.3125 | 368.1288 | 291.6667 | 0.5492958 | 0.3497364 | 0.7129524 | 0.1815069 | 0.6944444
| 1 | 3.15 | 4 | 2.77 | 1 | 2.54 | 2.59 | 2 | 2.683 | 2.7 | 30 | 1 | 20 | 28 | 85.513988 | 38.245935 | 5.26617105 | 0.1666667 | 0.9574468 | 1 | 0.9453925 | 0.1428571 | 0.7720365 | 0.787234 | 0.5 | 0.8490506 | 0.8544304 | 0.25 | 0.1666667 | 0.3333333 | 0.003652968 | 0.4866873 | 0.4850746 | 0.5446247 |  | 175 | 583.3333 | 1009.3125 | 365.5638 | 291.6667 | 0.5492958 | 0.3497364 | 0.7129524 | 0.1802422 | 0.6944444
| 1 | 3.15 | 0 | 1 | 1 | 2.54 | 2.59 | 2 | 2.683 | 2.7 | 25 | 3 | 20 | 28 | 82.6700595 | 38.638201 | 0 | 0.1666667 | 0.9574468 | 0 | 0.3412969 | 0.1428571 | 0.7720365 | 0.787234 | 0.5 | 0.8490506 | 0.8544304 | 0.1666667 | 0.5 | 0.3333333 | 0.003652968 | 0.4687307 | 0.4900498 | 0 |  | 150 | 600 | 1036.2275 | 660.5486 | 0 | 0.3732394 | 0.3673111 | 0.7319645 | 0.3256853 | 0
| 1 | 3.15 | 2 | 2.91 | 1 | 2.54 | 2.59 | 2 | 2.683 | 2.7 | 25 | 3 | 20 | 28 | 87.3772515 | 38.5401345 | 0 | 0.1666667 | 0.9574468 | 0.5 | 0.9931741 | 0.1428571 | 0.7720365 | 0.787234 | 0.5 | 0.8490506 | 0.8544304 | 0.1666667 | 0.5 | 0.3333333 | 0.003652968 | 0.498452 | 0.488806 | 0 |  | 150 | 600 | 1036.2275 | 507.0188 | 180 | 0.3732394 | 0.3673111 | 0.7319645 | 0.249987 | 0.4285714
| 1 | 3.15 | 2 | 2.91 | 1 | 2.54 | 2.59 | 2 | 2.683 | 2.7 | 25 | 3 | 20 | 28 | 91.8883105 | 39.422733 | 0 | 0.1666667 | 0.9574468 | 0.5 | 0.9931741 | 0.1428571 | 0.7720365 | 0.787234 | 0.5 | 0.8490506 | 0.8544304 | 0.1666667 | 0.5 | 0.3333333 | 0.003652968 | 0.526935 | 0.5 | 0 |  | 150 | 600 | 1036.2275 | 509.5838 | 180 | 0.3732394 | 0.3673111 | 0.7319645 | 0.2512517 | 0.4285714
| 1 | 3.15 | 2 | 2.91 | 1 | 2.54 | 2.59 | 2 | 2.683 | 2.7 | 25 | 3 | 20 | 28 | 93.8496405 | 40.5014645 | 0 | 0.1666667 | 0.9574468 | 0.5 | 0.9931741 | 0.1428571 | 0.7720365 | 0.787234 | 0.5 | 0.8490506 | 0.8544304 | 0.1666667 | 0.5 | 0.3333333 | 0.003652968 | 0.5393189 | 0.5136816 | 0 |  | 150 | 600 | 1046.9935 | 396.1156 | 300 | 0.3732394 | 0.3673111 | 0.7395693 | 0.1953059 | 0.7142857
| 1 | 3.15 | 2 | 2.91 | 1 | 2.54 | 2.59 | 2 | 2.683 | 2.7 | 25 | 3 | 20 | 28 | 96.7916355 | 40.991797 | 0 | 0.1666667 | 0.9574468 | 0.5 | 0.9931741 | 0.1428571 | 0.7720365 | 0.787234 | 0.5 | 0.8490506 | 0.8544304 | 0.1666667 | 0.5 | 0.3333333 | 0.003652968 | 0.5578947 | 0.5199005 | 0 |  | 150 | 600 | 1046.9935 | 396.1156 | 300 | 0.3732394 | 0.3673111 | 0.7395693 | 0.1953059 | 0.7142857
| 1 | 3.15 | 2 | 2.91 | 1 | 2.54 | 2.59 | 2 | 2.683 | 2.7 | 25 | 3 | 20 | 28 | 82.4739265 | 37.853669 | 0 | 0.1666667 | 0.9574468 | 0.5 | 0.9931741 | 0.1428571 | 0.7720365 | 0.787234 | 0.5 | 0.8490506 | 0.8544304 | 0.1666667 | 0.5 | 0.3333333 | 0.003652968 | 0.4674923 | 0.4800995 | 0 |  | 150 | 600 | 1060.451 | 282.6474 | 420 | 0.3732394 | 0.3673111 | 0.7490754 | 0.1393601 | 1
| 1 | 3.15 | 2 | 2.91 | 1 | 2.54 | 2.59 | 2 | 2.683 | 2.7 | 25 | 3 | 20 | 28 | 84.729456 | 37.7556025 | 0 | 0.1666667 | 0.9574468 | 0.5 | 0.9931741 | 0.1428571 | 0.7720365 | 0.787234 | 0.5 | 0.8490506 | 0.8544304 | 0.1666667 | 0.5 | 0.3333333 | 0.003652968 | 0.4817337 | 0.4788557 | 0 |  | 150 | 600 | 1060.451 | 282.6474 | 420 | 0.3732394 | 0.3673111 | 0.7490754 | 0.1393601 | 1
| 1 | 3.15 | 0 | 1 | 1 | 2.54 | 2.59 | 2 | 2.683 | 2.7 | 30 | 3 | 20 | 28 | 76.1976705 | 37.853669 | 0 | 0.1666667 | 0.9574468 | 0 | 0.3412969 | 0.1428571 | 0.7720365 | 0.787234 | 0.5 | 0.8490506 | 0.8544304 | 0.25 | 0.5 | 0.3333333 | 0.003652968 | 0.4278638 | 0.4800995 | 0 |  | 175 | 583.3333 | 1030.8445 | 627.95 | 0 | 0.5492958 | 0.3497364 | 0.7281621 | 0.3096125 | 0
| 1 | 3.15 | 2 | 2.91 | 1 | 2.54 | 2.59 | 2 | 2.683 | 2.7 | 30 | 3 | 20 | 28 | 89.1424485 | 39.618866 | 0 | 0.1666667 | 0.9574468 | 0.5 | 0.9931741 | 0.1428571 | 0.7720365 | 0.787234 | 0.5 | 0.8490506 | 0.8544304 | 0.25 | 0.5 | 0.3333333 | 0.003652968 | 0.5095975 | 0.5024876 | 0 |  | 175 | 583.3333 | 1003.9295 | 501.9124 | 175 | 0.5492958 | 0.3497364 | 0.70915 | 0.2474693 | 0.4166667
| 1 | 3.15 | 2 | 2.91 | 1 | 2.54 | 2.59 | 2 | 2.683 | 2.7 | 30 | 3 | 20 | 28 | 87.1811185 | 37.7556025 | 0 | 0.1666667 | 0.9574468 | 0.5 | 0.9931741 | 0.1428571 | 0.7720365 | 0.787234 | 0.5 | 0.8490506 | 0.8544304 | 0.25 | 0.5 | 0.3333333 | 0.003652968 | 0.4972136 | 0.4788557 | 0 |  | 175 | 583.3333 | 1003.9295 | 501.9124 | 175 | 0.5492958 | 0.3497364 | 0.70915 | 0.2474693 | 0.4166667
| 1 | 3.15 | 2 | 2.91 | 1 | 2.54 | 2.59 | 2 | 2.683 | 2.7 | 30 | 3 | 20 | 28 | 79.826131 | 37.461403 | 0 | 0.1666667 | 0.9574468 | 0.5 | 0.9931741 | 0.1428571 | 0.7720365 | 0.787234 | 0.5 | 0.8490506 | 0.8544304 | 0.25 | 0.5 | 0.3333333 | 0.003652968 | 0.450774 | 0.4751244 | 0 |  | 175 | 583.3333 | 1017.387 | 388.8174 | 291.6667 | 0.5492958 | 0.3497364 | 0.7186561 | 0.1917075 | 0.6944444
| 1 | 3.15 | 2 | 2.91 | 1 | 2.54 | 2.59 | 2 | 2.683 | 2.7 | 30 | 3 | 20 | 28 | 82.8661925 | 37.853669 | 0 | 0.1666667 | 0.9574468 | 0.5 | 0.9931741 | 0.1428571 | 0.7720365 | 0.787234 | 0.5 | 0.8490506 | 0.8544304 | 0.25 | 0.5 | 0.3333333 | 0.003652968 | 0.469969 | 0.4800995 | 0 |  | 175 | 583.3333 | 1017.387 | 383.6874 | 291.6667 | 0.5492958 | 0.3497364 | 0.7186561 | 0.1891781 | 0.6944444
| 1 | 3.15 | 2 | 2.91 | 1 | 2.54 | 2.59 | 2 | 2.683 | 2.7 | 30 | 3 | 20 | 28 | 74.0402075 | 34.911674 | 0 | 0.1666667 | 0.9574468 | 0.5 | 0.9931741 | 0.1428571 | 0.7720365 | 0.787234 | 0.5 | 0.8490506 | 0.8544304 | 0.25 | 0.5 | 0.3333333 | 0.003652968 | 0.4142415 | 0.4427861 | 0 |  | 175 | 583.3333 | 1028.153 | 270.5923 | 408.3333 | 0.5492958 | 0.3497364 | 0.7262609 | 0.1334163 | 0.9722222
| 1 | 3.15 | 2 | 2.91 | 1 | 2.54 | 2.59 | 2 | 2.683 | 2.7 | 30 | 3 | 20 | 28 | 75.707338 | 34.911674 | 0 | 0.1666667 | 0.9574468 | 0.5 | 0.9931741 | 0.1428571 | 0.7720365 | 0.787234 | 0.5 | 0.8490506 | 0.8544304 | 0.25 | 0.5 | 0.3333333 | 0.003652968 | 0.4247678 | 0.4427861 | 0 |  | 175 | 583.3333 | 1028.153 | 273.1573 | 408.3333 | 0.5492958 | 0.3497364 | 0.7262609 | 0.134681 | 0.9722222
| 1 | 3.15 | 1 | 2.2 | 1 | 2.54 | 2.59 | 2 | 2.683 | 2.7 | 30 | 3 | 20 | 28 | 77.5706015 | 35.696206 | 0 | 0.1666667 | 0.9574468 | 0.25 | 0.7508532 | 0.1428571 | 0.7720365 | 0.787234 | 0.5 | 0.8490506 | 0.8544304 | 0.25 | 0.5 | 0.3333333 | 0.003652968 | 0.4365325 | 0.4527363 | 0 |  | 175 | 583.3333 | 985.089 | 588.1536 | 58.33333 | 0.5492958 | 0.3497364 | 0.6958416 | 0.2899908 | 0.1388889
| 1 | 3.15 | 4 | 2.77 | 1 | 2.54 | 2.59 | 2 | 2.683 | 2.7 | 30 | 3 | 20 | 28 | 79.3357985 | 35.7942725 | 0 | 0.1666667 | 0.9574468 | 1 | 0.9453925 | 0.1428571 | 0.7720365 | 0.787234 | 0.5 | 0.8490506 | 0.8544304 | 0.25 | 0.5 | 0.3333333 | 0.003652968 | 0.447678 | 0.4539801 | 0 |  | 175 | 583.3333 | 1009.3125 | 368.1288 | 291.6667 | 0.5492958 | 0.3497364 | 0.7129524 | 0.1815069 | 0.6944444
| 1 | 3.15 | 4 | 2.77 | 1 | 2.54 | 2.59 | 2 | 2.683 | 2.7 | 30 | 3 | 20 | 28 | 80.3164635 | 36.088472 | 0 | 0.1666667 | 0.9574468 | 1 | 0.9453925 | 0.1428571 | 0.7720365 | 0.787234 | 0.5 | 0.8490506 | 0.8544304 | 0.25 | 0.5 | 0.3333333 | 0.003652968 | 0.45387 | 0.4577114 | 0 |  | 175 | 583.3333 | 1009.3125 | 365.5638 | 291.6667 | 0.5492958 | 0.3497364 | 0.7129524 | 0.1802422 | 0.6944444
| 1 | 3.15 | 0 | 1 | 7 | 2.53 | 2.57 | 2 | 2.61 | 2.63 | 50 | 1 | 20 | 7 | 33.34261 | 0 | 2.9027684 | 0.1666667 | 0.9574468 | 0 | 0.3412969 | 1 | 0.768997 | 0.781155 | 0.5 | 0.8259494 | 0.8322785 | 0.5833333 | 0.1666667 | 0.3333333 | 0.000913242 | 0.1572755 | 0 | 0.3002028 |  | 175 | 350 | 945.82 | 823.3667 | 0 | 0.5492958 | 0.1036907 | 0.668103 | 0.4059632 | 0
| 1 | 3.15 | 0 | 1 | 7 | 2.53 | 2.57 | 2 | 2.61 | 2.63 | 35 | 1 | 20 | 7 | 60.408964 | 0 | 4.3737659 | 0.1666667 | 0.9574468 | 0 | 0.3412969 | 1 | 0.768997 | 0.781155 | 0.5 | 0.8259494 | 0.8322785 | 0.3333333 | 0.1666667 | 0.3333333 | 0.000913242 | 0.3281734 | 0 | 0.4523327 |  | 160 | 457.1429 | 1032.28 | 690.732 | 0 | 0.443662 | 0.2166709 | 0.7291761 | 0.3405673 | 0
| 1 | 3.15 | 1 | 2.2 | 7 | 2.53 | 2.57 | 2 | 2.61 | 2.63 | 35 | 1 | 20 | 7 | 46.3854545 | 0 | 3.83440015 | 0.1666667 | 0.9574468 | 0.25 | 0.7508532 | 1 | 0.768997 | 0.781155 | 0.5 | 0.8259494 | 0.8322785 | 0.3333333 | 0.1666667 | 0.3333333 | 0.000913242 | 0.2396285 | 0 | 0.3965517 |  | 160 | 457.1429 | 1032.28 | 637.745 | 45.71429 | 0.443662 | 0.2166709 | 0.7291761 | 0.3144419 | 0.1088435
| 1 | 3.15 | 2 | 2.93 | 7 | 2.53 | 2.57 | 2 | 2.61 | 2.63 | 35 | 1 | 20 | 7 | 44.6202575 | 0 | 3.8049802 | 0.1666667 | 0.9574468 | 0.5 | 1 | 1 | 0.768997 | 0.781155 | 0.5 | 0.8259494 | 0.8322785 | 0.3333333 | 0.1666667 | 0.3333333 | 0.000913242 | 0.228483 | 0 | 0.3935091 |  | 160 | 457.1429 | 1032.28 | 531.5901 | 182.8571 | 0.443662 | 0.2166709 | 0.7291761 | 0.262102 | 0.4353741
| 1 | 3.15 | 0 | 1 | 7 | 2.53 | 2.57 | 2 | 2.61 | 2.63 | 30 | 1 | 20 | 7 | 65.508422 | 0 | 4.7856452 | 0.1666667 | 0.9574468 | 0 | 0.3412969 | 1 | 0.768997 | 0.781155 | 0.5 | 0.8259494 | 0.8322785 | 0.25 | 0.1666667 | 0.3333333 | 0.000913242 | 0.3603715 | 0 | 0.494929 |  | 160 | 533.3333 | 1037.52 | 623.954 | 0 | 0.443662 | 0.2970123 | 0.7328775 | 0.3076422 | 0
| 1 | 3.15 | 1 | 2.2 | 7 | 2.53 | 2.57 | 2 | 2.61 | 2.63 | 30 | 1 | 20 | 7 | 69.234949 | 0 | 4.67777205 | 0.1666667 | 0.9574468 | 0.25 | 0.7508532 | 1 | 0.768997 | 0.781155 | 0.5 | 0.8259494 | 0.8322785 | 0.25 | 0.1666667 | 0.3333333 | 0.000913242 | 0.3839009 | 0 | 0.4837728 |  | 160 | 533.3333 | 1037.52 | 593.0449 | 26.66667 | 0.443662 | 0.2970123 | 0.7328775 | 0.2924024 | 0.06349206
| 1 | 3.15 | 1 | 2.2 | 7 | 2.53 | 2.57 | 2 | 2.61 | 2.63 | 30 | 1 | 20 | 7 | 65.2142225 | 0 | 4.3933792 | 0.1666667 | 0.9574468 | 0.25 | 0.7508532 | 1 | 0.768997 | 0.781155 | 0.5 | 0.8259494 | 0.8322785 | 0.25 | 0.1666667 | 0.3333333 | 0.000913242 | 0.3585139 | 0 | 0.4543611 |  | 160 | 533.3333 | 1037.52 | 562.1358 | 53.33333 | 0.443662 | 0.2970123 | 0.7328775 | 0.2771626 | 0.1269841
| 1 | 3.15 | 1 | 2.2 | 7 | 2.53 | 2.57 | 2 | 2.61 | 2.63 | 30 | 1 | 20 | 7 | 59.3302325 | 0 | 4.2560861 | 0.1666667 | 0.9574468 | 0.25 | 0.7508532 | 1 | 0.768997 | 0.781155 | 0.5 | 0.8259494 | 0.8322785 | 0.25 | 0.1666667 | 0.3333333 | 0.000913242 | 0.3213622 | 0 | 0.4401623 |  | 160 | 533.3333 | 1037.52 | 500.3176 | 106.6667 | 0.443662 | 0.2970123 | 0.7328775 | 0.246683 | 0.2539683
| 1 | 3.15 | 2 | 2.93 | 7 | 2.53 | 2.57 | 2 | 2.61 | 2.63 | 30 | 1 | 20 | 7 | 67.862018 | 0 | 3.9814999 | 0.1666667 | 0.9574468 | 0.5 | 1 | 1 | 0.768997 | 0.781155 | 0.5 | 0.8259494 | 0.8322785 | 0.25 | 0.1666667 | 0.3333333 | 0.000913242 | 0.3752322 | 0 | 0.4117647 |  | 160 | 533.3333 | 1037.52 | 531.1212 | 106.6667 | 0.443662 | 0.2970123 | 0.7328775 | 0.2618708 | 0.2539683
| 1 | 3.15 | 2 | 2.93 | 7 | 2.53 | 2.57 | 2 | 2.61 | 2.63 | 30 | 1 | 20 | 7 | 60.016698 | 0 | 4.87390505 | 0.1666667 | 0.9574468 | 0.5 | 1 | 1 | 0.768997 | 0.781155 | 0.5 | 0.8259494 | 0.8322785 | 0.25 | 0.1666667 | 0.3333333 | 0.000913242 | 0.3256966 | 0 | 0.5040568 |  | 160 | 533.3333 | 1037.52 | 438.2884 | 213.3333 | 0.443662 | 0.2970123 | 0.7328775 | 0.2160993 | 0.5079365
| 1 | 3.15 | 2 | 2.93 | 7 | 2.53 | 2.57 | 2 | 2.61 | 2.63 | 30 | 1 | 20 | 7 | 51.582979 | 0 | 3.9618866 | 0.1666667 | 0.9574468 | 0.5 | 1 | 1 | 0.768997 | 0.781155 | 0.5 | 0.8259494 | 0.8322785 | 0.25 | 0.1666667 | 0.3333333 | 0.000913242 | 0.2724458 | 0 | 0.4097363 |  | 160 | 533.3333 | 1037.52 | 345.4557 | 320 | 0.443662 | 0.2970123 | 0.7328775 | 0.1703279 | 0.7619048
| 1 | 3.15 | 0 | 1 | 7 | 2.53 | 2.57 | 2 | 2.61 | 2.63 | 25 | 1 | 20 | 7 | 90.3192465 | 0 | 6.080123 | 0.1666667 | 0.9574468 | 0 | 0.3412969 | 1 | 0.768997 | 0.781155 | 0.5 | 0.8259494 | 0.8322785 | 0.1666667 | 0.1666667 | 0.3333333 | 0.000913242 | 0.5170279 | 0 | 0.6288032 |  | 160 | 640 | 1021.8 | 552.9048 | 0 | 0.443662 | 0.4094903 | 0.7217733 | 0.2726112 | 0
| 1 | 3.15 | 1 | 2.2 | 7 | 2.53 | 2.57 | 2 | 2.61 | 2.63 | 25 | 1 | 20 | 7 | 85.317855 | 0 | 4.69738535 | 0.1666667 | 0.9574468 | 0.25 | 0.7508532 | 1 | 0.768997 | 0.781155 | 0.5 | 0.8259494 | 0.8322785 | 0.1666667 | 0.1666667 | 0.3333333 | 0.000913242 | 0.4854489 | 0 | 0.4858012 |  | 160 | 640 | 1021.8 | 478.7229 | 64 | 0.443662 | 0.4094903 | 0.7217733 | 0.2360357 | 0.152381
| 1 | 3.15 | 2 | 2.93 | 7 | 2.53 | 2.57 | 2 | 2.61 | 2.63 | 25 | 1 | 20 | 8 | 82.8661925 | 0 | 5.07003805 | 0.1666667 | 0.9574468 | 0.5 | 1 | 1 | 0.768997 | 0.781155 | 0.5 | 0.8259494 | 0.8322785 | 0.1666667 | 0.1666667 | 0.3333333 | 0.001043705 | 0.469969 | 0 | 0.5243408 |  | 160 | 640 | 1021.8 | 330.1061 | 256 | 0.443662 | 0.4094903 | 0.7217733 | 0.1627597 | 0.6095238
| 1 | 3.15 | 0 | 1 | 7 | 2.53 | 2.57 | 2 | 2.61 | 2.63 | 50 | 1 | 20 | 28 | 42.756994 | 31.773546 | 3.48136075 | 0.1666667 | 0.9574468 | 0 | 0.3412969 | 1 | 0.768997 | 0.781155 | 0.5 | 0.8259494 | 0.8322785 | 0.5833333 | 0.1666667 | 0.3333333 | 0.003652968 | 0.2167183 | 0.4029851 | 0.3600406 |  | 175 | 350 | 945.82 | 823.3667 | 0 | 0.5492958 | 0.1036907 | 0.668103 | 0.4059632 | 0
| 1 | 3.15 | 0 | 1 | 7 | 2.53 | 2.57 | 2 | 2.61 | 2.63 | 35 | 1 | 20 | 28 | 73.4518085 | 38.1478685 | 5.05042475 | 0.1666667 | 0.9574468 | 0 | 0.3412969 | 1 | 0.768997 | 0.781155 | 0.5 | 0.8259494 | 0.8322785 | 0.3333333 | 0.1666667 | 0.3333333 | 0.003652968 | 0.4105263 | 0.4838308 | 0.5223124 |  | 160 | 457.1429 | 1032.28 | 690.732 | 0 | 0.443662 | 0.2166709 | 0.7291761 | 0.3405673 | 0
| 1 | 3.15 | 1 | 2.2 | 7 | 2.53 | 2.57 | 2 | 2.61 | 2.63 | 35 | 1 | 20 | 28 | 72.176944 | 35.107807 | 4.8444851 | 0.1666667 | 0.9574468 | 0.25 | 0.7508532 | 1 | 0.768997 | 0.781155 | 0.5 | 0.8259494 | 0.8322785 | 0.3333333 | 0.1666667 | 0.3333333 | 0.003652968 | 0.4024768 | 0.4452736 | 0.5010142 |  | 160 | 457.1429 | 1032.28 | 637.745 | 45.71429 | 0.443662 | 0.2166709 | 0.7291761 | 0.3144419 | 0.1088435
| 1 | 3.15 | 2 | 2.93 | 7 | 2.53 | 2.57 | 2 | 2.61 | 2.63 | 35 | 1 | 20 | 28 | 68.7446165 | 35.7942725 | 4.5698989 | 0.1666667 | 0.9574468 | 0.5 | 1 | 1 | 0.768997 | 0.781155 | 0.5 | 0.8259494 | 0.8322785 | 0.3333333 | 0.1666667 | 0.3333333 | 0.003652968 | 0.380805 | 0.4539801 | 0.4726166 |  | 160 | 457.1429 | 1032.28 | 531.5901 | 182.8571 | 0.443662 | 0.2166709 | 0.7291761 | 0.262102 | 0.4353741
| 1 | 3.15 | 0 | 1 | 7 | 2.53 | 2.57 | 2 | 2.61 | 2.63 | 30 | 1 | 20 | 28 | 81.2971285 | 37.657536 | 5.24655775 | 0.1666667 | 0.9574468 | 0 | 0.3412969 | 1 | 0.768997 | 0.781155 | 0.5 | 0.8259494 | 0.8322785 | 0.25 | 0.1666667 | 0.3333333 | 0.003652968 | 0.4600619 | 0.4776119 | 0.5425963 |  | 160 | 533.3333 | 1037.52 | 623.954 | 0 | 0.443662 | 0.2970123 | 0.7328775 | 0.3076422 | 0
| 1 | 3.15 | 1 | 2.2 | 7 | 2.53 | 2.57 | 2 | 2.61 | 2.63 | 30 | 1 | 20 | 28 | 93.6535075 | 38.442068 | 5.22694445 | 0.1666667 | 0.9574468 | 0.25 | 0.7508532 | 1 | 0.768997 | 0.781155 | 0.5 | 0.8259494 | 0.8322785 | 0.25 | 0.1666667 | 0.3333333 | 0.003652968 | 0.5380805 | 0.4875622 | 0.540568 |  | 160 | 533.3333 | 1037.52 | 593.0449 | 26.66667 | 0.443662 | 0.2970123 | 0.7328775 | 0.2924024 | 0.06349206
| 1 | 3.15 | 1 | 2.2 | 7 | 2.53 | 2.57 | 2 | 2.61 | 2.63 | 30 | 1 | 20 | 28 | 91.6921775 | 38.638201 | 5.3152043 | 0.1666667 | 0.9574468 | 0.25 | 0.7508532 | 1 | 0.768997 | 0.781155 | 0.5 | 0.8259494 | 0.8322785 | 0.25 | 0.1666667 | 0.3333333 | 0.003652968 | 0.5256966 | 0.4900498 | 0.5496957 |  | 160 | 533.3333 | 1037.52 | 562.1358 | 53.33333 | 0.443662 | 0.2970123 | 0.7328775 | 0.2771626 | 0.1269841
| 1 | 3.15 | 1 | 2.2 | 7 | 2.53 | 2.57 | 2 | 2.61 | 2.63 | 30 | 1 | 20 | 28 | 84.6313895 | 38.834334 | 5.099458 | 0.1666667 | 0.9574468 | 0.25 | 0.7508532 | 1 | 0.768997 | 0.781155 | 0.5 | 0.8259494 | 0.8322785 | 0.25 | 0.1666667 | 0.3333333 | 0.003652968 | 0.4811146 | 0.4925373 | 0.5273834 |  | 160 | 533.3333 | 1037.52 | 500.3176 | 106.6667 | 0.443662 | 0.2970123 | 0.7328775 | 0.246683 | 0.2539683
| 1 | 3.15 | 2 | 2.93 | 7 | 2.53 | 2.57 | 2 | 2.61 | 2.63 | 30 | 1 | 20 | 28 | 92.4767095 | 39.030467 | 5.40346415 | 0.1666667 | 0.9574468 | 0.5 | 1 | 1 | 0.768997 | 0.781155 | 0.5 | 0.8259494 | 0.8322785 | 0.25 | 0.1666667 | 0.3333333 | 0.003652968 | 0.5306502 | 0.4950249 | 0.5588235 |  | 160 | 533.3333 | 1037.52 | 531.1212 | 106.6667 | 0.443662 | 0.2970123 | 0.7328775 | 0.2618708 | 0.2539683
| 1 | 3.15 | 2 | 2.93 | 7 | 2.53 | 2.57 | 2 | 2.61 | 2.63 | 30 | 1 | 20 | 28 | 84.33719 | 38.1478685 | 5.22694445 | 0.1666667 | 0.9574468 | 0.5 | 1 | 1 | 0.768997 | 0.781155 | 0.5 | 0.8259494 | 0.8322785 | 0.25 | 0.1666667 | 0.3333333 | 0.003652968 | 0.479257 | 0.4838308 | 0.540568 |  | 160 | 533.3333 | 1037.52 | 438.2884 | 213.3333 | 0.443662 | 0.2970123 | 0.7328775 | 0.2160993 | 0.5079365
| 1 | 3.15 | 2 | 2.93 | 7 | 2.53 | 2.57 | 2 | 2.61 | 2.63 | 30 | 1 | 20 | 28 | 74.334407 | 35.9904055 | 4.87390505 | 0.1666667 | 0.9574468 | 0.5 | 1 | 1 | 0.768997 | 0.781155 | 0.5 | 0.8259494 | 0.8322785 | 0.25 | 0.1666667 | 0.3333333 | 0.003652968 | 0.4160991 | 0.4564677 | 0.5040568 |  | 160 | 533.3333 | 1037.52 | 345.4557 | 320 | 0.443662 | 0.2970123 | 0.7328775 | 0.1703279 | 0.7619048
| 1 | 3.15 | 0 | 1 | 7 | 2.53 | 2.57 | 2 | 2.61 | 2.63 | 25 | 1 | 20 | 28 | 100.223963 | 40.403398 | 5.7859235 | 0.1666667 | 0.9574468 | 0 | 0.3412969 | 1 | 0.768997 | 0.781155 | 0.5 | 0.8259494 | 0.8322785 | 0.1666667 | 0.1666667 | 0.3333333 | 0.003652968 | 0.5795666 | 0.5124378 | 0.5983773 |  | 160 | 640 | 1021.8 | 552.9048 | 0 | 0.443662 | 0.4094903 | 0.7217733 | 0.2726112 | 0
| 1 | 3.15 | 1 | 2.2 | 7 | 2.53 | 2.57 | 2 | 2.61 | 2.63 | 25 | 1 | 20 | 28 | 95.8109705 | 40.1091985 | 5.81534345 | 0.1666667 | 0.9574468 | 0.25 | 0.7508532 | 1 | 0.768997 | 0.781155 | 0.5 | 0.8259494 | 0.8322785 | 0.1666667 | 0.1666667 | 0.3333333 | 0.003652968 | 0.5517028 | 0.5087065 | 0.6014199 |  | 160 | 640 | 1021.8 | 478.7229 | 64 | 0.443662 | 0.4094903 | 0.7217733 | 0.2360357 | 0.152381
| 1 | 3.15 | 2 | 2.93 | 7 | 2.53 | 2.57 | 2 | 2.61 | 2.63 | 25 | 1 | 20 | 28 | 94.339973 | 40.599531 | 5.5505639 | 0.1666667 | 0.9574468 | 0.5 | 1 | 1 | 0.768997 | 0.781155 | 0.5 | 0.8259494 | 0.8322785 | 0.1666667 | 0.1666667 | 0.3333333 | 0.003652968 | 0.5424149 | 0.5149254 | 0.5740365 |  | 160 | 640 | 1021.8 | 330.1061 | 256 | 0.443662 | 0.4094903 | 0.7217733 | 0.1627597 | 0.6095238
| 1 | 3.15 | 0 | 1 | 7 | 2.53 | 2.57 | 2 | 2.61 | 2.63 | 50 | 1 | 20 | 91 | 48.7390505 | 0 | 3.5892339 | 0.1666667 | 0.9574468 | 0 | 0.3412969 | 1 | 0.768997 | 0.781155 | 0.5 | 0.8259494 | 0.8322785 | 0.5833333 | 0.1666667 | 0.3333333 | 0.01187215 | 0.2544892 | 0 | 0.3711968 |  | 175 | 350 | 945.82 | 823.3667 | 0 | 0.5492958 | 0.1036907 | 0.668103 | 0.4059632 | 0
| 1 | 3.15 | 0 | 1 | 7 | 2.53 | 2.57 | 2 | 2.61 | 2.63 | 35 | 1 | 20 | 91 | 78.7473995 | 0 | 4.95235825 | 0.1666667 | 0.9574468 | 0 | 0.3412969 | 1 | 0.768997 | 0.781155 | 0.5 | 0.8259494 | 0.8322785 | 0.3333333 | 0.1666667 | 0.3333333 | 0.01187215 | 0.4439628 | 0 | 0.5121704 |  | 160 | 457.1429 | 1032.28 | 690.732 | 0 | 0.443662 | 0.2166709 | 0.7291761 | 0.3405673 | 0
| 1 | 3.15 | 1 | 2.2 | 7 | 2.53 | 2.57 | 2 | 2.61 | 2.63 | 35 | 1 | 20 | 91 | 82.768126 | 0 | 6.22722275 | 0.1666667 | 0.9574468 | 0.25 | 0.7508532 | 1 | 0.768997 | 0.781155 | 0.5 | 0.8259494 | 0.8322785 | 0.3333333 | 0.1666667 | 0.3333333 | 0.01187215 | 0.4693498 | 0 | 0.6440162 |  | 160 | 457.1429 | 1032.28 | 637.745 | 45.71429 | 0.443662 | 0.2166709 | 0.7291761 | 0.3144419 | 0.1088435
| 1 | 3.15 | 2 | 2.93 | 7 | 2.53 | 2.57 | 2 | 2.61 | 2.63 | 35 | 1 | 20 | 91 | 75.4131385 | 0 | 5.0602314 | 0.1666667 | 0.9574468 | 0.5 | 1 | 1 | 0.768997 | 0.781155 | 0.5 | 0.8259494 | 0.8322785 | 0.3333333 | 0.1666667 | 0.3333333 | 0.01187215 | 0.4229102 | 0 | 0.5233266 |  | 160 | 457.1429 | 1032.28 | 531.5901 | 182.8571 | 0.443662 | 0.2166709 | 0.7291761 | 0.262102 | 0.4353741
| 1 | 3.15 | 0 | 1 | 7 | 2.53 | 2.57 | 2 | 2.61 | 2.63 | 30 | 1 | 20 | 91 | 83.552658 | 0 | 5.6682437 | 0.1666667 | 0.9574468 | 0 | 0.3412969 | 1 | 0.768997 | 0.781155 | 0.5 | 0.8259494 | 0.8322785 | 0.25 | 0.1666667 | 0.3333333 | 0.01187215 | 0.4743034 | 0 | 0.5862069 |  | 160 | 533.3333 | 1037.52 | 623.954 | 0 | 0.443662 | 0.2970123 | 0.7328775 | 0.3076422 | 0
| 1 | 3.15 | 1 | 2.2 | 7 | 2.53 | 2.57 | 2 | 2.61 | 2.63 | 30 | 1 | 20 | 91 | 101.008495 | 0 | 5.75650355 | 0.1666667 | 0.9574468 | 0.25 | 0.7508532 | 1 | 0.768997 | 0.781155 | 0.5 | 0.8259494 | 0.8322785 | 0.25 | 0.1666667 | 0.3333333 | 0.01187215 | 0.5845201 | 0 | 0.5953347 |  | 160 | 533.3333 | 1037.52 | 593.0449 | 26.66667 | 0.443662 | 0.2970123 | 0.7328775 | 0.2924024 | 0.06349206
| 1 | 3.15 | 1 | 2.2 | 7 | 2.53 | 2.57 | 2 | 2.61 | 2.63 | 30 | 1 | 20 | 91 | 95.909037 | 0 | 5.99186315 | 0.1666667 | 0.9574468 | 0.25 | 0.7508532 | 1 | 0.768997 | 0.781155 | 0.5 | 0.8259494 | 0.8322785 | 0.25 | 0.1666667 | 0.3333333 | 0.01187215 | 0.552322 | 0 | 0.6196755 |  | 160 | 533.3333 | 1037.52 | 562.1358 | 53.33333 | 0.443662 | 0.2970123 | 0.7328775 | 0.2771626 | 0.1269841
| 1 | 3.15 | 1 | 2.2 | 7 | 2.53 | 2.57 | 2 | 2.61 | 2.63 | 30 | 1 | 20 | 91 | 95.8109705 | 0 | 5.7859235 | 0.1666667 | 0.9574468 | 0.25 | 0.7508532 | 1 | 0.768997 | 0.781155 | 0.5 | 0.8259494 | 0.8322785 | 0.25 | 0.1666667 | 0.3333333 | 0.01187215 | 0.5517028 | 0 | 0.5983773 |  | 160 | 533.3333 | 1037.52 | 500.3176 | 106.6667 | 0.443662 | 0.2970123 | 0.7328775 | 0.246683 | 0.2539683
| 1 | 3.15 | 2 | 2.93 | 7 | 2.53 | 2.57 | 2 | 2.61 | 2.63 | 30 | 1 | 20 | 91 | 98.654899 | 0 | 5.54075725 | 0.1666667 | 0.9574468 | 0.5 | 1 | 1 | 0.768997 | 0.781155 | 0.5 | 0.8259494 | 0.8322785 | 0.25 | 0.1666667 | 0.3333333 | 0.01187215 | 0.5696594 | 0 | 0.5730223 |  | 160 | 533.3333 | 1037.52 | 531.1212 | 106.6667 | 0.443662 | 0.2970123 | 0.7328775 | 0.2618708 | 0.2539683
| 1 | 3.15 | 2 | 2.93 | 7 | 2.53 | 2.57 | 2 | 2.61 | 2.63 | 30 | 1 | 20 | 91 | 82.4739265 | 0 | 5.30539765 | 0.1666667 | 0.9574468 | 0.5 | 1 | 1 | 0.768997 | 0.781155 | 0.5 | 0.8259494 | 0.8322785 | 0.25 | 0.1666667 | 0.3333333 | 0.01187215 | 0.4674923 | 0 | 0.5486815 |  | 160 | 533.3333 | 1037.52 | 438.2884 | 213.3333 | 0.443662 | 0.2970123 | 0.7328775 | 0.2160993 | 0.5079365
| 1 | 3.15 | 2 | 2.93 | 7 | 2.53 | 2.57 | 2 | 2.61 | 2.63 | 30 | 1 | 20 | 91 | 78.649333 | 0 | 4.7856452 | 0.1666667 | 0.9574468 | 0.5 | 1 | 1 | 0.768997 | 0.781155 | 0.5 | 0.8259494 | 0.8322785 | 0.25 | 0.1666667 | 0.3333333 | 0.01187215 | 0.4433437 | 0 | 0.494929 |  | 160 | 533.3333 | 1037.52 | 345.4557 | 320 | 0.443662 | 0.2970123 | 0.7328775 | 0.1703279 | 0.7619048
| 1 | 3.15 | 0 | 1 | 7 | 2.53 | 2.57 | 2 | 2.61 | 2.63 | 25 | 1 | 20 | 91 | 101.596894 | 0 | 5.77611685 | 0.1666667 | 0.9574468 | 0 | 0.3412969 | 1 | 0.768997 | 0.781155 | 0.5 | 0.8259494 | 0.8322785 | 0.1666667 | 0.1666667 | 0.3333333 | 0.01187215 | 0.5882353 | 0 | 0.5973631 |  | 160 | 640 | 1021.8 | 552.9048 | 0 | 0.443662 | 0.4094903 | 0.7217733 | 0.2726112 | 0
| 1 | 3.15 | 1 | 2.2 | 7 | 2.53 | 2.57 | 2 | 2.61 | 2.63 | 25 | 1 | 20 | 91 | 107.480884 | 0 | 5.36423755 | 0.1666667 | 0.9574468 | 0.25 | 0.7508532 | 1 | 0.768997 | 0.781155 | 0.5 | 0.8259494 | 0.8322785 | 0.1666667 | 0.1666667 | 0.3333333 | 0.01187215 | 0.625387 | 0 | 0.5547667 |  | 160 | 640 | 1021.8 | 478.7229 | 64 | 0.443662 | 0.4094903 | 0.7217733 | 0.2360357 | 0.152381
| 1 | 3.15 | 2 | 2.93 | 7 | 2.53 | 2.57 | 2 | 2.61 | 2.63 | 25 | 1 | 20 | 91 | 93.8496405 | 0 | 5.52114395 | 0.1666667 | 0.9574468 | 0.5 | 1 | 1 | 0.768997 | 0.781155 | 0.5 | 0.8259494 | 0.8322785 | 0.1666667 | 0.1666667 | 0.3333333 | 0.01187215 | 0.5393189 | 0 | 0.5709939 |  | 160 | 640 | 1021.8 | 330.1061 | 256 | 0.443662 | 0.4094903 | 0.7217733 | 0.1627597 | 0.6095238
| 1 | 3.15 | 0 | 1 | 7 | 2.53 | 2.57 | 2 | 2.61 | 2.63 | 30 | 1 | 20 | 28 | 76.3938035 | 42.4627945 | 0 | 0.1666667 | 0.9574468 | 0 | 0.3412969 | 1 | 0.768997 | 0.781155 | 0.5 | 0.8259494 | 0.8322785 | 0.25 | 0.1666667 | 0.3333333 | 0.003652968 | 0.4291022 | 0.5385572 | 0 |  | 160 | 533.3333 | 1013.94 | 646.904 | 0 | 0.443662 | 0.2970123 | 0.7162212 | 0.3189578 | 0
| 1 | 3.15 | 0 | 1 | 7 | 2.53 | 2.57 | 2 | 2.61 | 2.63 | 30 | 2 | 0 | 28 | 77.668668 | 39.814999 | 0 | 0.1666667 | 0.9574468 | 0 | 0.3412969 | 1 | 0.768997 | 0.781155 | 0.5 | 0.8259494 | 0.8322785 | 0.25 | 0.3333333 | 0 | 0.003652968 | 0.4371517 | 0.5049751 | 0 |  | 160 | 533.3333 | 1013.94 | 646.904 | 0 | 0.443662 | 0.2970123 | 0.7162212 | 0.3189578 | 0
| 1 | 3.15 | 0 | 1 | 7 | 2.53 | 2.57 | 2 | 2.61 | 2.63 | 30 | 3 | 0 | 28 | 74.138274 | 38.9324005 | 0 | 0.1666667 | 0.9574468 | 0 | 0.3412969 | 1 | 0.768997 | 0.781155 | 0.5 | 0.8259494 | 0.8322785 | 0.25 | 0.5 | 0 | 0.003652968 | 0.4148607 | 0.4937811 | 0 |  | 160 | 533.3333 | 1013.94 | 646.904 | 0 | 0.443662 | 0.2970123 | 0.7162212 | 0.3189578 | 0
| 1 | 3.15 | 0 | 1 | 7 | 2.53 | 2.57 | 2 | 2.61 | 2.63 | 30 | 1 | 0 | 28 | 77.1783355 | 40.8937305 | 0 | 0.1666667 | 0.9574468 | 0 | 0.3412969 | 1 | 0.768997 | 0.781155 | 0.5 | 0.8259494 | 0.8322785 | 0.25 | 0.1666667 | 0 | 0.003652968 | 0.4340557 | 0.5186567 | 0 |  | 160 | 533.3333 | 1013.94 | 646.904 | 0 | 0.443662 | 0.2970123 | 0.7162212 | 0.3189578 | 0
| 1 | 3.15 | 0 | 1 | 7 | 2.53 | 2.57 | 2 | 2.61 | 2.63 | 30 | 1 | 0 | 28 | 76.3938035 | 39.422733 | 0 | 0.1666667 | 0.9574468 | 0 | 0.3412969 | 1 | 0.768997 | 0.781155 | 0.5 | 0.8259494 | 0.8322785 | 0.25 | 0.1666667 | 0 | 0.003652968 | 0.4291022 | 0.5 | 0 |  | 160 | 533.3333 | 1013.94 | 646.904 | 0 | 0.443662 | 0.2970123 | 0.7162212 | 0.3189578 | 0
| 1 | 3.15 | 0 | 1 | 7 | 2.53 | 2.57 | 2 | 2.61 | 2.63 | 30 | 2 | 0 | 28 | 76.1976705 | 39.9130655 | 0 | 0.1666667 | 0.9574468 | 0 | 0.3412969 | 1 | 0.768997 | 0.781155 | 0.5 | 0.8259494 | 0.8322785 | 0.25 | 0.3333333 | 0 | 0.003652968 | 0.4278638 | 0.5062189 | 0 |  | 160 | 533.3333 | 1013.94 | 646.904 | 0 | 0.443662 | 0.2970123 | 0.7162212 | 0.3189578 | 0
| 1 | 3.15 | 0 | 1 | 7 | 2.53 | 2.57 | 2 | 2.61 | 2.63 | 30 | 6 | 0 | 28 | 66.292954 | 36.676871 | 0 | 0.1666667 | 0.9574468 | 0 | 0.3412969 | 1 | 0.768997 | 0.781155 | 0.5 | 0.8259494 | 0.8322785 | 0.25 | 1 | 0 | 0.003652968 | 0.3653251 | 0.4651741 | 0 |  | 160 | 533.3333 | 1013.94 | 646.904 | 0 | 0.443662 | 0.2970123 | 0.7162212 | 0.3189578 | 0
| 1 | 3.15 | 0 | 1 | 7 | 2.53 | 2.57 | 2 | 2.61 | 2.63 | 30 | 6 | 0 | 28 | 69.1368825 | 37.069137 | 0 | 0.1666667 | 0.9574468 | 0 | 0.3412969 | 1 | 0.768997 | 0.781155 | 0.5 | 0.8259494 | 0.8322785 | 0.25 | 1 | 0 | 0.003652968 | 0.3832817 | 0.4701493 | 0 |  | 160 | 533.3333 | 1013.94 | 646.904 | 0 | 0.443662 | 0.2970123 | 0.7162212 | 0.3189578 | 0
| 1 | 3.15 | 0 | 1 | 7 | 2.53 | 2.57 | 2 | 2.61 | 2.63 | 30 | 6 | 0 | 28 | 68.3523505 | 40.795664 | 0 | 0.1666667 | 0.9574468 | 0 | 0.3412969 | 1 | 0.768997 | 0.781155 | 0.5 | 0.8259494 | 0.8322785 | 0.25 | 1 | 0 | 0.003652968 | 0.3783282 | 0.5174129 | 0 |  | 160 | 533.3333 | 1013.94 | 646.904 | 0 | 0.443662 | 0.2970123 | 0.7162212 | 0.3189578 | 0
| 1 | 3.15 | 0 | 1 | 7 | 2.53 | 2.57 | 2 | 2.61 | 2.63 | 30 | 6 | 0 | 28 | 69.431082 | 39.814999 | 0 | 0.1666667 | 0.9574468 | 0 | 0.3412969 | 1 | 0.768997 | 0.781155 | 0.5 | 0.8259494 | 0.8322785 | 0.25 | 1 | 0 | 0.003652968 | 0.3851393 | 0.5049751 | 0 |  | 160 | 533.3333 | 1013.94 | 646.904 | 0 | 0.443662 | 0.2970123 | 0.7162212 | 0.3189578 | 0
| 1 | 3.15 | 0 | 1 | 7 | 2.53 | 2.57 | 2 | 2.61 | 2.63 | 30 | 6 | 0 | 28 | 69.627215 | 37.1672035 | 0 | 0.1666667 | 0.9574468 | 0 | 0.3412969 | 1 | 0.768997 | 0.781155 | 0.5 | 0.8259494 | 0.8322785 | 0.25 | 1 | 0 | 0.003652968 | 0.3863777 | 0.471393 | 0 |  | 160 | 533.3333 | 1013.94 | 646.904 | 0 | 0.443662 | 0.2970123 | 0.7162212 | 0.3189578 | 0
| 1 | 3.15 | 0 | 1 | 7 | 2.53 | 2.57 | 2 | 2.61 | 2.63 | 30 | 6 | 0 | 28 | 67.9600845 | 37.5594695 | 0 | 0.1666667 | 0.9574468 | 0 | 0.3412969 | 1 | 0.768997 | 0.781155 | 0.5 | 0.8259494 | 0.8322785 | 0.25 | 1 | 0 | 0.003652968 | 0.3758514 | 0.4763682 | 0 |  | 160 | 533.3333 | 1013.94 | 646.904 | 0 | 0.443662 | 0.2970123 | 0.7162212 | 0.3189578 | 0
| 1 | 3.15 | 0 | 1 | 7 | 2.53 | 2.57 | 2 | 2.61 | 2.63 | 30 | 6 | 0 | 28 | 68.450417 | 37.26527 | 0 | 0.1666667 | 0.9574468 | 0 | 0.3412969 | 1 | 0.768997 | 0.781155 | 0.5 | 0.8259494 | 0.8322785 | 0.25 | 1 | 0 | 0.003652968 | 0.3789474 | 0.4726368 | 0 |  | 160 | 533.3333 | 1013.94 | 646.904 | 0 | 0.443662 | 0.2970123 | 0.7162212 | 0.3189578 | 0
| 1 | 3.15 | 0 | 1 | 7 | 2.53 | 2.57 | 2 | 2.61 | 2.63 | 30 | 6 | 0 | 28 | 71.196279 | 37.853669 | 0 | 0.1666667 | 0.9574468 | 0 | 0.3412969 | 1 | 0.768997 | 0.781155 | 0.5 | 0.8259494 | 0.8322785 | 0.25 | 1 | 0 | 0.003652968 | 0.3962848 | 0.4800995 | 0 |  | 160 | 533.3333 | 1013.94 | 646.904 | 0 | 0.443662 | 0.2970123 | 0.7162212 | 0.3189578 | 0
| 1 | 3.16 | 0 | 1 | 1 | 2.59 | 2.65 | 1 | 2.59 | 2.6 | 25 | 1 | 20 | 28 | 77.668668 | 39.814999 | 0 | 0.1666667 | 0.9604863 | 0 | 0.3412969 | 0.1428571 | 0.787234 | 0.8054711 | 0.25 | 0.8196203 | 0.8227848 | 0.1666667 | 0.1666667 | 0.3333333 | 0.003652968 | 0.4371517 | 0.5049751 | 0 |  | 129 | 516 | 1038 | 748.5572 | 0 | 0.2253521 | 0.2787346 | 0.7332165 | 0.3690782 | 0
| 1 | 3.16 | 0 | 1 | 1 | 2.59 | 2.65 | 2 | 2.65 | 2.65 | 25 | 1 | 20 | 28 | 87.1811185 | 46.5815875 | 0 | 0.1666667 | 0.9604863 | 0 | 0.3412969 | 0.1428571 | 0.787234 | 0.8054711 | 0.5 | 0.8386076 | 0.8386076 | 0.1666667 | 0.1666667 | 0.3333333 | 0.003652968 | 0.4972136 | 0.590796 | 0 |  | 129 | 516 | 1060 | 751.1772 | 0 | 0.2253521 | 0.2787346 | 0.7487568 | 0.37037 | 0
| 1 | 3.16 | 0 | 1 | 1 | 2.59 | 2.65 | 2 | 2.59 | 2.62 | 25 | 1 | 20 | 28 | 79.7280645 | 39.9130655 | 0 | 0.1666667 | 0.9604863 | 0 | 0.3412969 | 0.1428571 | 0.787234 | 0.8054711 | 0.5 | 0.8196203 | 0.8291139 | 0.1666667 | 0.1666667 | 0.3333333 | 0.003652968 | 0.4501548 | 0.5062189 | 0 |  | 129 | 516 | 1042 | 740.6972 | 0 | 0.2253521 | 0.2787346 | 0.736042 | 0.3652028 | 0
| 1 | 3.16 | 0 | 1 | 1 | 2.59 | 2.65 | 3 | 1.32 | 1.61 | 25 | 1 | 20 | 28 | 50.013915 | 23.143694 | 0 | 0.1666667 | 0.9604863 | 0 | 0.3412969 | 0.1428571 | 0.787234 | 0.8054711 | 0.75 | 0.4177215 | 0.5094937 | 0.1666667 | 0.1666667 | 0.3333333 | 0.003652968 | 0.2625387 | 0.2935323 | 0 |  | 129 | 516 | 586 | 727.5972 | 0 | 0.2253521 | 0.2787346 | 0.4139354 | 0.3587438 | 0
| 1 | 3.16 | 0 | 1 | 1 | 2.59 | 2.65 | 1 | 2.59 | 2.6 | 35 | 1 | 20 | 28 | 57.7611685 | 35.5981395 | 0 | 0.1666667 | 0.9604863 | 0 | 0.3412969 | 0.1428571 | 0.787234 | 0.8054711 | 0.25 | 0.8196203 | 0.8227848 | 0.3333333 | 0.1666667 | 0.3333333 | 0.003652968 | 0.3114551 | 0.4514925 | 0 |  | 153 | 437.1429 | 1038 | 745.8188 | 0 | 0.3943662 | 0.1955812 | 0.7332165 | 0.367728 | 0
| 1 | 3.16 | 0 | 1 | 1 | 2.59 | 2.65 | 2 | 2.65 | 2.65 | 35 | 1 | 20 | 28 | 56.5843705 | 41.8743955 | 0 | 0.1666667 | 0.9604863 | 0 | 0.3412969 | 0.1428571 | 0.787234 | 0.8054711 | 0.5 | 0.8386076 | 0.8386076 | 0.3333333 | 0.1666667 | 0.3333333 | 0.003652968 | 0.3040248 | 0.5310945 | 0 |  | 153 | 437.1429 | 1060 | 774.6388 | 0 | 0.3943662 | 0.1955812 | 0.7487568 | 0.3819378 | 0
| 1 | 3.16 | 0 | 1 | 1 | 2.59 | 2.65 | 2 | 2.59 | 2.62 | 35 | 1 | 20 | 28 | 58.447634 | 37.461403 | 0 | 0.1666667 | 0.9604863 | 0 | 0.3412969 | 0.1428571 | 0.787234 | 0.8054711 | 0.5 | 0.8196203 | 0.8291139 | 0.3333333 | 0.1666667 | 0.3333333 | 0.003652968 | 0.3157895 | 0.4751244 | 0 |  | 153 | 437.1429 | 1042 | 761.5388 | 0 | 0.3943662 | 0.1955812 | 0.736042 | 0.3754788 | 0
| 1 | 3.16 | 0 | 1 | 1 | 2.59 | 2.65 | 3 | 1.32 | 1.61 | 35 | 1 | 20 | 28 | 49.621649 | 22.163029 | 0 | 0.1666667 | 0.9604863 | 0 | 0.3412969 | 0.1428571 | 0.787234 | 0.8054711 | 0.75 | 0.4177215 | 0.5094937 | 0.3333333 | 0.1666667 | 0.3333333 | 0.003652968 | 0.2600619 | 0.2810945 | 0 |  | 153 | 437.1429 | 586 | 724.8588 | 0 | 0.3943662 | 0.1955812 | 0.4139354 | 0.3573936 | 0
| 1 | 3.16 | 0 | 1 | 1 | 2.59 | 2.65 | 1 | 2.59 | 2.6 | 50 | 1 | 20 | 28 | 43.0511935 | 31.577413 | 0 | 0.1666667 | 0.9604863 | 0 | 0.3412969 | 0.1428571 | 0.787234 | 0.8054711 | 0.25 | 0.8196203 | 0.8227848 | 0.5833333 | 0.1666667 | 0.3333333 | 0.003652968 | 0.2185759 | 0.4004975 | 0 |  | 179 | 358 | 1038 | 759.0372 | 0 | 0.5774648 | 0.1121265 | 0.7332165 | 0.3742454 | 0
| 1 | 3.16 | 0 | 1 | 1 | 2.59 | 2.65 | 2 | 2.65 | 2.65 | 50 | 1 | 20 | 28 | 38.834334 | 35.2058735 | 0 | 0.1666667 | 0.9604863 | 0 | 0.3412969 | 0.1428571 | 0.787234 | 0.8054711 | 0.5 | 0.8386076 | 0.8386076 | 0.5833333 | 0.1666667 | 0.3333333 | 0.003652968 | 0.1919505 | 0.4465174 | 0 |  | 179 | 358 | 1060 | 777.3772 | 0 | 0.5774648 | 0.1121265 | 0.7487568 | 0.383288 | 0
| 1 | 3.16 | 0 | 1 | 1 | 2.59 | 2.65 | 2 | 2.59 | 2.62 | 50 | 1 | 20 | 28 | 43.541526 | 33.2445435 | 0 | 0.1666667 | 0.9604863 | 0 | 0.3412969 | 0.1428571 | 0.787234 | 0.8054711 | 0.5 | 0.8196203 | 0.8291139 | 0.5833333 | 0.1666667 | 0.3333333 | 0.003652968 | 0.2216718 | 0.4216418 | 0 |  | 179 | 358 | 1042 | 774.7572 | 0 | 0.5774648 | 0.1121265 | 0.736042 | 0.3819962 | 0
| 1 | 3.16 | 0 | 1 | 1 | 2.59 | 2.65 | 3 | 1.32 | 1.61 | 50 | 1 | 20 | 28 | 37.26527 | 18.632635 | 0 | 0.1666667 | 0.9604863 | 0 | 0.3412969 | 0.1428571 | 0.787234 | 0.8054711 | 0.75 | 0.4177215 | 0.5094937 | 0.5833333 | 0.1666667 | 0.3333333 | 0.003652968 | 0.1820433 | 0.2363184 | 0 |  | 179 | 358 | 586 | 688.2972 | 0 | 0.5774648 | 0.1121265 | 0.4139354 | 0.3393668 | 0
| 1 | 3.16 | 0 | 1 | 1 | 2.59 | 2.62 | 2 | 2.63 | 2.65 | 30 | 1 | 20 | 28 | 79.1396655 | 38.5401345 | 0 | 0.1666667 | 0.9604863 | 0 | 0.3412969 | 0.1428571 | 0.787234 | 0.7963526 | 0.5 | 0.8322785 | 0.8386076 | 0.25 | 0.1666667 | 0.3333333 | 0.003652968 | 0.4464396 | 0.488806 | 0 |  | 200 | 666.6667 | 955.68 | 526.2869 | 0 | 0.7253521 | 0.4376098 | 0.6750678 | 0.2594872 | 0
| 1 | 3.16 | 0 | 1 | 1 | 2.59 | 2.62 | 2 | 2.63 | 2.65 | 30 | 1 | 20 | 28 | 82.4739265 | 41.2859965 | 0 | 0.1666667 | 0.9604863 | 0 | 0.3412969 | 0.1428571 | 0.787234 | 0.7963526 | 0.5 | 0.8322785 | 0.8386076 | 0.25 | 0.1666667 | 0.3333333 | 0.003652968 | 0.4674923 | 0.5236318 | 0 |  | 200 | 666.6667 | 955.68 | 526.2869 | 0 | 0.7253521 | 0.4376098 | 0.6750678 | 0.2594872 | 0
| 1 | 3.16 | 0 | 1 | 1 | 2.59 | 2.62 | 2 | 2.63 | 2.65 | 30 | 1 | 20 | 28 | 83.2584585 | 38.9324005 | 0 | 0.1666667 | 0.9604863 | 0 | 0.3412969 | 0.1428571 | 0.787234 | 0.7963526 | 0.5 | 0.8322785 | 0.8386076 | 0.25 | 0.1666667 | 0.3333333 | 0.003652968 | 0.4724458 | 0.4937811 | 0 |  | 165 | 550 | 955.68 | 713.6381 | 0 | 0.4788732 | 0.314587 | 0.6750678 | 0.3518612 | 0
| 1 | 3.16 | 0 | 1 | 1 | 2.59 | 2.62 | 2 | 2.63 | 2.65 | 30 | 1 | 20 | 28 | 90.613446 | 39.3246665 | 0 | 0.1666667 | 0.9604863 | 0 | 0.3412969 | 0.1428571 | 0.787234 | 0.7963526 | 0.5 | 0.8322785 | 0.8386076 | 0.25 | 0.1666667 | 0.3333333 | 0.003652968 | 0.5188854 | 0.4987562 | 0 |  | 165 | 550 | 955.68 | 713.6381 | 0 | 0.4788732 | 0.314587 | 0.6750678 | 0.3518612 | 0
| 1 | 3.16 | 0 | 1 | 1 | 2.59 | 2.62 | 2 | 2.63 | 2.65 | 30 | 1 | 20 | 28 | 94.732239 | 41.384063 | 0 | 0.1666667 | 0.9604863 | 0 | 0.3412969 | 0.1428571 | 0.787234 | 0.7963526 | 0.5 | 0.8322785 | 0.8386076 | 0.25 | 0.1666667 | 0.3333333 | 0.003652968 | 0.5448916 | 0.5248756 | 0 |  | 165 | 550 | 955.68 | 713.6381 | 0 | 0.4788732 | 0.314587 | 0.6750678 | 0.3518612 | 0
| 1 | 3.16 | 0 | 1 | 1 | 2.59 | 2.62 | 2 | 2.63 | 2.65 | 30 | 1 | 20 | 28 | 93.4573745 | 39.7169325 | 0 | 0.1666667 | 0.9604863 | 0 | 0.3412969 | 0.1428571 | 0.787234 | 0.7963526 | 0.5 | 0.8322785 | 0.8386076 | 0.25 | 0.1666667 | 0.3333333 | 0.003652968 | 0.5368421 | 0.5037313 | 0 |  | 140 | 466.6667 | 955.68 | 847.4604 | 0 | 0.3028169 | 0.2267135 | 0.6750678 | 0.4178427 | 0
| 1 | 3.16 | 0 | 1 | 1 | 2.59 | 2.62 | 2 | 2.63 | 2.65 | 30 | 1 | 20 | 28 | 94.14384 | 40.991797 | 0 | 0.1666667 | 0.9604863 | 0 | 0.3412969 | 0.1428571 | 0.787234 | 0.7963526 | 0.5 | 0.8322785 | 0.8386076 | 0.25 | 0.1666667 | 0.3333333 | 0.003652968 | 0.5411765 | 0.5199005 | 0 |  | 140 | 466.6667 | 955.68 | 847.4604 | 0 | 0.3028169 | 0.2267135 | 0.6750678 | 0.4178427 | 0
| 1 | 3.16 | 0 | 1 | 1 | 2.59 | 2.62 | 2 | 2.63 | 2.65 | 30 | 1 | 20 | 28 | 94.928372 | 40.1091985 | 0 | 0.1666667 | 0.9604863 | 0 | 0.3412969 | 0.1428571 | 0.787234 | 0.7963526 | 0.5 | 0.8322785 | 0.8386076 | 0.25 | 0.1666667 | 0.3333333 | 0.003652968 | 0.54613 | 0.5087065 | 0 |  | 165 | 550 | 955.68 | 739.6881 | 0 | 0.4788732 | 0.314587 | 0.6750678 | 0.3647053 | 0
| 1 | 3.16 | 0 | 1 | 1 | 2.59 | 2.62 | 2 | 2.63 | 2.65 | 30 | 1 | 20 | 28 | 86.690786 | 39.2266 | 0 | 0.1666667 | 0.9604863 | 0 | 0.3412969 | 0.1428571 | 0.787234 | 0.7963526 | 0.5 | 0.8322785 | 0.8386076 | 0.25 | 0.1666667 | 0.3333333 | 0.003652968 | 0.4941176 | 0.4975124 | 0 |  | 165 | 550 | 955.68 | 661.5381 | 0 | 0.4788732 | 0.314587 | 0.6750678 | 0.3261732 | 0
| 1 | 3.16 | 0 | 1 | 1 | 2.59 | 2.62 | 2 | 2.63 | 2.65 | 30 | 1 | 20 | 28 | 77.9628675 | 35.696206 | 0 | 0.1666667 | 0.9604863 | 0 | 0.3412969 | 0.1428571 | 0.787234 | 0.7963526 | 0.5 | 0.8322785 | 0.8386076 | 0.25 | 0.1666667 | 0.3333333 | 0.003652968 | 0.4390093 | 0.4527363 | 0 |  | 165 | 550 | 955.68 | 609.4381 | 0 | 0.4788732 | 0.314587 | 0.6750678 | 0.3004851 | 0
| 1 | 3.155 | 0 | 1 | 7 | 2.585 | 2.61 | 4 | 2.63 | 2.657 | 32 | 1 | 20 | 7 | 62.2722275 | 37.853669 | 0 | 0.1666667 | 0.9589666 | 0 | 0.3412969 | 1 | 0.7857143 | 0.7933131 | 1 | 0.8322785 | 0.8408228 | 0.2833333 | 0.1666667 | 0.3333333 | 0.000913242 | 0.3399381 | 0.4800995 | 0 |  | 165 | 515.625 | 991.3125 | 666.4378 | 0 | 0.4788732 | 0.2783392 | 0.7002377 | 0.328589 | 0
| 1 | 3.155 | 0 | 1 | 7 | 2.585 | 2.61 | 4 | 2.63 | 2.657 | 32 | 1 | 20 | 7 | 60.605097 | 37.853669 | 0 | 0.1666667 | 0.9589666 | 0 | 0.3412969 | 1 | 0.7857143 | 0.7933131 | 1 | 0.8322785 | 0.8408228 | 0.2833333 | 0.1666667 | 0.3333333 | 0.000913242 | 0.3294118 | 0.4800995 | 0 |  | 165 | 515.625 | 991.3125 | 666.4378 | 0 | 0.4788732 | 0.2783392 | 0.7002377 | 0.328589 | 0
| 1 | 3.155 | 0 | 1 | 7 | 2.585 | 2.61 | 4 | 2.63 | 2.657 | 32 | 1 | 20 | 7 | 60.016698 | 37.5594695 | 0 | 0.1666667 | 0.9589666 | 0 | 0.3412969 | 1 | 0.7857143 | 0.7933131 | 1 | 0.8322785 | 0.8408228 | 0.2833333 | 0.1666667 | 0.3333333 | 0.000913242 | 0.3256966 | 0.4763682 | 0 |  | 165 | 515.625 | 991.3125 | 666.4378 | 0 | 0.4788732 | 0.2783392 | 0.7002377 | 0.328589 | 0
| 1 | 3.155 | 0 | 1 | 7 | 2.585 | 2.61 | 4 | 2.63 | 2.657 | 32 | 1 | 20 | 28 | 74.0402075 | 41.4821295 | 0 | 0.1666667 | 0.9589666 | 0 | 0.3412969 | 1 | 0.7857143 | 0.7933131 | 1 | 0.8322785 | 0.8408228 | 0.2833333 | 0.1666667 | 0.3333333 | 0.003652968 | 0.4142415 | 0.5261194 | 0 |  | 165 | 515.625 | 991.3125 | 666.4378 | 0 | 0.4788732 | 0.2783392 | 0.7002377 | 0.328589 | 0
| 1 | 3.155 | 0 | 1 | 7 | 2.585 | 2.61 | 4 | 2.63 | 2.657 | 32 | 1 | 20 | 28 | 71.000146 | 41.4821295 | 0 | 0.1666667 | 0.9589666 | 0 | 0.3412969 | 1 | 0.7857143 | 0.7933131 | 1 | 0.8322785 | 0.8408228 | 0.2833333 | 0.1666667 | 0.3333333 | 0.003652968 | 0.3950464 | 0.5261194 | 0 |  | 165 | 515.625 | 991.3125 | 666.4378 | 0 | 0.4788732 | 0.2783392 | 0.7002377 | 0.328589 | 0
| 1 | 3.155 | 0 | 1 | 7 | 2.585 | 2.61 | 4 | 2.63 | 2.657 | 32 | 1 | 20 | 28 | 75.4131385 | 41.0898635 | 0 | 0.1666667 | 0.9589666 | 0 | 0.3412969 | 1 | 0.7857143 | 0.7933131 | 1 | 0.8322785 | 0.8408228 | 0.2833333 | 0.1666667 | 0.3333333 | 0.003652968 | 0.4229102 | 0.5211443 | 0 |  | 165 | 515.625 | 991.3125 | 666.4378 | 0 | 0.4788732 | 0.2783392 | 0.7002377 | 0.328589 | 0
| 1 | 3.155 | 0 | 1 | 7 | 2.585 | 2.61 | 4 | 2.63 | 2.657 | 32 | 1 | 20 | 91 | 85.317855 | 43.0511935 | 0 | 0.1666667 | 0.9589666 | 0 | 0.3412969 | 1 | 0.7857143 | 0.7933131 | 1 | 0.8322785 | 0.8408228 | 0.2833333 | 0.1666667 | 0.3333333 | 0.01187215 | 0.4854489 | 0.5460199 | 0 |  | 165 | 515.625 | 991.3125 | 666.4378 | 0 | 0.4788732 | 0.2783392 | 0.7002377 | 0.328589 | 0
| 1 | 3.155 | 0 | 1 | 7 | 2.585 | 2.61 | 4 | 2.63 | 2.657 | 32 | 1 | 20 | 91 | 82.8661925 | 42.4627945 | 0 | 0.1666667 | 0.9589666 | 0 | 0.3412969 | 1 | 0.7857143 | 0.7933131 | 1 | 0.8322785 | 0.8408228 | 0.2833333 | 0.1666667 | 0.3333333 | 0.01187215 | 0.469969 | 0.5385572 | 0 |  | 165 | 515.625 | 991.3125 | 666.4378 | 0 | 0.4788732 | 0.2783392 | 0.7002377 | 0.328589 | 0
| 1 | 3.155 | 0 | 1 | 7 | 2.585 | 2.61 | 4 | 2.63 | 2.657 | 32 | 1 | 20 | 91 | 81.002929 | 42.8550605 | 0 | 0.1666667 | 0.9589666 | 0 | 0.3412969 | 1 | 0.7857143 | 0.7933131 | 1 | 0.8322785 | 0.8408228 | 0.2833333 | 0.1666667 | 0.3333333 | 0.01187215 | 0.4582043 | 0.5435323 | 0 |  | 165 | 515.625 | 991.3125 | 666.4378 | 0 | 0.4788732 | 0.2783392 | 0.7002377 | 0.328589 | 0
| 1 | 3.155 | 0 | 1 | 7 | 2.585 | 2.61 | 4 | 2.63 | 2.657 | 35.5 | 1 | 20 | 7 | 53.0539765 | 35.696206 | 0 | 0.1666667 | 0.9589666 | 0 | 0.3412969 | 1 | 0.7857143 | 0.7933131 | 1 | 0.8322785 | 0.8408228 | 0.3416667 | 0.1666667 | 0.3333333 | 0.000913242 | 0.2817337 | 0.4527363 | 0 |  | 165 | 464.7887 | 991.3125 | 708.2911 | 0 | 0.4788732 | 0.2247333 | 0.7002377 | 0.3492249 | 0
| 1 | 3.155 | 0 | 1 | 7 | 2.585 | 2.61 | 4 | 2.63 | 2.657 | 35.5 | 1 | 20 | 7 | 48.3467845 | 34.2252085 | 0 | 0.1666667 | 0.9589666 | 0 | 0.3412969 | 1 | 0.7857143 | 0.7933131 | 1 | 0.8322785 | 0.8408228 | 0.3416667 | 0.1666667 | 0.3333333 | 0.000913242 | 0.2520124 | 0.4340796 | 0 |  | 165 | 464.7887 | 991.3125 | 708.2911 | 0 | 0.4788732 | 0.2247333 | 0.7002377 | 0.3492249 | 0
| 1 | 3.155 | 0 | 1 | 7 | 2.585 | 2.61 | 4 | 2.63 | 2.657 | 35.5 | 1 | 20 | 7 | 53.4462425 | 36.676871 | 0 | 0.1666667 | 0.9589666 | 0 | 0.3412969 | 1 | 0.7857143 | 0.7933131 | 1 | 0.8322785 | 0.8408228 | 0.3416667 | 0.1666667 | 0.3333333 | 0.000913242 | 0.2842105 | 0.4651741 | 0 |  | 165 | 464.7887 | 991.3125 | 708.2911 | 0 | 0.4788732 | 0.2247333 | 0.7002377 | 0.3492249 | 0
| 1 | 3.155 | 0 | 1 | 7 | 2.585 | 2.61 | 4 | 2.63 | 2.657 | 35.5 | 1 | 20 | 28 | 62.76256 | 38.9324005 | 0 | 0.1666667 | 0.9589666 | 0 | 0.3412969 | 1 | 0.7857143 | 0.7933131 | 1 | 0.8322785 | 0.8408228 | 0.3416667 | 0.1666667 | 0.3333333 | 0.003652968 | 0.3430341 | 0.4937811 | 0 |  | 165 | 464.7887 | 991.3125 | 708.2911 | 0 | 0.4788732 | 0.2247333 | 0.7002377 | 0.3492249 | 0
| 1 | 3.155 | 0 | 1 | 7 | 2.585 | 2.61 | 4 | 2.63 | 2.657 | 35.5 | 1 | 20 | 28 | 64.920023 | 39.7169325 | 0 | 0.1666667 | 0.9589666 | 0 | 0.3412969 | 1 | 0.7857143 | 0.7933131 | 1 | 0.8322785 | 0.8408228 | 0.3416667 | 0.1666667 | 0.3333333 | 0.003652968 | 0.3566563 | 0.5037313 | 0 |  | 165 | 464.7887 | 991.3125 | 708.2911 | 0 | 0.4788732 | 0.2247333 | 0.7002377 | 0.3492249 | 0
| 1 | 3.155 | 0 | 1 | 7 | 2.585 | 2.61 | 4 | 2.63 | 2.657 | 35.5 | 1 | 20 | 28 | 64.135491 | 38.5401345 | 0 | 0.1666667 | 0.9589666 | 0 | 0.3412969 | 1 | 0.7857143 | 0.7933131 | 1 | 0.8322785 | 0.8408228 | 0.3416667 | 0.1666667 | 0.3333333 | 0.003652968 | 0.3517028 | 0.488806 | 0 |  | 165 | 464.7887 | 991.3125 | 708.2911 | 0 | 0.4788732 | 0.2247333 | 0.7002377 | 0.3492249 | 0
| 1 | 3.155 | 0 | 1 | 7 | 2.585 | 2.61 | 4 | 2.63 | 2.657 | 35.5 | 1 | 20 | 91 | 72.0788775 | 40.991797 | 0 | 0.1666667 | 0.9589666 | 0 | 0.3412969 | 1 | 0.7857143 | 0.7933131 | 1 | 0.8322785 | 0.8408228 | 0.3416667 | 0.1666667 | 0.3333333 | 0.01187215 | 0.4018576 | 0.5199005 | 0 |  | 165 | 464.7887 | 991.3125 | 708.2911 | 0 | 0.4788732 | 0.2247333 | 0.7002377 | 0.3492249 | 0
| 1 | 3.155 | 0 | 1 | 7 | 2.585 | 2.61 | 4 | 2.63 | 2.657 | 35.5 | 1 | 20 | 91 | 72.6672765 | 41.580196 | 0 | 0.1666667 | 0.9589666 | 0 | 0.3412969 | 1 | 0.7857143 | 0.7933131 | 1 | 0.8322785 | 0.8408228 | 0.3416667 | 0.1666667 | 0.3333333 | 0.01187215 | 0.4055728 | 0.5273632 | 0 |  | 165 | 464.7887 | 991.3125 | 708.2911 | 0 | 0.4788732 | 0.2247333 | 0.7002377 | 0.3492249 | 0
| 1 | 3.155 | 0 | 1 | 7 | 2.585 | 2.61 | 4 | 2.63 | 2.657 | 35.5 | 1 | 20 | 91 | 70.7059465 | 42.0705285 | 0 | 0.1666667 | 0.9589666 | 0 | 0.3412969 | 1 | 0.7857143 | 0.7933131 | 1 | 0.8322785 | 0.8408228 | 0.3416667 | 0.1666667 | 0.3333333 | 0.01187215 | 0.3931889 | 0.5335821 | 0 |  | 165 | 464.7887 | 991.3125 | 708.2911 | 0 | 0.4788732 | 0.2247333 | 0.7002377 | 0.3492249 | 0
| 1 | 3.155 | 0 | 1 | 7 | 2.585 | 2.61 | 4 | 2.63 | 2.657 | 40 | 1 | 20 | 7 | 41.972462 | 34.323275 | 0 | 0.1666667 | 0.9589666 | 0 | 0.3412969 | 1 | 0.7857143 | 0.7933131 | 1 | 0.8322785 | 0.8408228 | 0.4166667 | 0.1666667 | 0.3333333 | 0.000913242 | 0.2117647 | 0.4353234 | 0 |  | 165 | 412.5 | 991.3125 | 751.3403 | 0 | 0.4788732 | 0.1695958 | 0.7002377 | 0.3704504 | 0
| 1 | 3.155 | 0 | 1 | 7 | 2.585 | 2.61 | 4 | 2.63 | 2.657 | 40 | 1 | 20 | 7 | 43.933792 | 35.7942725 | 0 | 0.1666667 | 0.9589666 | 0 | 0.3412969 | 1 | 0.7857143 | 0.7933131 | 1 | 0.8322785 | 0.8408228 | 0.4166667 | 0.1666667 | 0.3333333 | 0.000913242 | 0.2241486 | 0.4539801 | 0 |  | 165 | 412.5 | 991.3125 | 751.3403 | 0 | 0.4788732 | 0.1695958 | 0.7002377 | 0.3704504 | 0
| 1 | 3.155 | 0 | 1 | 7 | 2.585 | 2.61 | 4 | 2.63 | 2.657 | 40 | 1 | 20 | 7 | 42.4627945 | 34.4213415 | 0 | 0.1666667 | 0.9589666 | 0 | 0.3412969 | 1 | 0.7857143 | 0.7933131 | 1 | 0.8322785 | 0.8408228 | 0.4166667 | 0.1666667 | 0.3333333 | 0.000913242 | 0.2148607 | 0.4365672 | 0 |  | 165 | 412.5 | 991.3125 | 751.3403 | 0 | 0.4788732 | 0.1695958 | 0.7002377 | 0.3704504 | 0
| 1 | 3.155 | 0 | 1 | 7 | 2.585 | 2.61 | 4 | 2.63 | 2.657 | 40 | 1 | 20 | 28 | 54.8191735 | 37.853669 | 0 | 0.1666667 | 0.9589666 | 0 | 0.3412969 | 1 | 0.7857143 | 0.7933131 | 1 | 0.8322785 | 0.8408228 | 0.4166667 | 0.1666667 | 0.3333333 | 0.003652968 | 0.2928793 | 0.4800995 | 0 |  | 165 | 412.5 | 991.3125 | 751.3403 | 0 | 0.4788732 | 0.1695958 | 0.7002377 | 0.3704504 | 0
| 1 | 3.155 | 0 | 1 | 7 | 2.585 | 2.61 | 4 | 2.63 | 2.657 | 40 | 1 | 20 | 28 | 51.975245 | 37.3633365 | 0 | 0.1666667 | 0.9589666 | 0 | 0.3412969 | 1 | 0.7857143 | 0.7933131 | 1 | 0.8322785 | 0.8408228 | 0.4166667 | 0.1666667 | 0.3333333 | 0.003652968 | 0.2749226 | 0.4738806 | 0 |  | 165 | 412.5 | 991.3125 | 751.3403 | 0 | 0.4788732 | 0.1695958 | 0.7002377 | 0.3704504 | 0
| 1 | 3.155 | 0 | 1 | 7 | 2.585 | 2.61 | 4 | 2.63 | 2.657 | 40 | 1 | 20 | 28 | 54.328841 | 38.834334 | 0 | 0.1666667 | 0.9589666 | 0 | 0.3412969 | 1 | 0.7857143 | 0.7933131 | 1 | 0.8322785 | 0.8408228 | 0.4166667 | 0.1666667 | 0.3333333 | 0.003652968 | 0.2897833 | 0.4925373 | 0 |  | 165 | 412.5 | 991.3125 | 751.3403 | 0 | 0.4788732 | 0.1695958 | 0.7002377 | 0.3704504 | 0
| 1 | 3.155 | 0 | 1 | 7 | 2.585 | 2.61 | 4 | 2.63 | 2.657 | 40 | 1 | 20 | 91 | 62.76256 | 40.599531 | 0 | 0.1666667 | 0.9589666 | 0 | 0.3412969 | 1 | 0.7857143 | 0.7933131 | 1 | 0.8322785 | 0.8408228 | 0.4166667 | 0.1666667 | 0.3333333 | 0.01187215 | 0.3430341 | 0.5149254 | 0 |  | 165 | 412.5 | 991.3125 | 751.3403 | 0 | 0.4788732 | 0.1695958 | 0.7002377 | 0.3704504 | 0
| 1 | 3.155 | 0 | 1 | 7 | 2.585 | 2.61 | 4 | 2.63 | 2.657 | 40 | 1 | 20 | 91 | 61.2915625 | 38.442068 | 0 | 0.1666667 | 0.9589666 | 0 | 0.3412969 | 1 | 0.7857143 | 0.7933131 | 1 | 0.8322785 | 0.8408228 | 0.4166667 | 0.1666667 | 0.3333333 | 0.01187215 | 0.3337461 | 0.4875622 | 0 |  | 165 | 412.5 | 991.3125 | 751.3403 | 0 | 0.4788732 | 0.1695958 | 0.7002377 | 0.3704504 | 0
| 1 | 3.155 | 0 | 1 | 7 | 2.585 | 2.61 | 4 | 2.63 | 2.657 | 40 | 1 | 20 | 91 | 65.312289 | 39.7169325 | 0 | 0.1666667 | 0.9589666 | 0 | 0.3412969 | 1 | 0.7857143 | 0.7933131 | 1 | 0.8322785 | 0.8408228 | 0.4166667 | 0.1666667 | 0.3333333 | 0.01187215 | 0.3591331 | 0.5037313 | 0 |  | 165 | 412.5 | 991.3125 | 751.3403 | 0 | 0.4788732 | 0.1695958 | 0.7002377 | 0.3704504 | 0
| 1 | 3.155 | 0 | 1 | 7 | 2.585 | 2.61 | 4 | 2.63 | 2.657 | 48.5 | 1 | 20 | 7 | 35.500073 | 33.4406765 | 0 | 0.1666667 | 0.9589666 | 0 | 0.3412969 | 1 | 0.7857143 | 0.7933131 | 1 | 0.8322785 | 0.8408228 | 0.5583333 | 0.1666667 | 0.3333333 | 0.000913242 | 0.1708978 | 0.4241294 | 0 |  | 165 | 340.2062 | 991.3125 | 810.8595 | 0 | 0.4788732 | 0.09336329 | 0.7002377 | 0.3997965 | 0
| 1 | 3.155 | 0 | 1 | 7 | 2.585 | 2.61 | 4 | 2.63 | 2.657 | 48.5 | 1 | 20 | 7 | 34.4213415 | 35.4020065 | 0 | 0.1666667 | 0.9589666 | 0 | 0.3412969 | 1 | 0.7857143 | 0.7933131 | 1 | 0.8322785 | 0.8408228 | 0.5583333 | 0.1666667 | 0.3333333 | 0.000913242 | 0.1640867 | 0.449005 | 0 |  | 165 | 340.2062 | 991.3125 | 810.8595 | 0 | 0.4788732 | 0.09336329 | 0.7002377 | 0.3997965 | 0
| 1 | 3.155 | 0 | 1 | 7 | 2.585 | 2.61 | 4 | 2.63 | 2.657 | 48.5 | 1 | 20 | 7 | 33.8329425 | 32.2638785 | 0 | 0.1666667 | 0.9589666 | 0 | 0.3412969 | 1 | 0.7857143 | 0.7933131 | 1 | 0.8322785 | 0.8408228 | 0.5583333 | 0.1666667 | 0.3333333 | 0.000913242 | 0.1603715 | 0.409204 | 0 |  | 165 | 340.2062 | 991.3125 | 810.8595 | 0 | 0.4788732 | 0.09336329 | 0.7002377 | 0.3997965 | 0
| 1 | 3.155 | 0 | 1 | 7 | 2.585 | 2.61 | 4 | 2.63 | 2.657 | 48.5 | 1 | 20 | 28 | 49.7197155 | 38.5401345 | 0 | 0.1666667 | 0.9589666 | 0 | 0.3412969 | 1 | 0.7857143 | 0.7933131 | 1 | 0.8322785 | 0.8408228 | 0.5583333 | 0.1666667 | 0.3333333 | 0.003652968 | 0.2606811 | 0.488806 | 0 |  | 165 | 340.2062 | 991.3125 | 810.8595 | 0 | 0.4788732 | 0.09336329 | 0.7002377 | 0.3997965 | 0
| 1 | 3.155 | 0 | 1 | 7 | 2.585 | 2.61 | 4 | 2.63 | 2.657 | 48.5 | 1 | 20 | 28 | 49.229383 | 38.245935 | 0 | 0.1666667 | 0.9589666 | 0 | 0.3412969 | 1 | 0.7857143 | 0.7933131 | 1 | 0.8322785 | 0.8408228 | 0.5583333 | 0.1666667 | 0.3333333 | 0.003652968 | 0.2575851 | 0.4850746 | 0 |  | 165 | 340.2062 | 991.3125 | 810.8595 | 0 | 0.4788732 | 0.09336329 | 0.7002377 | 0.3997965 | 0
| 1 | 3.155 | 0 | 1 | 7 | 2.585 | 2.61 | 4 | 2.63 | 2.657 | 48.5 | 1 | 20 | 28 | 49.03325 | 38.442068 | 0 | 0.1666667 | 0.9589666 | 0 | 0.3412969 | 1 | 0.7857143 | 0.7933131 | 1 | 0.8322785 | 0.8408228 | 0.5583333 | 0.1666667 | 0.3333333 | 0.003652968 | 0.2563467 | 0.4875622 | 0 |  | 165 | 340.2062 | 991.3125 | 810.8595 | 0 | 0.4788732 | 0.09336329 | 0.7002377 | 0.3997965 | 0
| 1 | 3.155 | 0 | 1 | 7 | 2.585 | 2.61 | 4 | 2.63 | 2.657 | 48.5 | 1 | 20 | 91 | 58.447634 | 38.834334 | 0 | 0.1666667 | 0.9589666 | 0 | 0.3412969 | 1 | 0.7857143 | 0.7933131 | 1 | 0.8322785 | 0.8408228 | 0.5583333 | 0.1666667 | 0.3333333 | 0.01187215 | 0.3157895 | 0.4925373 | 0 |  | 165 | 340.2062 | 991.3125 | 810.8595 | 0 | 0.4788732 | 0.09336329 | 0.7002377 | 0.3997965 | 0
| 1 | 3.155 | 0 | 1 | 7 | 2.585 | 2.61 | 4 | 2.63 | 2.657 | 48.5 | 1 | 20 | 91 | 58.8399 | 38.834334 | 0 | 0.1666667 | 0.9589666 | 0 | 0.3412969 | 1 | 0.7857143 | 0.7933131 | 1 | 0.8322785 | 0.8408228 | 0.5583333 | 0.1666667 | 0.3333333 | 0.01187215 | 0.3182663 | 0.4925373 | 0 |  | 165 | 340.2062 | 991.3125 | 810.8595 | 0 | 0.4788732 | 0.09336329 | 0.7002377 | 0.3997965 | 0
| 1 | 3.155 | 0 | 1 | 7 | 2.585 | 2.61 | 4 | 2.63 | 2.657 | 48.5 | 1 | 20 | 91 | 58.447634 | 39.814999 | 0 | 0.1666667 | 0.9589666 | 0 | 0.3412969 | 1 | 0.7857143 | 0.7933131 | 1 | 0.8322785 | 0.8408228 | 0.5583333 | 0.1666667 | 0.3333333 | 0.01187215 | 0.3157895 | 0.5049751 | 0 |  | 165 | 340.2062 | 991.3125 | 810.8595 | 0 | 0.4788732 | 0.09336329 | 0.7002377 | 0.3997965 | 0
| 1 | 3.16 | 0 | 1 | 7 | 2.55 | 2.6 | 2 | 2.69 | 2.7 | 30 | 2 | 10 | 28 | 70.411747 | 39.814999 | 0 | 0.1666667 | 0.9604863 | 0 | 0.3412969 | 1 | 0.775076 | 0.7902736 | 0.5 | 0.8512658 | 0.8544304 | 0.25 | 0.3333333 | 0.1666667 | 0.003652968 | 0.3913313 | 0.5049751 | 0 |  | 170 | 566.6667 | 1061.83 | 581.1134 | 0 | 0.5140845 | 0.3321617 | 0.7500494 | 0.2865196 | 0
| 1 | 3.16 | 0 | 1 | 7 | 2.55 | 2.6 | 2 | 2.69 | 2.7 | 30 | 2 | 10 | 28 | 72.2750105 | 41.0898635 | 0 | 0.1666667 | 0.9604863 | 0 | 0.3412969 | 1 | 0.775076 | 0.7902736 | 0.5 | 0.8512658 | 0.8544304 | 0.25 | 0.3333333 | 0.1666667 | 0.003652968 | 0.403096 | 0.5211443 | 0 |  | 170 | 566.6667 | 1061.83 | 570.8134 | 0 | 0.5140845 | 0.3321617 | 0.7500494 | 0.2814411 | 0
| 1 | 3.16 | 0 | 1 | 7 | 2.55 | 2.6 | 2 | 2.69 | 2.7 | 35 | 2 | 10 | 28 | 63.6451585 | 37.657536 | 0 | 0.1666667 | 0.9604863 | 0 | 0.3412969 | 1 | 0.775076 | 0.7902736 | 0.5 | 0.8512658 | 0.8544304 | 0.3333333 | 0.3333333 | 0.1666667 | 0.003652968 | 0.3486068 | 0.4776119 | 0 |  | 170 | 485.7143 | 1061.83 | 634.2043 | 0 | 0.5140845 | 0.2467989 | 0.7500494 | 0.3126962 | 0
| 1 | 3.16 | 0 | 1 | 7 | 2.55 | 2.6 | 2 | 2.69 | 2.7 | 40 | 2 | 10 | 28 | 54.524974 | 34.8136075 | 0 | 0.1666667 | 0.9604863 | 0 | 0.3412969 | 1 | 0.775076 | 0.7902736 | 0.5 | 0.8512658 | 0.8544304 | 0.4166667 | 0.3333333 | 0.1666667 | 0.003652968 | 0.2910217 | 0.4415423 | 0 |  | 170 | 425 | 1029.49 | 704.2788 | 0 | 0.5140845 | 0.1827768 | 0.7272053 | 0.3472466 | 0
| 1 | 3.16 | 0 | 1 | 7 | 2.55 | 2.6 | 2 | 2.69 | 2.7 | 40 | 2 | 10 | 28 | 54.721107 | 35.696206 | 0 | 0.1666667 | 0.9604863 | 0 | 0.3412969 | 1 | 0.775076 | 0.7902736 | 0.5 | 0.8512658 | 0.8544304 | 0.4166667 | 0.3333333 | 0.1666667 | 0.003652968 | 0.2922601 | 0.4527363 | 0 |  | 170 | 425 | 1029.49 | 712.0038 | 0 | 0.5140845 | 0.1827768 | 0.7272053 | 0.3510554 | 0
| 1 | 3.16 | 0 | 1 | 7 | 2.55 | 2.6 | 2 | 2.69 | 2.7 | 45 | 2 | 10 | 28 | 46.483521 | 32.6561445 | 0 | 0.1666667 | 0.9604863 | 0 | 0.3412969 | 1 | 0.775076 | 0.7902736 | 0.5 | 0.8512658 | 0.8544304 | 0.5 | 0.3333333 | 0.1666667 | 0.003652968 | 0.2402477 | 0.4141791 | 0 |  | 165 | 366.6667 | 1029.49 | 756.9631 | 0 | 0.4788732 | 0.1212654 | 0.7272053 | 0.3732227 | 0
| 1 | 3.16 | 0 | 1 | 7 | 2.55 | 2.6 | 2 | 2.69 | 2.7 | 55 | 2 | 10 | 28 | 35.30394 | 30.596748 | 0 | 0.1666667 | 0.9604863 | 0 | 0.3412969 | 1 | 0.775076 | 0.7902736 | 0.5 | 0.8512658 | 0.8544304 | 0.6666667 | 0.3333333 | 0.1666667 | 0.003652968 | 0.1696594 | 0.3880597 | 0 |  | 165 | 300 | 1029.49 | 806.138 | 0 | 0.4788732 | 0.05096661 | 0.7272053 | 0.3974685 | 0
| 1 | 3.16 | 0 | 1 | 7 | 2.55 | 2.6 | 2 | 2.69 | 2.7 | 30 | 1 | 20 | 28 | 71.8827445 | 41.4821295 | 0 | 0.1666667 | 0.9604863 | 0 | 0.3412969 | 1 | 0.775076 | 0.7902736 | 0.5 | 0.8512658 | 0.8544304 | 0.25 | 0.1666667 | 0.3333333 | 0.003652968 | 0.4006192 | 0.5261194 | 0 |  | 170 | 566.6667 | 1061.83 | 591.4134 | 0 | 0.5140845 | 0.3321617 | 0.7500494 | 0.291598 | 0
| 1 | 3.16 | 0 | 1 | 7 | 2.55 | 2.6 | 2 | 2.69 | 2.7 | 35 | 1 | 20 | 28 | 62.958693 | 39.030467 | 0 | 0.1666667 | 0.9604863 | 0 | 0.3412969 | 1 | 0.775076 | 0.7902736 | 0.5 | 0.8512658 | 0.8544304 | 0.3333333 | 0.1666667 | 0.3333333 | 0.003652968 | 0.3442724 | 0.4950249 | 0 |  | 170 | 485.7143 | 1061.83 | 647.0793 | 0 | 0.5140845 | 0.2467989 | 0.7500494 | 0.3190443 | 0
| 1 | 3.16 | 0 | 1 | 7 | 2.55 | 2.6 | 2 | 2.69 | 2.7 | 40 | 1 | 20 | 28 | 55.505639 | 36.480738 | 0 | 0.1666667 | 0.9604863 | 0 | 0.3412969 | 1 | 0.775076 | 0.7902736 | 0.5 | 0.8512658 | 0.8544304 | 0.4166667 | 0.1666667 | 0.3333333 | 0.003652968 | 0.2972136 | 0.4626866 | 0 |  | 170 | 425 | 1029.49 | 717.1538 | 0 | 0.5140845 | 0.1827768 | 0.7272053 | 0.3535947 | 0
| 1 | 3.16 | 0 | 1 | 7 | 2.55 | 2.6 | 2 | 2.69 | 2.7 | 40 | 1 | 20 | 28 | 56.3882375 | 36.480738 | 0 | 0.1666667 | 0.9604863 | 0 | 0.3412969 | 1 | 0.775076 | 0.7902736 | 0.5 | 0.8512658 | 0.8544304 | 0.4166667 | 0.1666667 | 0.3333333 | 0.003652968 | 0.3027864 | 0.4626866 | 0 |  | 170 | 425 | 1029.49 | 714.5788 | 0 | 0.5140845 | 0.1827768 | 0.7272053 | 0.352325 | 0
| 1 | 3.16 | 0 | 1 | 7 | 2.55 | 2.6 | 2 | 2.69 | 2.7 | 45 | 1 | 20 | 28 | 50.99458 | 35.30394 | 0 | 0.1666667 | 0.9604863 | 0 | 0.3412969 | 1 | 0.775076 | 0.7902736 | 0.5 | 0.8512658 | 0.8544304 | 0.5 | 0.1666667 | 0.3333333 | 0.003652968 | 0.2687307 | 0.4477612 | 0 |  | 165 | 366.6667 | 1029.49 | 782.7131 | 0 | 0.4788732 | 0.1212654 | 0.7272053 | 0.3859188 | 0
| 1 | 3.16 | 0 | 1 | 7 | 2.55 | 2.6 | 2 | 2.69 | 2.7 | 55 | 1 | 20 | 28 | 37.7556025 | 32.361945 | 0 | 0.1666667 | 0.9604863 | 0 | 0.3412969 | 1 | 0.775076 | 0.7902736 | 0.5 | 0.8512658 | 0.8544304 | 0.6666667 | 0.1666667 | 0.3333333 | 0.003652968 | 0.1851393 | 0.4104478 | 0 |  | 165 | 300 | 1029.49 | 829.313 | 0 | 0.4788732 | 0.05096661 | 0.7272053 | 0.408895 | 0
| 1 | 3.16 | 0 | 1 | 7 | 2.55 | 2.6 | 2 | 2.69 | 2.7 | 30 | 2 | 30 | 28 | 71.000146 | 40.8937305 | 0 | 0.1666667 | 0.9604863 | 0 | 0.3412969 | 1 | 0.775076 | 0.7902736 | 0.5 | 0.8512658 | 0.8544304 | 0.25 | 0.3333333 | 0.5 | 0.003652968 | 0.3950464 | 0.5186567 | 0 |  | 170 | 566.6667 | 1061.83 | 570.8134 | 0 | 0.5140845 | 0.3321617 | 0.7500494 | 0.2814411 | 0
| 1 | 3.16 | 0 | 1 | 7 | 2.55 | 2.6 | 2 | 2.69 | 2.7 | 35 | 2 | 30 | 28 | 61.193496 | 39.422733 | 0 | 0.1666667 | 0.9604863 | 0 | 0.3412969 | 1 | 0.775076 | 0.7902736 | 0.5 | 0.8512658 | 0.8544304 | 0.3333333 | 0.3333333 | 0.5 | 0.003652968 | 0.3331269 | 0.5 | 0 |  | 170 | 485.7143 | 1061.83 | 636.7793 | 0 | 0.5140845 | 0.2467989 | 0.7500494 | 0.3139658 | 0
| 1 | 3.16 | 0 | 1 | 7 | 2.55 | 2.6 | 2 | 2.69 | 2.7 | 40 | 2 | 30 | 28 | 53.544309 | 37.461403 | 0 | 0.1666667 | 0.9604863 | 0 | 0.3412969 | 1 | 0.775076 | 0.7902736 | 0.5 | 0.8512658 | 0.8544304 | 0.4166667 | 0.3333333 | 0.5 | 0.003652968 | 0.2848297 | 0.4751244 | 0 |  | 170 | 425 | 1029.49 | 699.1288 | 0 | 0.5140845 | 0.1827768 | 0.7272053 | 0.3447074 | 0
| 1 | 3.16 | 0 | 1 | 7 | 2.55 | 2.6 | 2 | 2.69 | 2.7 | 40 | 2 | 30 | 28 | 53.2501095 | 36.5788045 | 0 | 0.1666667 | 0.9604863 | 0 | 0.3412969 | 1 | 0.775076 | 0.7902736 | 0.5 | 0.8512658 | 0.8544304 | 0.4166667 | 0.3333333 | 0.5 | 0.003652968 | 0.2829721 | 0.4639303 | 0 |  | 170 | 425 | 1029.49 | 696.5538 | 0 | 0.5140845 | 0.1827768 | 0.7272053 | 0.3434378 | 0
| 1 | 3.16 | 0 | 1 | 7 | 2.55 | 2.6 | 2 | 2.69 | 2.7 | 45 | 2 | 30 | 28 | 47.5622525 | 35.30394 | 0 | 0.1666667 | 0.9604863 | 0 | 0.3412969 | 1 | 0.775076 | 0.7902736 | 0.5 | 0.8512658 | 0.8544304 | 0.5 | 0.3333333 | 0.5 | 0.003652968 | 0.2470588 | 0.4477612 | 0 |  | 165 | 366.6667 | 1029.49 | 769.8381 | 0 | 0.4788732 | 0.1212654 | 0.7272053 | 0.3795708 | 0
| 1 | 3.16 | 0 | 1 | 7 | 2.55 | 2.6 | 2 | 2.69 | 2.7 | 55 | 2 | 30 | 28 | 38.442068 | 33.34261 | 0 | 0.1666667 | 0.9604863 | 0 | 0.3412969 | 1 | 0.775076 | 0.7902736 | 0.5 | 0.8512658 | 0.8544304 | 0.6666667 | 0.3333333 | 0.5 | 0.003652968 | 0.1894737 | 0.4228856 | 0 |  | 165 | 300 | 1029.49 | 821.588 | 0 | 0.4788732 | 0.05096661 | 0.7272053 | 0.4050862 | 0
| 4 | 2.97 | 0 | 1 | 7 | 2.57 | 2.61 | 2 | 2.69 | 2.7 | 23 | 1 | 20 | 7 | 72.765343 | 45.698989 | 0 | 0.6666667 | 0.9027356 | 0 | 0.3412969 | 1 | 0.781155 | 0.7933131 | 0.5 | 0.8512658 | 0.8544304 | 0.1333333 | 0.1666667 | 0.3333333 | 0.000913242 | 0.406192 | 0.579602 | 0 |  | 150 | 652.1739 | 1018.71 | 614.8992 | 0 | 0.3732394 | 0.4223275 | 0.7195906 | 0.3031778 | 0
| 4 | 2.97 | 0 | 1 | 7 | 2.57 | 2.61 | 2 | 2.69 | 2.7 | 23 | 1 | 20 | 28 | 100.02783 | 49.3274495 | 0 | 0.6666667 | 0.9027356 | 0 | 0.3412969 | 1 | 0.781155 | 0.7933131 | 0.5 | 0.8512658 | 0.8544304 | 0.1333333 | 0.1666667 | 0.3333333 | 0.003652968 | 0.5783282 | 0.6256219 | 0 |  | 150 | 652.1739 | 1018.71 | 614.8992 | 0 | 0.3732394 | 0.4223275 | 0.7195906 | 0.3031778 | 0
| 4 | 2.97 | 1 | 2.2 | 7 | 2.57 | 2.61 | 2 | 2.69 | 2.7 | 23 | 1 | 20 | 7 | 79.826131 | 45.306723 | 0 | 0.6666667 | 0.9027356 | 0.25 | 0.7508532 | 1 | 0.781155 | 0.7933131 | 0.5 | 0.8512658 | 0.8544304 | 0.1333333 | 0.1666667 | 0.3333333 | 0.000913242 | 0.450774 | 0.5746269 | 0 |  | 150 | 652.1739 | 1018.71 | 538.1206 | 65.21739 | 0.3732394 | 0.4223275 | 0.7195906 | 0.2653218 | 0.1552795
| 4 | 2.97 | 1 | 2.2 | 7 | 2.57 | 2.61 | 2 | 2.69 | 2.7 | 23 | 1 | 20 | 28 | 112.580342 | 50.8965135 | 0 | 0.6666667 | 0.9027356 | 0.25 | 0.7508532 | 1 | 0.781155 | 0.7933131 | 0.5 | 0.8512658 | 0.8544304 | 0.1333333 | 0.1666667 | 0.3333333 | 0.003652968 | 0.6575851 | 0.6455224 | 0 |  | 150 | 652.1739 | 1018.71 | 538.1206 | 65.21739 | 0.3732394 | 0.4223275 | 0.7195906 | 0.2653218 | 0.1552795
| 4 | 2.97 | 0 | 1 | 7 | 2.57 | 2.61 | 2 | 2.62 | 2.64 | 23 | 1 | 20 | 7 | 78.1590005 | 39.422733 | 0 | 0.6666667 | 0.9027356 | 0 | 0.3412969 | 1 | 0.781155 | 0.7933131 | 0.5 | 0.8291139 | 0.835443 | 0.1333333 | 0.1666667 | 0.3333333 | 0.000913242 | 0.4402477 | 0.5 | 0 |  | 150 | 652.1739 | 1015.18 | 594.1792 | 0 | 0.3732394 | 0.4223275 | 0.7170971 | 0.2929617 | 0
| 4 | 2.97 | 0 | 1 | 7 | 2.57 | 2.61 | 2 | 2.62 | 2.64 | 23 | 1 | 20 | 28 | 92.770909 | 40.6975975 | 0 | 0.6666667 | 0.9027356 | 0 | 0.3412969 | 1 | 0.781155 | 0.7933131 | 0.5 | 0.8291139 | 0.835443 | 0.1333333 | 0.1666667 | 0.3333333 | 0.003652968 | 0.5325077 | 0.5161692 | 0 |  | 150 | 652.1739 | 1015.18 | 594.1792 | 0 | 0.3732394 | 0.4223275 | 0.7170971 | 0.2929617 | 0
| 4 | 2.97 | 1 | 2.2 | 7 | 2.57 | 2.61 | 2 | 2.62 | 2.64 | 23 | 1 | 20 | 7 | 79.1396655 | 38.442068 | 0 | 0.6666667 | 0.9027356 | 0.25 | 0.7508532 | 1 | 0.781155 | 0.7933131 | 0.5 | 0.8291139 | 0.835443 | 0.1333333 | 0.1666667 | 0.3333333 | 0.000913242 | 0.4464396 | 0.4875622 | 0 |  | 150 | 652.1739 | 1015.18 | 517.4006 | 65.21739 | 0.3732394 | 0.4223275 | 0.7170971 | 0.2551058 | 0.1552795
| 4 | 2.97 | 1 | 2.2 | 7 | 2.57 | 2.61 | 2 | 2.62 | 2.64 | 23 | 1 | 20 | 28 | 103.362091 | 41.8743955 | 0 | 0.6666667 | 0.9027356 | 0.25 | 0.7508532 | 1 | 0.781155 | 0.7933131 | 0.5 | 0.8291139 | 0.835443 | 0.1333333 | 0.1666667 | 0.3333333 | 0.003652968 | 0.5993808 | 0.5310945 | 0 |  | 150 | 652.1739 | 1015.18 | 517.4006 | 65.21739 | 0.3732394 | 0.4223275 | 0.7170971 | 0.2551058 | 0.1552795
| 4 | 2.97 | 0 | 1 | 7 | 2.57 | 2.61 | 2 | 2.61 | 2.62 | 23 | 1 | 20 | 7 | 83.6507245 | 36.7749375 | 0 | 0.6666667 | 0.9027356 | 0 | 0.3412969 | 1 | 0.781155 | 0.7933131 | 0.5 | 0.8259494 | 0.8291139 | 0.1333333 | 0.1666667 | 0.3333333 | 0.000913242 | 0.4749226 | 0.4664179 | 0 |  | 150 | 652.1739 | 1017.235 | 586.4092 | 0 | 0.3732394 | 0.4223275 | 0.7185487 | 0.2891307 | 0
| 4 | 2.97 | 0 | 1 | 7 | 2.57 | 2.61 | 2 | 2.61 | 2.62 | 23 | 1 | 20 | 28 | 98.5568325 | 37.853669 | 0 | 0.6666667 | 0.9027356 | 0 | 0.3412969 | 1 | 0.781155 | 0.7933131 | 0.5 | 0.8259494 | 0.8291139 | 0.1333333 | 0.1666667 | 0.3333333 | 0.003652968 | 0.5690402 | 0.4800995 | 0 |  | 150 | 652.1739 | 1017.235 | 586.4092 | 0 | 0.3732394 | 0.4223275 | 0.7185487 | 0.2891307 | 0
| 4 | 2.97 | 1 | 2.2 | 7 | 2.57 | 2.61 | 2 | 2.61 | 2.62 | 23 | 1 | 20 | 7 | 80.5125965 | 35.30394 | 0 | 0.6666667 | 0.9027356 | 0.25 | 0.7508532 | 1 | 0.781155 | 0.7933131 | 0.5 | 0.8259494 | 0.8291139 | 0.1333333 | 0.1666667 | 0.3333333 | 0.000913242 | 0.4551084 | 0.4477612 | 0 |  | 150 | 652.1739 | 1017.235 | 509.6306 | 65.21739 | 0.3732394 | 0.4223275 | 0.7185487 | 0.2512747 | 0.1552795
| 4 | 2.97 | 1 | 2.2 | 7 | 2.57 | 2.61 | 2 | 2.61 | 2.62 | 23 | 1 | 20 | 28 | 107.3828175 | 39.2266 | 0 | 0.6666667 | 0.9027356 | 0.25 | 0.7508532 | 1 | 0.781155 | 0.7933131 | 0.5 | 0.8259494 | 0.8291139 | 0.1333333 | 0.1666667 | 0.3333333 | 0.003652968 | 0.6247678 | 0.4975124 | 0 |  | 150 | 652.1739 | 1017.235 | 509.6306 | 65.21739 | 0.3732394 | 0.4223275 | 0.7185487 | 0.2512747 | 0.1552795
| 4 | 2.97 | 0 | 1 | 7 | 2.57 | 2.61 | 2 | 2.69 | 2.7 | 28 | 1 | 20 | 7 | 66.68522 | 46.287388 | 0 | 0.6666667 | 0.9027356 | 0 | 0.3412969 | 1 | 0.781155 | 0.7933131 | 0.5 | 0.8512658 | 0.8544304 | 0.2166667 | 0.1666667 | 0.3333333 | 0.000913242 | 0.3678019 | 0.5870647 | 0 |  | 150 | 535.7143 | 1056.44 | 680.1983 | 0 | 0.3732394 | 0.299523 | 0.7462421 | 0.3353736 | 0
| 4 | 2.97 | 0 | 1 | 7 | 2.57 | 2.61 | 2 | 2.69 | 2.7 | 28 | 1 | 20 | 28 | 80.5125965 | 47.464186 | 0 | 0.6666667 | 0.9027356 | 0 | 0.3412969 | 1 | 0.781155 | 0.7933131 | 0.5 | 0.8512658 | 0.8544304 | 0.2166667 | 0.1666667 | 0.3333333 | 0.003652968 | 0.4551084 | 0.60199 | 0 |  | 150 | 535.7143 | 1056.44 | 680.1983 | 0 | 0.3732394 | 0.299523 | 0.7462421 | 0.3353736 | 0
| 4 | 2.97 | 1 | 2.2 | 7 | 2.57 | 2.61 | 2 | 2.69 | 2.7 | 28 | 1 | 20 | 7 | 70.3136805 | 44.8163905 | 0 | 0.6666667 | 0.9027356 | 0.25 | 0.7508532 | 1 | 0.781155 | 0.7933131 | 0.5 | 0.8512658 | 0.8544304 | 0.2166667 | 0.1666667 | 0.3333333 | 0.000913242 | 0.3907121 | 0.568408 | 0 |  | 150 | 535.7143 | 1056.44 | 617.1301 | 53.57143 | 0.3732394 | 0.299523 | 0.7462421 | 0.3042777 | 0.127551
| 4 | 2.97 | 1 | 2.2 | 7 | 2.57 | 2.61 | 2 | 2.69 | 2.7 | 28 | 1 | 20 | 28 | 97.5761675 | 48.9351835 | 0 | 0.6666667 | 0.9027356 | 0.25 | 0.7508532 | 1 | 0.781155 | 0.7933131 | 0.5 | 0.8512658 | 0.8544304 | 0.2166667 | 0.1666667 | 0.3333333 | 0.003652968 | 0.5628483 | 0.6206468 | 0 |  | 150 | 535.7143 | 1056.44 | 617.1301 | 53.57143 | 0.3732394 | 0.299523 | 0.7462421 | 0.3042777 | 0.127551
| 4 | 2.97 | 0 | 1 | 7 | 2.57 | 2.61 | 2 | 2.62 | 2.64 | 28 | 1 | 20 | 7 | 66.292954 | 37.853669 | 0 | 0.6666667 | 0.9027356 | 0 | 0.3412969 | 1 | 0.781155 | 0.7933131 | 0.5 | 0.8291139 | 0.835443 | 0.2166667 | 0.1666667 | 0.3333333 | 0.000913242 | 0.3653251 | 0.4800995 | 0 |  | 150 | 535.7143 | 1054.63 | 656.8883 | 0 | 0.3732394 | 0.299523 | 0.7449636 | 0.3238806 | 0
| 4 | 2.97 | 0 | 1 | 7 | 2.57 | 2.61 | 2 | 2.62 | 2.64 | 28 | 1 | 20 | 28 | 77.1783355 | 40.8937305 | 0 | 0.6666667 | 0.9027356 | 0 | 0.3412969 | 1 | 0.781155 | 0.7933131 | 0.5 | 0.8291139 | 0.835443 | 0.2166667 | 0.1666667 | 0.3333333 | 0.003652968 | 0.4340557 | 0.5186567 | 0 |  | 150 | 535.7143 | 1054.63 | 656.8883 | 0 | 0.3732394 | 0.299523 | 0.7449636 | 0.3238806 | 0
| 4 | 2.97 | 1 | 2.2 | 7 | 2.57 | 2.61 | 2 | 2.62 | 2.64 | 28 | 1 | 20 | 7 | 65.2142225 | 35.5981395 | 0 | 0.6666667 | 0.9027356 | 0.25 | 0.7508532 | 1 | 0.781155 | 0.7933131 | 0.5 | 0.8291139 | 0.835443 | 0.2166667 | 0.1666667 | 0.3333333 | 0.000913242 | 0.3585139 | 0.4514925 | 0 |  | 150 | 535.7143 | 1054.63 | 593.8201 | 53.57143 | 0.3732394 | 0.299523 | 0.7449636 | 0.2927846 | 0.127551
| 4 | 2.97 | 1 | 2.2 | 7 | 2.57 | 2.61 | 2 | 2.62 | 2.64 | 28 | 1 | 20 | 28 | 89.1424485 | 39.7169325 | 0 | 0.6666667 | 0.9027356 | 0.25 | 0.7508532 | 1 | 0.781155 | 0.7933131 | 0.5 | 0.8291139 | 0.835443 | 0.2166667 | 0.1666667 | 0.3333333 | 0.003652968 | 0.5095975 | 0.5037313 | 0 |  | 150 | 535.7143 | 1054.63 | 593.8201 | 53.57143 | 0.3732394 | 0.299523 | 0.7449636 | 0.2927846 | 0.127551
| 4 | 2.97 | 0 | 1 | 7 | 2.57 | 2.61 | 2 | 2.61 | 2.62 | 28 | 1 | 20 | 7 | 69.431082 | 33.6368095 | 0 | 0.6666667 | 0.9027356 | 0 | 0.3412969 | 1 | 0.781155 | 0.7933131 | 0.5 | 0.8259494 | 0.8291139 | 0.2166667 | 0.1666667 | 0.3333333 | 0.000913242 | 0.3851393 | 0.4266169 | 0 |  | 150 | 535.7143 | 1056.46 | 649.1183 | 0 | 0.3732394 | 0.299523 | 0.7462562 | 0.3200496 | 0
| 4 | 2.97 | 0 | 1 | 7 | 2.57 | 2.61 | 2 | 2.61 | 2.62 | 28 | 1 | 20 | 28 | 84.8275225 | 34.715541 | 0 | 0.6666667 | 0.9027356 | 0 | 0.3412969 | 1 | 0.781155 | 0.7933131 | 0.5 | 0.8259494 | 0.8291139 | 0.2166667 | 0.1666667 | 0.3333333 | 0.003652968 | 0.4823529 | 0.4402985 | 0 |  | 150 | 535.7143 | 1056.46 | 649.1183 | 0 | 0.3732394 | 0.299523 | 0.7462562 | 0.3200496 | 0
| 4 | 2.97 | 1 | 2.2 | 7 | 2.57 | 2.61 | 2 | 2.61 | 2.62 | 28 | 1 | 20 | 7 | 72.0788775 | 32.4600115 | 0 | 0.6666667 | 0.9027356 | 0.25 | 0.7508532 | 1 | 0.781155 | 0.7933131 | 0.5 | 0.8259494 | 0.8291139 | 0.2166667 | 0.1666667 | 0.3333333 | 0.000913242 | 0.4018576 | 0.4116915 | 0 |  | 150 | 535.7143 | 1056.46 | 586.0501 | 53.57143 | 0.3732394 | 0.299523 | 0.7462562 | 0.2889536 | 0.127551
| 4 | 2.97 | 1 | 2.2 | 7 | 2.57 | 2.61 | 2 | 2.61 | 2.62 | 28 | 1 | 20 | 28 | 99.9297635 | 37.657536 | 0 | 0.6666667 | 0.9027356 | 0.25 | 0.7508532 | 1 | 0.781155 | 0.7933131 | 0.5 | 0.8259494 | 0.8291139 | 0.2166667 | 0.1666667 | 0.3333333 | 0.003652968 | 0.577709 | 0.4776119 | 0 |  | 150 | 535.7143 | 1056.46 | 586.0501 | 53.57143 | 0.3732394 | 0.299523 | 0.7462562 | 0.2889536 | 0.127551
| 4 | 2.97 | 0 | 1 | 7 | 2.57 | 2.61 | 2 | 2.69 | 2.7 | 33 | 1 | 20 | 7 | 58.643767 | 44.326058 | 0 | 0.6666667 | 0.9027356 | 0 | 0.3412969 | 1 | 0.781155 | 0.7933131 | 0.5 | 0.8512658 | 0.8544304 | 0.3 | 0.1666667 | 0.3333333 | 0.000913242 | 0.3170279 | 0.5621891 | 0 |  | 150 | 454.5455 | 1072.61 | 735.4419 | 0 | 0.3732394 | 0.2139319 | 0.7576642 | 0.3626116 | 0
| 4 | 2.97 | 0 | 1 | 7 | 2.57 | 2.61 | 2 | 2.69 | 2.7 | 33 | 1 | 20 | 28 | 69.038816 | 45.895122 | 0 | 0.6666667 | 0.9027356 | 0 | 0.3412969 | 1 | 0.781155 | 0.7933131 | 0.5 | 0.8512658 | 0.8544304 | 0.3 | 0.1666667 | 0.3333333 | 0.003652968 | 0.3826625 | 0.5820896 | 0 |  | 150 | 454.5455 | 1072.61 | 735.4419 | 0 | 0.3732394 | 0.2139319 | 0.7576642 | 0.3626116 | 0
| 4 | 2.97 | 1 | 2.2 | 7 | 2.57 | 2.61 | 2 | 2.69 | 2.7 | 33 | 1 | 20 | 7 | 59.3302325 | 42.2666615 | 0 | 0.6666667 | 0.9027356 | 0.25 | 0.7508532 | 1 | 0.781155 | 0.7933131 | 0.5 | 0.8512658 | 0.8544304 | 0.3 | 0.1666667 | 0.3333333 | 0.000913242 | 0.3213622 | 0.5360697 | 0 |  | 150 | 454.5455 | 1072.61 | 681.9295 | 45.45455 | 0.3732394 | 0.2139319 | 0.7576642 | 0.3362272 | 0.1082251
| 4 | 2.97 | 1 | 2.2 | 7 | 2.57 | 2.61 | 2 | 2.69 | 2.7 | 33 | 1 | 20 | 28 | 79.433865 | 46.3854545 | 0 | 0.6666667 | 0.9027356 | 0.25 | 0.7508532 | 1 | 0.781155 | 0.7933131 | 0.5 | 0.8512658 | 0.8544304 | 0.3 | 0.1666667 | 0.3333333 | 0.003652968 | 0.4482972 | 0.5883085 | 0 |  | 150 | 454.5455 | 1072.61 | 681.9295 | 45.45455 | 0.3732394 | 0.2139319 | 0.7576642 | 0.3362272 | 0.1082251
| 4 | 2.97 | 0 | 1 | 7 | 2.57 | 2.61 | 2 | 2.62 | 2.64 | 33 | 1 | 20 | 7 | 52.2694445 | 33.8329425 | 0 | 0.6666667 | 0.9027356 | 0 | 0.3412969 | 1 | 0.781155 | 0.7933131 | 0.5 | 0.8291139 | 0.835443 | 0.3 | 0.1666667 | 0.3333333 | 0.000913242 | 0.2767802 | 0.4291045 | 0 |  | 150 | 454.5455 | 1070.41 | 712.1319 | 0 | 0.3732394 | 0.2139319 | 0.7561101 | 0.3511186 | 0
| 4 | 2.97 | 0 | 1 | 7 | 2.57 | 2.61 | 2 | 2.62 | 2.64 | 33 | 1 | 20 | 28 | 63.154826 | 37.7556025 | 0 | 0.6666667 | 0.9027356 | 0 | 0.3412969 | 1 | 0.781155 | 0.7933131 | 0.5 | 0.8291139 | 0.835443 | 0.3 | 0.1666667 | 0.3333333 | 0.003652968 | 0.3455108 | 0.4788557 | 0 |  | 150 | 454.5455 | 1070.41 | 712.1319 | 0 | 0.3732394 | 0.2139319 | 0.7561101 | 0.3511186 | 0
| 4 | 2.97 | 1 | 2.2 | 7 | 2.57 | 2.61 | 2 | 2.62 | 2.64 | 33 | 1 | 20 | 7 | 53.8385085 | 34.323275 | 0 | 0.6666667 | 0.9027356 | 0.25 | 0.7508532 | 1 | 0.781155 | 0.7933131 | 0.5 | 0.8291139 | 0.835443 | 0.3 | 0.1666667 | 0.3333333 | 0.000913242 | 0.2866873 | 0.4353234 | 0 |  | 150 | 454.5455 | 1070.41 | 658.6195 | 45.45455 | 0.3732394 | 0.2139319 | 0.7561101 | 0.3247341 | 0.1082251
| 4 | 2.97 | 1 | 2.2 | 7 | 2.57 | 2.61 | 2 | 2.62 | 2.64 | 33 | 1 | 20 | 28 | 80.1203305 | 38.245935 | 0 | 0.6666667 | 0.9027356 | 0.25 | 0.7508532 | 1 | 0.781155 | 0.7933131 | 0.5 | 0.8291139 | 0.835443 | 0.3 | 0.1666667 | 0.3333333 | 0.003652968 | 0.4526316 | 0.4850746 | 0 |  | 150 | 454.5455 | 1070.41 | 658.6195 | 45.45455 | 0.3732394 | 0.2139319 | 0.7561101 | 0.3247341 | 0.1082251
| 4 | 2.97 | 0 | 1 | 7 | 2.57 | 2.61 | 2 | 2.61 | 2.62 | 33 | 1 | 20 | 7 | 57.859235 | 31.577413 | 0 | 0.6666667 | 0.9027356 | 0 | 0.3412969 | 1 | 0.781155 | 0.7933131 | 0.5 | 0.8259494 | 0.8291139 | 0.3 | 0.1666667 | 0.3333333 | 0.000913242 | 0.3120743 | 0.4004975 | 0 |  | 150 | 454.5455 | 1072.15 | 704.3619 | 0 | 0.3732394 | 0.2139319 | 0.7573392 | 0.3472876 | 0
| 4 | 2.97 | 0 | 1 | 7 | 2.57 | 2.61 | 2 | 2.61 | 2.62 | 33 | 1 | 20 | 28 | 73.6479415 | 33.6368095 | 0 | 0.6666667 | 0.9027356 | 0 | 0.3412969 | 1 | 0.781155 | 0.7933131 | 0.5 | 0.8259494 | 0.8291139 | 0.3 | 0.1666667 | 0.3333333 | 0.003652968 | 0.4117647 | 0.4266169 | 0 |  | 150 | 454.5455 | 1072.15 | 704.3619 | 0 | 0.3732394 | 0.2139319 | 0.7573392 | 0.3472876 | 0
| 4 | 2.97 | 1 | 2.2 | 7 | 2.57 | 2.61 | 2 | 2.61 | 2.62 | 33 | 1 | 20 | 7 | 52.171378 | 29.812216 | 0 | 0.6666667 | 0.9027356 | 0.25 | 0.7508532 | 1 | 0.781155 | 0.7933131 | 0.5 | 0.8259494 | 0.8291139 | 0.3 | 0.1666667 | 0.3333333 | 0.000913242 | 0.276161 | 0.3781095 | 0 |  | 150 | 454.5455 | 1072.15 | 650.8495 | 45.45455 | 0.3732394 | 0.2139319 | 0.7573392 | 0.3209031 | 0.1082251
| 4 | 2.97 | 1 | 2.2 | 7 | 2.57 | 2.61 | 2 | 2.61 | 2.62 | 33 | 1 | 20 | 28 | 78.649333 | 34.715541 | 0 | 0.6666667 | 0.9027356 | 0.25 | 0.7508532 | 1 | 0.781155 | 0.7933131 | 0.5 | 0.8259494 | 0.8291139 | 0.3 | 0.1666667 | 0.3333333 | 0.003652968 | 0.4433437 | 0.4402985 | 0 |  | 150 | 454.5455 | 1072.15 | 650.8495 | 45.45455 | 0.3732394 | 0.2139319 | 0.7573392 | 0.3209031 | 0.1082251
| 4 | 2.97 | 0 | 1 | 7 | 2.57 | 2.61 | 2 | 2.69 | 2.7 | 40 | 1 | 20 | 7 | 45.0125235 | 39.5207995 | 0 | 0.6666667 | 0.9027356 | 0 | 0.3412969 | 1 | 0.781155 | 0.7933131 | 0.5 | 0.8512658 | 0.8544304 | 0.4166667 | 0.1666667 | 0.3333333 | 0.000913242 | 0.2309598 | 0.5012438 | 0 |  | 150 | 375 | 1048.355 | 828.1198 | 0 | 0.3732394 | 0.1300527 | 0.7405311 | 0.4083067 | 0
| 4 | 2.97 | 0 | 1 | 7 | 2.57 | 2.61 | 2 | 2.69 | 2.7 | 40 | 1 | 20 | 28 | 57.3689025 | 41.776329 | 0 | 0.6666667 | 0.9027356 | 0 | 0.3412969 | 1 | 0.781155 | 0.7933131 | 0.5 | 0.8512658 | 0.8544304 | 0.4166667 | 0.1666667 | 0.3333333 | 0.003652968 | 0.3089783 | 0.5298507 | 0 |  | 150 | 375 | 1048.355 | 828.1198 | 0 | 0.3732394 | 0.1300527 | 0.7405311 | 0.4083067 | 0
| 4 | 2.97 | 1 | 2.2 | 7 | 2.57 | 2.61 | 2 | 2.69 | 2.7 | 40 | 1 | 20 | 7 | 43.14926 | 37.7556025 | 0 | 0.6666667 | 0.9027356 | 0.25 | 0.7508532 | 1 | 0.781155 | 0.7933131 | 0.5 | 0.8512658 | 0.8544304 | 0.4166667 | 0.1666667 | 0.3333333 | 0.000913242 | 0.219195 | 0.4788557 | 0 |  | 150 | 375 | 1048.355 | 783.9721 | 37.5 | 0.3732394 | 0.1300527 | 0.7405311 | 0.3865396 | 0.08928571
| 4 | 2.97 | 1 | 2.2 | 7 | 2.57 | 2.61 | 2 | 2.69 | 2.7 | 40 | 1 | 20 | 28 | 64.2335575 | 42.364728 | 0 | 0.6666667 | 0.9027356 | 0.25 | 0.7508532 | 1 | 0.781155 | 0.7933131 | 0.5 | 0.8512658 | 0.8544304 | 0.4166667 | 0.1666667 | 0.3333333 | 0.003652968 | 0.352322 | 0.5373134 | 0 |  | 150 | 375 | 1048.355 | 783.9721 | 37.5 | 0.3732394 | 0.1300527 | 0.7405311 | 0.3865396 | 0.08928571
| 4 | 2.97 | 0 | 1 | 7 | 2.57 | 2.61 | 2 | 2.62 | 2.64 | 40 | 1 | 20 | 7 | 42.560861 | 34.127142 | 0 | 0.6666667 | 0.9027356 | 0 | 0.3412969 | 1 | 0.781155 | 0.7933131 | 0.5 | 0.8291139 | 0.835443 | 0.4166667 | 0.1666667 | 0.3333333 | 0.000913242 | 0.2154799 | 0.4328358 | 0 |  | 150 | 375 | 1046.74 | 804.8098 | 0 | 0.3732394 | 0.1300527 | 0.7393903 | 0.3968137 | 0
| 4 | 2.97 | 0 | 1 | 7 | 2.57 | 2.61 | 2 | 2.62 | 2.64 | 40 | 1 | 20 | 28 | 55.9959715 | 35.696206 | 0 | 0.6666667 | 0.9027356 | 0 | 0.3412969 | 1 | 0.781155 | 0.7933131 | 0.5 | 0.8291139 | 0.835443 | 0.4166667 | 0.1666667 | 0.3333333 | 0.003652968 | 0.3003096 | 0.4527363 | 0 |  | 150 | 375 | 1046.74 | 804.8098 | 0 | 0.3732394 | 0.1300527 | 0.7393903 | 0.3968137 | 0
| 4 | 2.97 | 1 | 2.2 | 7 | 2.57 | 2.61 | 2 | 2.62 | 2.64 | 40 | 1 | 20 | 7 | 41.8743955 | 32.361945 | 0 | 0.6666667 | 0.9027356 | 0.25 | 0.7508532 | 1 | 0.781155 | 0.7933131 | 0.5 | 0.8291139 | 0.835443 | 0.4166667 | 0.1666667 | 0.3333333 | 0.000913242 | 0.2111455 | 0.4104478 | 0 |  | 150 | 375 | 1046.74 | 760.6621 | 37.5 | 0.3732394 | 0.1300527 | 0.7393903 | 0.3750465 | 0.08928571
| 4 | 2.97 | 1 | 2.2 | 7 | 2.57 | 2.61 | 2 | 2.62 | 2.64 | 40 | 1 | 20 | 28 | 63.350959 | 35.5981395 | 0 | 0.6666667 | 0.9027356 | 0.25 | 0.7508532 | 1 | 0.781155 | 0.7933131 | 0.5 | 0.8291139 | 0.835443 | 0.4166667 | 0.1666667 | 0.3333333 | 0.003652968 | 0.3467492 | 0.4514925 | 0 |  | 150 | 375 | 1046.74 | 760.6621 | 37.5 | 0.3732394 | 0.1300527 | 0.7393903 | 0.3750465 | 0.08928571
| 4 | 2.97 | 0 | 1 | 7 | 2.57 | 2.61 | 2 | 2.61 | 2.62 | 40 | 1 | 20 | 7 | 46.679654 | 29.5180165 | 0 | 0.6666667 | 0.9027356 | 0 | 0.3412969 | 1 | 0.781155 | 0.7933131 | 0.5 | 0.8259494 | 0.8291139 | 0.4166667 | 0.1666667 | 0.3333333 | 0.000913242 | 0.2414861 | 0.3743781 | 0 |  | 150 | 375 | 1048.615 | 797.0398 | 0 | 0.3732394 | 0.1300527 | 0.7407147 | 0.3929827 | 0
| 4 | 2.97 | 0 | 1 | 7 | 2.57 | 2.61 | 2 | 2.61 | 2.62 | 40 | 1 | 20 | 28 | 65.312289 | 33.146477 | 0 | 0.6666667 | 0.9027356 | 0 | 0.3412969 | 1 | 0.781155 | 0.7933131 | 0.5 | 0.8259494 | 0.8291139 | 0.4166667 | 0.1666667 | 0.3333333 | 0.003652968 | 0.3591331 | 0.420398 | 0 |  | 150 | 375 | 1048.615 | 797.0398 | 0 | 0.3732394 | 0.1300527 | 0.7407147 | 0.3929827 | 0
| 4 | 2.97 | 1 | 2.2 | 7 | 2.57 | 2.61 | 2 | 2.61 | 2.62 | 40 | 1 | 20 | 7 | 40.5014645 | 27.7528195 | 0 | 0.6666667 | 0.9027356 | 0.25 | 0.7508532 | 1 | 0.781155 | 0.7933131 | 0.5 | 0.8259494 | 0.8291139 | 0.4166667 | 0.1666667 | 0.3333333 | 0.000913242 | 0.2024768 | 0.35199 | 0 |  | 150 | 375 | 1048.615 | 752.8921 | 37.5 | 0.3732394 | 0.1300527 | 0.7407147 | 0.3712155 | 0.08928571
| 4 | 2.97 | 1 | 2.2 | 7 | 2.57 | 2.61 | 2 | 2.61 | 2.62 | 40 | 1 | 20 | 28 | 66.68522 | 33.146477 | 0 | 0.6666667 | 0.9027356 | 0.25 | 0.7508532 | 1 | 0.781155 | 0.7933131 | 0.5 | 0.8259494 | 0.8291139 | 0.4166667 | 0.1666667 | 0.3333333 | 0.003652968 | 0.3678019 | 0.420398 | 0 |  | 150 | 375 | 1048.615 | 752.8921 | 37.5 | 0.3732394 | 0.1300527 | 0.7407147 | 0.3712155 | 0.08928571
| 5 | 3.22 | 0 | 1 | 1 | 2.56 | 2.6 | 2 | 2.7 | 2.7 | 28 | 1 | 20 | 7 | 65.508422 | 36.480738 | 0 | 0.8333333 | 0.9787234 | 0 | 0.3412969 | 0.1428571 | 0.7781155 | 0.7902736 | 0.5 | 0.8544304 | 0.8544304 | 0.2166667 | 0.1666667 | 0.3333333 | 0.000913242 | 0.3603715 | 0.4626866 | 0 |  | 140 | 500 | 1154.592 | 676.202 | 0 | 0.3028169 | 0.2618629 | 0.8155742 | 0.3334032 | 0
| 1 | 3.16 | 4 | 2.673 | 1 | 2.56 | 2.6 | 2 | 2.63 | 2.63 | 28 | 1 | 20 | 7 | 76.5899365 | 32.4600115 | 0 | 0.1666667 | 0.9604863 | 1 | 0.9122867 | 0.1428571 | 0.7781155 | 0.7902736 | 0.5 | 0.8322785 | 0.8322785 | 0.2166667 | 0.1666667 | 0.3333333 | 0.000913242 | 0.4303406 | 0.4116915 | 0 |  | 140 | 500 | 1108.432 | 551.7969 | 137.5 | 0.3028169 | 0.2618629 | 0.782968 | 0.272065 | 0.327381
| 4 | 2.854 | 4 | 2.675 | 2 | 2.55 | 2.58 | 2 | 2.63 | 2.63 | 28 | 1 | 20 | 7 | 81.591328 | 30.008349 | 0 | 0.6666667 | 0.8674772 | 1 | 0.9129693 | 0.2857143 | 0.775076 | 0.7841945 | 0.5 | 0.8322785 | 0.8322785 | 0.2166667 | 0.1666667 | 0.3333333 | 0.000913242 | 0.4619195 | 0.380597 | 0 |  | 140 | 500 | 1081.981 | 399.1237 | 275 | 0.3028169 | 0.2618629 | 0.7642839 | 0.196789 | 0.6547619
| 5 | 3.22 | 1 | 2.2 | 1 | 2.56 | 2.6 | 2 | 2.7 | 2.7 | 30 | 1 | 20 | 7 | 57.663102 | 35.500073 | 0 | 0.8333333 | 0.9787234 | 0.25 | 0.7508532 | 0.1428571 | 0.7781155 | 0.7902736 | 0.5 | 0.8544304 | 0.8544304 | 0.25 | 0.1666667 | 0.3333333 | 0.000913242 | 0.3108359 | 0.4502488 | 0 |  | 150 | 500 | 1124.885 | 590.8343 | 75 | 0.3732394 | 0.2618629 | 0.7945898 | 0.2913125 | 0.1785714
| 1 | 3.16 | 2 | 2.9 | 1 | 2.56 | 2.6 | 2 | 2.63 | 2.63 | 30 | 1 | 20 | 7 | 68.3523505 | 30.989014 | 0 | 0.1666667 | 0.9604863 | 0.5 | 0.9897611 | 0.1428571 | 0.7781155 | 0.7902736 | 0.5 | 0.8322785 | 0.8322785 | 0.25 | 0.1666667 | 0.3333333 | 0.000913242 | 0.3783282 | 0.3930348 | 0 |  | 150 | 500 | 1099.228 | 578.7765 | 100 | 0.3732394 | 0.2618629 | 0.7764664 | 0.2853674 | 0.2380952
| 4 | 2.854 | 4 | 2.767 | 2 | 2.55 | 2.58 | 2 | 2.63 | 2.63 | 30 | 1 | 20 | 7 | 59.820565 | 28.439285 | 0 | 0.6666667 | 0.8674772 | 1 | 0.9443686 | 0.2857143 | 0.775076 | 0.7841945 | 0.5 | 0.8322785 | 0.8322785 | 0.25 | 0.1666667 | 0.3333333 | 0.000913242 | 0.3244582 | 0.3606965 | 0 |  | 150 | 500 | 1071.685 | 427.0459 | 237.5 | 0.3732394 | 0.2618629 | 0.7570105 | 0.2105561 | 0.5654762
| 5 | 3.22 | 1 | 2.2 | 1 | 2.56 | 2.6 | 2 | 2.7 | 2.7 | 32 | 1 | 20 | 7 | 52.2694445 | 32.8522775 | 0 | 0.8333333 | 0.9787234 | 0.25 | 0.7508532 | 0.1428571 | 0.7781155 | 0.7902736 | 0.5 | 0.8544304 | 0.8544304 | 0.2833333 | 0.1666667 | 0.3333333 | 0.000913242 | 0.2767802 | 0.4166667 | 0 |  | 160 | 500 | 1114.786 | 618.6614 | 37.5 | 0.443662 | 0.2618629 | 0.7874564 | 0.3050327 | 0.08928571
| 1 | 3.16 | 4 | 2.556 | 1 | 2.56 | 2.6 | 2 | 2.63 | 2.63 | 32 | 1 | 20 | 7 | 73.6479415 | 30.596748 | 0 | 0.1666667 | 0.9604863 | 1 | 0.8723549 | 0.1428571 | 0.7781155 | 0.7902736 | 0.5 | 0.8322785 | 0.8322785 | 0.2833333 | 0.1666667 | 0.3333333 | 0.000913242 | 0.4117647 | 0.3880597 | 0 |  | 160 | 500 | 1068.741 | 495.2063 | 175 | 0.443662 | 0.2618629 | 0.7549311 | 0.2441628 | 0.4166667
| 4 | 2.854 | 2 | 2.9 | 2 | 2.55 | 2.58 | 2 | 2.63 | 2.63 | 32 | 1 | 20 | 7 | 41.384063 | 25.5953565 | 0 | 0.6666667 | 0.8674772 | 0.5 | 0.9897611 | 0.2857143 | 0.775076 | 0.7841945 | 0.5 | 0.8322785 | 0.8322785 | 0.2833333 | 0.1666667 | 0.3333333 | 0.000913242 | 0.2080495 | 0.3246269 | 0 |  | 160 | 500 | 1061.406 | 454.6859 | 200 | 0.443662 | 0.2618629 | 0.7497497 | 0.2241841 | 0.4761905
| 1 | 3.16 | 2 | 2.91 | 1 | 2.56 | 2.6 | 2 | 2.7 | 2.7 | 25.5 | 1 | 20 | 7 | 86.494653 | 37.9517355 | 0 | 0.1666667 | 0.9604863 | 0.5 | 0.9931741 | 0.1428571 | 0.7781155 | 0.7902736 | 0.5 | 0.8544304 | 0.8544304 | 0.175 | 0.1666667 | 0.3333333 | 0.000913242 | 0.4928793 | 0.4813433 | 0 |  | 140 | 549.0196 | 1114.184 | 472.4813 | 219.6078 | 0.3028169 | 0.3135532 | 0.787031 | 0.2329582 | 0.5228758
| 4 | 2.854 | 1 | 2.2 | 1 | 2.56 | 2.6 | 2 | 2.63 | 2.63 | 25.5 | 1 | 20 | 7 | 68.1562175 | 30.400615 | 0 | 0.6666667 | 0.8674772 | 0.25 | 0.7508532 | 0.1428571 | 0.7781155 | 0.7902736 | 0.5 | 0.8322785 | 0.8322785 | 0.175 | 0.1666667 | 0.3333333 | 0.000913242 | 0.3770898 | 0.3855721 | 0 |  | 140 | 549.0196 | 1058.696 | 596.9321 | 41.17647 | 0.3028169 | 0.3135532 | 0.7478355 | 0.294319 | 0.09803922
| 5 | 3.22 | 4 | 2.555 | 2 | 2.55 | 2.58 | 2 | 2.63 | 2.63 | 25.5 | 1 | 20 | 7 | 76.9822025 | 30.008349 | 0 | 0.8333333 | 0.9787234 | 1 | 0.8720137 | 0.2857143 | 0.775076 | 0.7841945 | 0.5 | 0.8322785 | 0.8322785 | 0.175 | 0.1666667 | 0.3333333 | 0.000913242 | 0.4328173 | 0.380597 | 0 |  | 140 | 549.0196 | 1078.173 | 485.6499 | 192.1569 | 0.3028169 | 0.3135532 | 0.7615936 | 0.239451 | 0.4575163
| 1 | 3.16 | 4 | 2.674 | 1 | 2.56 | 2.6 | 2 | 2.7 | 2.7 | 27.3 | 1 | 20 | 7 | 70.019481 | 32.6561445 | 0 | 0.1666667 | 0.9604863 | 1 | 0.912628 | 0.1428571 | 0.7781155 | 0.7902736 | 0.5 | 0.8544304 | 0.8544304 | 0.205 | 0.1666667 | 0.3333333 | 0.000913242 | 0.3888545 | 0.4141791 | 0 |  | 150 | 549.4505 | 1079.824 | 382.2916 | 302.1978 | 0.3732394 | 0.3140076 | 0.76276 | 0.1884899 | 0.7195186
| 4 | 2.854 | 0 | 1 | 1 | 2.56 | 2.6 | 2 | 2.63 | 2.63 | 27.3 | 1 | 20 | 7 | 66.489087 | 30.008349 | 0 | 0.6666667 | 0.8674772 | 0 | 0.3412969 | 0.1428571 | 0.7781155 | 0.7902736 | 0.5 | 0.8322785 | 0.8322785 | 0.205 | 0.1666667 | 0.3333333 | 0.000913242 | 0.3665635 | 0.380597 | 0 |  | 150 | 549.4505 | 1047.629 | 629.8879 | 0 | 0.3732394 | 0.3140076 | 0.7400181 | 0.310568 | 0
| 5 | 3.22 | 4 | 2.669 | 2 | 2.55 | 2.58 | 2 | 2.63 | 2.63 | 27.3 | 1 | 20 | 7 | 63.4490255 | 29.41995 | 0 | 0.8333333 | 0.9787234 | 1 | 0.9109215 | 0.2857143 | 0.775076 | 0.7841945 | 0.5 | 0.8322785 | 0.8322785 | 0.205 | 0.1666667 | 0.3333333 | 0.000913242 | 0.3473684 | 0.3731343 | 0 |  | 150 | 549.4505 | 1069.571 | 515.7439 | 151.0989 | 0.3732394 | 0.3140076 | 0.7555173 | 0.2542889 | 0.3597593
| 1 | 3.16 | 4 | 2.762 | 1 | 2.56 | 2.6 | 2 | 2.7 | 2.7 | 29.1 | 1 | 20 | 7 | 67.077486 | 31.6754795 | 0 | 0.1666667 | 0.9604863 | 1 | 0.9426621 | 0.1428571 | 0.7781155 | 0.7902736 | 0.5 | 0.8544304 | 0.8544304 | 0.235 | 0.1666667 | 0.3333333 | 0.000913242 | 0.3702786 | 0.4017413 | 0 |  | 160 | 549.8282 | 1071.246 | 411.9958 | 261.1684 | 0.443662 | 0.3144058 | 0.7567006 | 0.2031356 | 0.6218295
| 4 | 2.854 | 1 | 2.2 | 1 | 2.56 | 2.6 | 2 | 2.63 | 2.63 | 29.1 | 1 | 20 | 7 | 63.8412915 | 29.9102825 | 0 | 0.6666667 | 0.8674772 | 0.25 | 0.7508532 | 0.1428571 | 0.7781155 | 0.7902736 | 0.5 | 0.8322785 | 0.8322785 | 0.235 | 0.1666667 | 0.3333333 | 0.000913242 | 0.3498452 | 0.3793532 | 0 |  | 160 | 549.8282 | 1019.925 | 534.204 | 82.47423 | 0.443662 | 0.3144058 | 0.7204487 | 0.2633908 | 0.1963672
| 5 | 3.22 | 2 | 2.91 | 2 | 2.55 | 2.58 | 2 | 2.63 | 2.63 | 29.1 | 1 | 20 | 7 | 63.547092 | 28.047019 | 0 | 0.8333333 | 0.9787234 | 0.5 | 0.9931741 | 0.2857143 | 0.775076 | 0.7841945 | 0.5 | 0.8322785 | 0.8322785 | 0.235 | 0.1666667 | 0.3333333 | 0.000913242 | 0.3479876 | 0.3557214 | 0 |  | 160 | 549.8282 | 1061.347 | 546.0963 | 109.9656 | 0.443662 | 0.3144058 | 0.7497083 | 0.2692543 | 0.2618229
| 4 | 2.854 | 2 | 2.91 | 1 | 2.56 | 2.6 | 2 | 2.7 | 2.7 | 23.3 | 1 | 20 | 7 | 81.2971285 | 32.2638785 | 0 | 0.6666667 | 0.8674772 | 0.5 | 0.9931741 | 0.1428571 | 0.7781155 | 0.7902736 | 0.5 | 0.8544304 | 0.8544304 | 0.1383333 | 0.1666667 | 0.3333333 | 0.000913242 | 0.4600619 | 0.409204 | 0 |  | 140 | 600.8584 | 1063.477 | 514.172 | 120.1717 | 0.3028169 | 0.3682162 | 0.7512129 | 0.2535139 | 0.286123
| 5 | 3.22 | 4 | 2.575 | 1 | 2.56 | 2.6 | 2 | 2.63 | 2.63 | 23.3 | 1 | 20 | 7 | 86.0043205 | 32.558078 | 0 | 0.8333333 | 0.9787234 | 1 | 0.8788396 | 0.1428571 | 0.7781155 | 0.7902736 | 0.5 | 0.8322785 | 0.8322785 | 0.1383333 | 0.1666667 | 0.3333333 | 0.000913242 | 0.4897833 | 0.4129353 | 0 |  | 140 | 600.8584 | 1041.589 | 390.9183 | 285.4077 | 0.3028169 | 0.3682162 | 0.7357515 | 0.1927434 | 0.6795422
| 1 | 3.16 | 1 | 2.2 | 2 | 2.55 | 2.58 | 2 | 2.63 | 2.63 | 23.3 | 1 | 20 | 7 | 97.9684335 | 35.107807 | 0 | 0.1666667 | 0.9604863 | 0.25 | 0.7508532 | 0.2857143 | 0.775076 | 0.7841945 | 0.5 | 0.8322785 | 0.8322785 | 0.1383333 | 0.1666667 | 0.3333333 | 0.000913242 | 0.5653251 | 0.4452736 | 0 |  | 140 | 600.8584 | 1053.003 | 547.6428 | 90.12876 | 0.3028169 | 0.3682162 | 0.7438143 | 0.2700168 | 0.2145923
| 4 | 2.854 | 4 | 2.552 | 1 | 2.56 | 2.6 | 2 | 2.7 | 2.7 | 25 | 1 | 20 | 7 | 55.9959715 | 32.8522775 | 0 | 0.6666667 | 0.8674772 | 1 | 0.8709898 | 0.1428571 | 0.7781155 | 0.7902736 | 0.5 | 0.8544304 | 0.8544304 | 0.1666667 | 0.1666667 | 0.3333333 | 0.000913242 | 0.3003096 | 0.4166667 | 0 |  | 150 | 600 | 1032.328 | 413.1528 | 210 | 0.3732394 | 0.3673111 | 0.7292098 | 0.2037061 | 0.5
| 5 | 3.22 | 2 | 2.91 | 1 | 2.56 | 2.6 | 2 | 2.63 | 2.63 | 25 | 1 | 20 | 7 | 78.5512665 | 31.8716125 | 0 | 0.8333333 | 0.9787234 | 0.5 | 0.9931741 | 0.1428571 | 0.7781155 | 0.7902736 | 0.5 | 0.8322785 | 0.8322785 | 0.1666667 | 0.1666667 | 0.3333333 | 0.000913242 | 0.4427245 | 0.4042289 | 0 |  | 150 | 600 | 1045.543 | 435.1052 | 240 | 0.3732394 | 0.3673111 | 0.7385449 | 0.2145298 | 0.5714286
| 1 | 3.16 | 1 | 2.2 | 2 | 2.55 | 2.58 | 2 | 2.63 | 2.63 | 25 | 1 | 20 | 7 | 88.848249 | 30.8909475 | 0 | 0.1666667 | 0.9604863 | 0.25 | 0.7508532 | 0.2857143 | 0.775076 | 0.7841945 | 0.5 | 0.8322785 | 0.8322785 | 0.1666667 | 0.1666667 | 0.3333333 | 0.000913242 | 0.5077399 | 0.391791 | 0 |  | 150 | 600 | 1044.725 | 583.3794 | 45 | 0.3732394 | 0.3673111 | 0.7379666 | 0.2876368 | 0.1071429
| 4 | 2.854 | 4 | 2.675 | 1 | 2.56 | 2.6 | 2 | 2.7 | 2.7 | 26.7 | 1 | 20 | 7 | 72.4711435 | 32.4600115 | 0 | 0.6666667 | 0.8674772 | 1 | 0.9129693 | 0.1428571 | 0.7781155 | 0.7902736 | 0.5 | 0.8544304 | 0.8544304 | 0.195 | 0.1666667 | 0.3333333 | 0.000913242 | 0.4043344 | 0.4116915 | 0 |  | 160 | 599.2509 | 1023.393 | 449.9297 | 164.794 | 0.443662 | 0.3665212 | 0.7228989 | 0.2218391 | 0.3923667
| 5 | 3.22 | 4 | 2.668 | 1 | 2.56 | 2.6 | 2 | 2.63 | 2.63 | 26.7 | 1 | 20 | 7 | 42.560861 | 24.908891 | 0 | 0.8333333 | 0.9787234 | 1 | 0.9105802 | 0.1428571 | 0.7781155 | 0.7902736 | 0.5 | 0.8322785 | 0.8322785 | 0.195 | 0.1666667 | 0.3333333 | 0.000913242 | 0.2154799 | 0.3159204 | 0 |  | 160 | 599.2509 | 1010.195 | 338.6476 | 329.588 | 0.443662 | 0.3665212 | 0.7135761 | 0.1669711 | 0.7847334
| 1 | 3.16 | 0 | 1 | 2 | 2.55 | 2.58 | 2 | 2.63 | 2.63 | 26.7 | 1 | 20 | 7 | 80.806796 | 31.8716125 | 0 | 0.1666667 | 0.9604863 | 0 | 0.3412969 | 0.2857143 | 0.775076 | 0.7841945 | 0.5 | 0.8322785 | 0.8322785 | 0.195 | 0.1666667 | 0.3333333 | 0.000913242 | 0.4569659 | 0.4042289 | 0 |  | 160 | 599.2509 | 1036.024 | 619.2889 | 0 | 0.443662 | 0.3665212 | 0.7318207 | 0.3053421 | 0
| 5 | 3.22 | 0 | 1 | 1 | 2.56 | 2.6 | 2 | 2.7 | 2.7 | 28 | 1 | 20 | 28 | 96.0071035 | 41.4821295 | 4.42279915 | 0.8333333 | 0.9787234 | 0 | 0.3412969 | 0.1428571 | 0.7781155 | 0.7902736 | 0.5 | 0.8544304 | 0.8544304 | 0.2166667 | 0.1666667 | 0.3333333 | 0.003652968 | 0.5529412 | 0.5261194 | 0.4574037 |  | 140 | 500 | 1154.592 | 676.202 | 0 | 0.3028169 | 0.2618629 | 0.8155742 | 0.3334032 | 0
| 1 | 3.16 | 4 | 2.673 | 1 | 2.56 | 2.6 | 2 | 2.63 | 2.63 | 28 | 1 | 20 | 28 | 104.4408225 | 37.1672035 | 5.88399 | 0.1666667 | 0.9604863 | 1 | 0.9122867 | 0.1428571 | 0.7781155 | 0.7902736 | 0.5 | 0.8322785 | 0.8322785 | 0.2166667 | 0.1666667 | 0.3333333 | 0.003652968 | 0.606192 | 0.471393 | 0.6085193 |  | 140 | 500 | 1108.432 | 551.7969 | 137.5 | 0.3028169 | 0.2618629 | 0.782968 | 0.272065 | 0.327381
| 4 | 2.854 | 4 | 2.675 | 2 | 2.55 | 2.58 | 2 | 2.63 | 2.63 | 28 | 1 | 20 | 28 | 124.2502555 | 37.657536 | 5.7270836 | 0.6666667 | 0.8674772 | 1 | 0.9129693 | 0.2857143 | 0.775076 | 0.7841945 | 0.5 | 0.8322785 | 0.8322785 | 0.2166667 | 0.1666667 | 0.3333333 | 0.003652968 | 0.7312693 | 0.4776119 | 0.5922921 |  | 140 | 500 | 1081.981 | 399.1237 | 275 | 0.3028169 | 0.2618629 | 0.7642839 | 0.196789 | 0.6547619
| 5 | 3.22 | 1 | 2.2 | 1 | 2.56 | 2.6 | 2 | 2.7 | 2.7 | 30 | 1 | 20 | 28 | 94.732239 | 42.2666615 | 5.26617105 | 0.8333333 | 0.9787234 | 0.25 | 0.7508532 | 0.1428571 | 0.7781155 | 0.7902736 | 0.5 | 0.8544304 | 0.8544304 | 0.25 | 0.1666667 | 0.3333333 | 0.003652968 | 0.5448916 | 0.5360697 | 0.5446247 |  | 150 | 500 | 1124.885 | 590.8343 | 75 | 0.3732394 | 0.2618629 | 0.7945898 | 0.2913125 | 0.1785714
| 1 | 3.16 | 2 | 2.9 | 1 | 2.56 | 2.6 | 2 | 2.63 | 2.63 | 30 | 1 | 20 | 28 | 99.5374975 | 37.461403 | 5.12887795 | 0.1666667 | 0.9604863 | 0.5 | 0.9897611 | 0.1428571 | 0.7781155 | 0.7902736 | 0.5 | 0.8322785 | 0.8322785 | 0.25 | 0.1666667 | 0.3333333 | 0.003652968 | 0.5752322 | 0.4751244 | 0.530426 |  | 150 | 500 | 1099.228 | 578.7765 | 100 | 0.3732394 | 0.2618629 | 0.7764664 | 0.2853674 | 0.2380952
| 4 | 2.854 | 4 | 2.767 | 2 | 2.55 | 2.58 | 2 | 2.63 | 2.63 | 30 | 1 | 20 | 28 | 93.163175 | 33.6368095 | 3.9618866 | 0.6666667 | 0.8674772 | 1 | 0.9443686 | 0.2857143 | 0.775076 | 0.7841945 | 0.5 | 0.8322785 | 0.8322785 | 0.25 | 0.1666667 | 0.3333333 | 0.003652968 | 0.5349845 | 0.4266169 | 0.4097363 |  | 150 | 500 | 1071.685 | 427.0459 | 237.5 | 0.3732394 | 0.2618629 | 0.7570105 | 0.2105561 | 0.5654762
| 5 | 3.22 | 1 | 2.2 | 1 | 2.56 | 2.6 | 2 | 2.7 | 2.7 | 32 | 1 | 20 | 28 | 84.0429905 | 40.6975975 | 4.44241245 | 0.8333333 | 0.9787234 | 0.25 | 0.7508532 | 0.1428571 | 0.7781155 | 0.7902736 | 0.5 | 0.8544304 | 0.8544304 | 0.2833333 | 0.1666667 | 0.3333333 | 0.003652968 | 0.4773994 | 0.5161692 | 0.459432 |  | 160 | 500 | 1114.786 | 618.6614 | 37.5 | 0.443662 | 0.2618629 | 0.7874564 | 0.3050327 | 0.08928571
| 1 | 3.16 | 4 | 2.556 | 1 | 2.56 | 2.6 | 2 | 2.63 | 2.63 | 32 | 1 | 20 | 28 | 102.4794925 | 35.4020065 | 4.7660319 | 0.1666667 | 0.9604863 | 1 | 0.8723549 | 0.1428571 | 0.7781155 | 0.7902736 | 0.5 | 0.8322785 | 0.8322785 | 0.2833333 | 0.1666667 | 0.3333333 | 0.003652968 | 0.593808 | 0.449005 | 0.4929006 |  | 160 | 500 | 1068.741 | 495.2063 | 175 | 0.443662 | 0.2618629 | 0.7549311 | 0.2441628 | 0.4166667
| 4 | 2.854 | 2 | 2.9 | 2 | 2.55 | 2.58 | 2 | 2.63 | 2.63 | 32 | 1 | 20 | 28 | 59.7224985 | 28.9296175 | 3.6676871 | 0.6666667 | 0.8674772 | 0.5 | 0.9897611 | 0.2857143 | 0.775076 | 0.7841945 | 0.5 | 0.8322785 | 0.8322785 | 0.2833333 | 0.1666667 | 0.3333333 | 0.003652968 | 0.323839 | 0.3669154 | 0.3793103 |  | 160 | 500 | 1061.406 | 454.6859 | 200 | 0.443662 | 0.2618629 | 0.7497497 | 0.2241841 | 0.4761905
| 1 | 3.16 | 2 | 2.91 | 1 | 2.56 | 2.6 | 2 | 2.7 | 2.7 | 25.5 | 1 | 20 | 28 | 128.9574475 | 45.2086565 | 6.03108975 | 0.1666667 | 0.9604863 | 0.5 | 0.9931741 | 0.1428571 | 0.7781155 | 0.7902736 | 0.5 | 0.8544304 | 0.8544304 | 0.175 | 0.1666667 | 0.3333333 | 0.003652968 | 0.7609907 | 0.5733831 | 0.6237323 |  | 140 | 549.0196 | 1114.184 | 472.4813 | 219.6078 | 0.3028169 | 0.3135532 | 0.787031 | 0.2329582 | 0.5228758
| 4 | 2.854 | 1 | 2.2 | 1 | 2.56 | 2.6 | 2 | 2.63 | 2.63 | 25.5 | 1 | 20 | 28 | 106.0098865 | 35.500073 | 4.4914457 | 0.6666667 | 0.8674772 | 0.25 | 0.7508532 | 0.1428571 | 0.7781155 | 0.7902736 | 0.5 | 0.8322785 | 0.8322785 | 0.175 | 0.1666667 | 0.3333333 | 0.003652968 | 0.6160991 | 0.4502488 | 0.464503 |  | 140 | 549.0196 | 1058.696 | 596.9321 | 41.17647 | 0.3028169 | 0.3135532 | 0.7478355 | 0.294319 | 0.09803922
| 5 | 3.22 | 4 | 2.555 | 2 | 2.55 | 2.58 | 2 | 2.63 | 2.63 | 25.5 | 1 | 20 | 28 | 112.6784085 | 37.1672035 | 5.5505639 | 0.8333333 | 0.9787234 | 1 | 0.8720137 | 0.2857143 | 0.775076 | 0.7841945 | 0.5 | 0.8322785 | 0.8322785 | 0.175 | 0.1666667 | 0.3333333 | 0.003652968 | 0.6582043 | 0.471393 | 0.5740365 |  | 140 | 549.0196 | 1078.173 | 485.6499 | 192.1569 | 0.3028169 | 0.3135532 | 0.7615936 | 0.239451 | 0.4575163
| 1 | 3.16 | 4 | 2.674 | 1 | 2.56 | 2.6 | 2 | 2.7 | 2.7 | 27.3 | 1 | 20 | 28 | 95.712904 | 40.3053315 | 5.40346415 | 0.1666667 | 0.9604863 | 1 | 0.912628 | 0.1428571 | 0.7781155 | 0.7902736 | 0.5 | 0.8544304 | 0.8544304 | 0.205 | 0.1666667 | 0.3333333 | 0.003652968 | 0.5510836 | 0.511194 | 0.5588235 |  | 150 | 549.4505 | 1079.824 | 382.2916 | 302.1978 | 0.3732394 | 0.3140076 | 0.76276 | 0.1884899 | 0.7195186
| 4 | 2.854 | 0 | 1 | 1 | 2.56 | 2.6 | 2 | 2.63 | 2.63 | 27.3 | 1 | 20 | 28 | 86.3965865 | 35.0097405 | 4.16782625 | 0.6666667 | 0.8674772 | 0 | 0.3412969 | 0.1428571 | 0.7781155 | 0.7902736 | 0.5 | 0.8322785 | 0.8322785 | 0.205 | 0.1666667 | 0.3333333 | 0.003652968 | 0.4922601 | 0.4440299 | 0.4310345 |  | 150 | 549.4505 | 1047.629 | 629.8879 | 0 | 0.3732394 | 0.3140076 | 0.7400181 | 0.310568 | 0
| 5 | 3.22 | 4 | 2.669 | 2 | 2.55 | 2.58 | 2 | 2.63 | 2.63 | 27.3 | 1 | 20 | 28 | 96.301303 | 36.5788045 | 5.2563644 | 0.8333333 | 0.9787234 | 1 | 0.9109215 | 0.2857143 | 0.775076 | 0.7841945 | 0.5 | 0.8322785 | 0.8322785 | 0.205 | 0.1666667 | 0.3333333 | 0.003652968 | 0.5547988 | 0.4639303 | 0.5436105 |  | 150 | 549.4505 | 1069.571 | 515.7439 | 151.0989 | 0.3732394 | 0.3140076 | 0.7555173 | 0.2542889 | 0.3597593
| 1 | 3.16 | 4 | 2.762 | 1 | 2.56 | 2.6 | 2 | 2.7 | 2.7 | 29.1 | 1 | 20 | 28 | 88.455983 | 38.1478685 | 5.81534345 | 0.1666667 | 0.9604863 | 1 | 0.9426621 | 0.1428571 | 0.7781155 | 0.7902736 | 0.5 | 0.8544304 | 0.8544304 | 0.235 | 0.1666667 | 0.3333333 | 0.003652968 | 0.5052632 | 0.4838308 | 0.6014199 |  | 160 | 549.8282 | 1071.246 | 411.9958 | 261.1684 | 0.443662 | 0.3144058 | 0.7567006 | 0.2031356 | 0.6218295
| 4 | 2.854 | 1 | 2.2 | 1 | 2.56 | 2.6 | 2 | 2.63 | 2.63 | 29.1 | 1 | 20 | 28 | 86.102387 | 33.4406765 | 3.85401345 | 0.6666667 | 0.8674772 | 0.25 | 0.7508532 | 0.1428571 | 0.7781155 | 0.7902736 | 0.5 | 0.8322785 | 0.8322785 | 0.235 | 0.1666667 | 0.3333333 | 0.003652968 | 0.4904025 | 0.4241294 | 0.3985801 |  | 160 | 549.8282 | 1019.925 | 534.204 | 82.47423 | 0.443662 | 0.3144058 | 0.7204487 | 0.2633908 | 0.1963672
| 5 | 3.22 | 2 | 2.91 | 2 | 2.55 | 2.58 | 2 | 2.63 | 2.63 | 29.1 | 1 | 20 | 28 | 100.9104285 | 36.480738 | 4.8640984 | 0.8333333 | 0.9787234 | 0.5 | 0.9931741 | 0.2857143 | 0.775076 | 0.7841945 | 0.5 | 0.8322785 | 0.8322785 | 0.235 | 0.1666667 | 0.3333333 | 0.003652968 | 0.5839009 | 0.4626866 | 0.5030426 |  | 160 | 549.8282 | 1061.347 | 546.0963 | 109.9656 | 0.443662 | 0.3144058 | 0.7497083 | 0.2692543 | 0.2618229
| 4 | 2.854 | 2 | 2.91 | 1 | 2.56 | 2.6 | 2 | 2.7 | 2.7 | 23.3 | 1 | 20 | 28 | 113.6590735 | 38.049802 | 5.89379665 | 0.6666667 | 0.8674772 | 0.5 | 0.9931741 | 0.1428571 | 0.7781155 | 0.7902736 | 0.5 | 0.8544304 | 0.8544304 | 0.1383333 | 0.1666667 | 0.3333333 | 0.003652968 | 0.6643963 | 0.4825871 | 0.6095335 |  | 140 | 600.8584 | 1063.477 | 514.172 | 120.1717 | 0.3028169 | 0.3682162 | 0.7512129 | 0.2535139 | 0.286123
| 5 | 3.22 | 4 | 2.575 | 1 | 2.56 | 2.6 | 2 | 2.63 | 2.63 | 23.3 | 1 | 20 | 28 | 121.994726 | 38.049802 | 6.08992965 | 0.8333333 | 0.9787234 | 1 | 0.8788396 | 0.1428571 | 0.7781155 | 0.7902736 | 0.5 | 0.8322785 | 0.8322785 | 0.1383333 | 0.1666667 | 0.3333333 | 0.003652968 | 0.7170279 | 0.4825871 | 0.6298174 |  | 140 | 600.8584 | 1041.589 | 390.9183 | 285.4077 | 0.3028169 | 0.3682162 | 0.7357515 | 0.1927434 | 0.6795422
| 1 | 3.16 | 1 | 2.2 | 2 | 2.55 | 2.58 | 2 | 2.63 | 2.63 | 23.3 | 1 | 20 | 28 | 122.6811915 | 41.0898635 | 5.38385085 | 0.1666667 | 0.9604863 | 0.25 | 0.7508532 | 0.2857143 | 0.775076 | 0.7841945 | 0.5 | 0.8322785 | 0.8322785 | 0.1383333 | 0.1666667 | 0.3333333 | 0.003652968 | 0.7213622 | 0.5211443 | 0.5567951 |  | 140 | 600.8584 | 1053.003 | 547.6428 | 90.12876 | 0.3028169 | 0.3682162 | 0.7438143 | 0.2700168 | 0.2145923
| 4 | 2.854 | 4 | 2.552 | 1 | 2.56 | 2.6 | 2 | 2.7 | 2.7 | 25 | 1 | 20 | 28 | 91.986377 | 41.18793 | 4.7464186 | 0.6666667 | 0.8674772 | 1 | 0.8709898 | 0.1428571 | 0.7781155 | 0.7902736 | 0.5 | 0.8544304 | 0.8544304 | 0.1666667 | 0.1666667 | 0.3333333 | 0.003652968 | 0.5275542 | 0.5223881 | 0.4908722 |  | 150 | 600 | 1032.328 | 413.1528 | 210 | 0.3732394 | 0.3673111 | 0.7292098 | 0.2037061 | 0.5
| 5 | 3.22 | 2 | 2.91 | 1 | 2.56 | 2.6 | 2 | 2.63 | 2.63 | 25 | 1 | 20 | 28 | 114.2474725 | 40.991797 | 5.4721107 | 0.8333333 | 0.9787234 | 0.5 | 0.9931741 | 0.1428571 | 0.7781155 | 0.7902736 | 0.5 | 0.8322785 | 0.8322785 | 0.1666667 | 0.1666667 | 0.3333333 | 0.003652968 | 0.6681115 | 0.5199005 | 0.5659229 |  | 150 | 600 | 1045.543 | 435.1052 | 240 | 0.3732394 | 0.3673111 | 0.7385449 | 0.2145298 | 0.5714286
| 1 | 3.16 | 1 | 2.2 | 2 | 2.55 | 2.58 | 2 | 2.63 | 2.63 | 25 | 1 | 20 | 28 | 112.6784085 | 38.834334 | 6.0212831 | 0.1666667 | 0.9604863 | 0.25 | 0.7508532 | 0.2857143 | 0.775076 | 0.7841945 | 0.5 | 0.8322785 | 0.8322785 | 0.1666667 | 0.1666667 | 0.3333333 | 0.003652968 | 0.6582043 | 0.4925373 | 0.6227181 |  | 150 | 600 | 1044.725 | 583.3794 | 45 | 0.3732394 | 0.3673111 | 0.7379666 | 0.2876368 | 0.1071429
| 4 | 2.854 | 4 | 2.675 | 1 | 2.56 | 2.6 | 2 | 2.7 | 2.7 | 26.7 | 1 | 20 | 28 | 98.262633 | 38.7362675 | 5.2367511 | 0.6666667 | 0.8674772 | 1 | 0.9129693 | 0.1428571 | 0.7781155 | 0.7902736 | 0.5 | 0.8544304 | 0.8544304 | 0.195 | 0.1666667 | 0.3333333 | 0.003652968 | 0.5671827 | 0.4912935 | 0.5415822 |  | 160 | 599.2509 | 1023.393 | 449.9297 | 164.794 | 0.443662 | 0.3665212 | 0.7228989 | 0.2218391 | 0.3923667
| 5 | 3.22 | 4 | 2.668 | 1 | 2.56 | 2.6 | 2 | 2.63 | 2.63 | 26.7 | 1 | 20 | 28 | 80.5125965 | 30.6948145 | 3.59904055 | 0.8333333 | 0.9787234 | 1 | 0.9105802 | 0.1428571 | 0.7781155 | 0.7902736 | 0.5 | 0.8322785 | 0.8322785 | 0.195 | 0.1666667 | 0.3333333 | 0.003652968 | 0.4551084 | 0.3893035 | 0.372211 |  | 160 | 599.2509 | 1010.195 | 338.6476 | 329.588 | 0.443662 | 0.3665212 | 0.7135761 | 0.1669711 | 0.7847334
| 1 | 3.16 | 0 | 1 | 2 | 2.55 | 2.58 | 2 | 2.63 | 2.63 | 26.7 | 1 | 20 | 28 | 97.478101 | 35.5981395 | 5.3544309 | 0.1666667 | 0.9604863 | 0 | 0.3412969 | 0.2857143 | 0.775076 | 0.7841945 | 0.5 | 0.8322785 | 0.8322785 | 0.195 | 0.1666667 | 0.3333333 | 0.003652968 | 0.5622291 | 0.4514925 | 0.5537525 |  | 160 | 599.2509 | 1036.024 | 619.2889 | 0 | 0.443662 | 0.3665212 | 0.7318207 | 0.3053421 | 0
| 5 | 3.22 | 0 | 1 | 1 | 2.56 | 2.6 | 2 | 2.7 | 2.7 | 28 | 1 | 20 | 91 | 114.933938 | 47.1699865 | 5.95263655 | 0.8333333 | 0.9787234 | 0 | 0.3412969 | 0.1428571 | 0.7781155 | 0.7902736 | 0.5 | 0.8544304 | 0.8544304 | 0.2166667 | 0.1666667 | 0.3333333 | 0.01187215 | 0.6724458 | 0.5982587 | 0.6156187 |  | 140 | 500 | 1154.592 | 676.202 | 0 | 0.3028169 | 0.2618629 | 0.8155742 | 0.3334032 | 0
| 1 | 3.16 | 4 | 2.673 | 1 | 2.56 | 2.6 | 2 | 2.63 | 2.63 | 28 | 1 | 20 | 91 | 124.8386545 | 42.6589275 | 6.2174161 | 0.1666667 | 0.9604863 | 1 | 0.9122867 | 0.1428571 | 0.7781155 | 0.7902736 | 0.5 | 0.8322785 | 0.8322785 | 0.2166667 | 0.1666667 | 0.3333333 | 0.01187215 | 0.7349845 | 0.5410448 | 0.643002 |  | 140 | 500 | 1108.432 | 551.7969 | 137.5 | 0.3028169 | 0.2618629 | 0.782968 | 0.272065 | 0.327381
| 4 | 2.854 | 4 | 2.675 | 2 | 2.55 | 2.58 | 2 | 2.63 | 2.63 | 28 | 1 | 20 | 91 | 133.6646395 | 39.7169325 | 6.65871535 | 0.6666667 | 0.8674772 | 1 | 0.9129693 | 0.2857143 | 0.775076 | 0.7841945 | 0.5 | 0.8322785 | 0.8322785 | 0.2166667 | 0.1666667 | 0.3333333 | 0.01187215 | 0.7907121 | 0.5037313 | 0.688641 |  | 140 | 500 | 1081.981 | 399.1237 | 275 | 0.3028169 | 0.2618629 | 0.7642839 | 0.196789 | 0.6547619
| 5 | 3.22 | 1 | 2.2 | 1 | 2.56 | 2.6 | 2 | 2.7 | 2.7 | 30 | 1 | 20 | 91 | 117.7778665 | 45.2086565 | 6.38412915 | 0.8333333 | 0.9787234 | 0.25 | 0.7508532 | 0.1428571 | 0.7781155 | 0.7902736 | 0.5 | 0.8544304 | 0.8544304 | 0.25 | 0.1666667 | 0.3333333 | 0.01187215 | 0.6904025 | 0.5733831 | 0.6602434 |  | 150 | 500 | 1124.885 | 590.8343 | 75 | 0.3732394 | 0.2618629 | 0.7945898 | 0.2913125 | 0.1785714
| 1 | 3.16 | 2 | 2.9 | 1 | 2.56 | 2.6 | 2 | 2.63 | 2.63 | 30 | 1 | 20 | 91 | 112.0900095 | 40.207265 | 6.3350959 | 0.1666667 | 0.9604863 | 0.5 | 0.9897611 | 0.1428571 | 0.7781155 | 0.7902736 | 0.5 | 0.8322785 | 0.8322785 | 0.25 | 0.1666667 | 0.3333333 | 0.01187215 | 0.6544892 | 0.5099502 | 0.6551724 |  | 150 | 500 | 1099.228 | 578.7765 | 100 | 0.3732394 | 0.2618629 | 0.7764664 | 0.2853674 | 0.2380952
| 4 | 2.854 | 4 | 2.767 | 2 | 2.55 | 2.58 | 2 | 2.63 | 2.63 | 30 | 1 | 20 | 91 | 113.8552065 | 37.461403 | 5.36423755 | 0.6666667 | 0.8674772 | 1 | 0.9443686 | 0.2857143 | 0.775076 | 0.7841945 | 0.5 | 0.8322785 | 0.8322785 | 0.25 | 0.1666667 | 0.3333333 | 0.01187215 | 0.6656347 | 0.4751244 | 0.5547667 |  | 150 | 500 | 1071.685 | 427.0459 | 237.5 | 0.3732394 | 0.2618629 | 0.7570105 | 0.2105561 | 0.5654762
| 5 | 3.22 | 1 | 2.2 | 1 | 2.56 | 2.6 | 2 | 2.7 | 2.7 | 32 | 1 | 20 | 91 | 106.2060195 | 45.0125235 | 5.12887795 | 0.8333333 | 0.9787234 | 0.25 | 0.7508532 | 0.1428571 | 0.7781155 | 0.7902736 | 0.5 | 0.8544304 | 0.8544304 | 0.2833333 | 0.1666667 | 0.3333333 | 0.01187215 | 0.6173375 | 0.5708955 | 0.530426 |  | 160 | 500 | 1114.786 | 618.6614 | 37.5 | 0.443662 | 0.2618629 | 0.7874564 | 0.3050327 | 0.08928571
| 1 | 3.16 | 4 | 2.556 | 1 | 2.56 | 2.6 | 2 | 2.63 | 2.63 | 32 | 1 | 20 | 91 | 112.384209 | 38.1478685 | 5.9232166 | 0.1666667 | 0.9604863 | 1 | 0.8723549 | 0.1428571 | 0.7781155 | 0.7902736 | 0.5 | 0.8322785 | 0.8322785 | 0.2833333 | 0.1666667 | 0.3333333 | 0.01187215 | 0.6563467 | 0.4838308 | 0.6125761 |  | 160 | 500 | 1068.741 | 495.2063 | 175 | 0.443662 | 0.2618629 | 0.7549311 | 0.2441628 | 0.4166667
| 4 | 2.854 | 2 | 2.9 | 2 | 2.55 | 2.58 | 2 | 2.63 | 2.63 | 32 | 1 | 20 | 91 | 74.726673 | 34.4213415 | 3.7461403 | 0.6666667 | 0.8674772 | 0.5 | 0.9897611 | 0.2857143 | 0.775076 | 0.7841945 | 0.5 | 0.8322785 | 0.8322785 | 0.2833333 | 0.1666667 | 0.3333333 | 0.01187215 | 0.4185759 | 0.4365672 | 0.3874239 |  | 160 | 500 | 1061.406 | 454.6859 | 200 | 0.443662 | 0.2618629 | 0.7497497 | 0.2241841 | 0.4761905
| 1 | 3.16 | 2 | 2.91 | 1 | 2.56 | 2.6 | 2 | 2.7 | 2.7 | 25.5 | 1 | 20 | 91 | 138.7640975 | 50.406181 | 7.1784678 | 0.1666667 | 0.9604863 | 0.5 | 0.9931741 | 0.1428571 | 0.7781155 | 0.7902736 | 0.5 | 0.8544304 | 0.8544304 | 0.175 | 0.1666667 | 0.3333333 | 0.01187215 | 0.8229102 | 0.6393035 | 0.7423935 |  | 140 | 549.0196 | 1114.184 | 472.4813 | 219.6078 | 0.3028169 | 0.3135532 | 0.787031 | 0.2329582 | 0.5228758
| 4 | 2.854 | 1 | 2.2 | 1 | 2.56 | 2.6 | 2 | 2.63 | 2.63 | 25.5 | 1 | 20 | 91 | 124.544455 | 39.1285335 | 6.0605097 | 0.6666667 | 0.8674772 | 0.25 | 0.7508532 | 0.1428571 | 0.7781155 | 0.7902736 | 0.5 | 0.8322785 | 0.8322785 | 0.175 | 0.1666667 | 0.3333333 | 0.01187215 | 0.7331269 | 0.4962687 | 0.6267748 |  | 140 | 549.0196 | 1058.696 | 596.9321 | 41.17647 | 0.3028169 | 0.3135532 | 0.7478355 | 0.294319 | 0.09803922
| 5 | 3.22 | 4 | 2.555 | 2 | 2.55 | 2.58 | 2 | 2.63 | 2.63 | 25.5 | 1 | 20 | 91 | 136.9989005 | 41.384063 | 5.7270836 | 0.8333333 | 0.9787234 | 1 | 0.8720137 | 0.2857143 | 0.775076 | 0.7841945 | 0.5 | 0.8322785 | 0.8322785 | 0.175 | 0.1666667 | 0.3333333 | 0.01187215 | 0.8117647 | 0.5248756 | 0.5922921 |  | 140 | 549.0196 | 1078.173 | 485.6499 | 192.1569 | 0.3028169 | 0.3135532 | 0.7615936 | 0.239451 | 0.4575163
| 1 | 3.16 | 4 | 2.674 | 1 | 2.56 | 2.6 | 2 | 2.7 | 2.7 | 27.3 | 1 | 20 | 91 | 123.0734575 | 45.895122 | 6.2174161 | 0.1666667 | 0.9604863 | 1 | 0.912628 | 0.1428571 | 0.7781155 | 0.7902736 | 0.5 | 0.8544304 | 0.8544304 | 0.205 | 0.1666667 | 0.3333333 | 0.01187215 | 0.723839 | 0.5820896 | 0.643002 |  | 150 | 549.4505 | 1079.824 | 382.2916 | 302.1978 | 0.3732394 | 0.3140076 | 0.76276 | 0.1884899 | 0.7195186
| 4 | 2.854 | 0 | 1 | 1 | 2.56 | 2.6 | 2 | 2.63 | 2.63 | 27.3 | 1 | 20 | 91 | 109.049948 | 37.1672035 | 5.0798447 | 0.6666667 | 0.8674772 | 0 | 0.3412969 | 0.1428571 | 0.7781155 | 0.7902736 | 0.5 | 0.8322785 | 0.8322785 | 0.205 | 0.1666667 | 0.3333333 | 0.01187215 | 0.6352941 | 0.471393 | 0.525355 |  | 150 | 549.4505 | 1047.629 | 629.8879 | 0 | 0.3732394 | 0.3140076 | 0.7400181 | 0.310568 | 0
| 5 | 3.22 | 4 | 2.669 | 2 | 2.55 | 2.58 | 2 | 2.63 | 2.63 | 27.3 | 1 | 20 | 91 | 119.837263 | 38.638201 | 6.1978028 | 0.8333333 | 0.9787234 | 1 | 0.9109215 | 0.2857143 | 0.775076 | 0.7841945 | 0.5 | 0.8322785 | 0.8322785 | 0.205 | 0.1666667 | 0.3333333 | 0.01187215 | 0.7034056 | 0.4900498 | 0.6409736 |  | 150 | 549.4505 | 1069.571 | 515.7439 | 151.0989 | 0.3732394 | 0.3140076 | 0.7555173 | 0.2542889 | 0.3597593
| 1 | 3.16 | 4 | 2.762 | 1 | 2.56 | 2.6 | 2 | 2.7 | 2.7 | 29.1 | 1 | 20 | 91 | 123.8579895 | 45.698989 | 7.12943455 | 0.1666667 | 0.9604863 | 1 | 0.9426621 | 0.1428571 | 0.7781155 | 0.7902736 | 0.5 | 0.8544304 | 0.8544304 | 0.235 | 0.1666667 | 0.3333333 | 0.01187215 | 0.7287926 | 0.579602 | 0.7373225 |  | 160 | 549.8282 | 1071.246 | 411.9958 | 261.1684 | 0.443662 | 0.3144058 | 0.7567006 | 0.2031356 | 0.6218295
| 4 | 2.854 | 1 | 2.2 | 1 | 2.56 | 2.6 | 2 | 2.63 | 2.63 | 29.1 | 1 | 20 | 91 | 95.909037 | 36.480738 | 5.4132708 | 0.6666667 | 0.8674772 | 0.25 | 0.7508532 | 0.1428571 | 0.7781155 | 0.7902736 | 0.5 | 0.8322785 | 0.8322785 | 0.235 | 0.1666667 | 0.3333333 | 0.01187215 | 0.552322 | 0.4626866 | 0.5598377 |  | 160 | 549.8282 | 1019.925 | 534.204 | 82.47423 | 0.443662 | 0.3144058 | 0.7204487 | 0.2633908 | 0.1963672
| 5 | 3.22 | 2 | 2.91 | 2 | 2.55 | 2.58 | 2 | 2.63 | 2.63 | 29.1 | 1 | 20 | 91 | 107.3828175 | 39.2266 | 5.7074703 | 0.8333333 | 0.9787234 | 0.5 | 0.9931741 | 0.2857143 | 0.775076 | 0.7841945 | 0.5 | 0.8322785 | 0.8322785 | 0.235 | 0.1666667 | 0.3333333 | 0.01187215 | 0.6247678 | 0.4975124 | 0.5902637 |  | 160 | 549.8282 | 1061.347 | 546.0963 | 109.9656 | 0.443662 | 0.3144058 | 0.7497083 | 0.2692543 | 0.2618229
| 4 | 2.854 | 2 | 2.91 | 1 | 2.56 | 2.6 | 2 | 2.7 | 2.7 | 23.3 | 1 | 20 | 91 | 121.5043935 | 40.991797 | 6.71755525 | 0.6666667 | 0.8674772 | 0.5 | 0.9931741 | 0.1428571 | 0.7781155 | 0.7902736 | 0.5 | 0.8544304 | 0.8544304 | 0.1383333 | 0.1666667 | 0.3333333 | 0.01187215 | 0.7139319 | 0.5199005 | 0.6947262 |  | 140 | 600.8584 | 1063.477 | 514.172 | 120.1717 | 0.3028169 | 0.3682162 | 0.7512129 | 0.2535139 | 0.286123
| 5 | 3.22 | 4 | 2.575 | 1 | 2.56 | 2.6 | 2 | 2.63 | 2.63 | 23.3 | 1 | 20 | 91 | 128.9574475 | 41.972462 | 6.6292954 | 0.8333333 | 0.9787234 | 1 | 0.8788396 | 0.1428571 | 0.7781155 | 0.7902736 | 0.5 | 0.8322785 | 0.8322785 | 0.1383333 | 0.1666667 | 0.3333333 | 0.01187215 | 0.7609907 | 0.5323383 | 0.6855984 |  | 140 | 600.8584 | 1041.589 | 390.9183 | 285.4077 | 0.3028169 | 0.3682162 | 0.7357515 | 0.1927434 | 0.6795422
| 1 | 3.16 | 1 | 2.2 | 2 | 2.55 | 2.58 | 2 | 2.63 | 2.63 | 23.3 | 1 | 20 | 91 | 150.041745 | 42.6589275 | 5.3740442 | 0.1666667 | 0.9604863 | 0.25 | 0.7508532 | 0.2857143 | 0.775076 | 0.7841945 | 0.5 | 0.8322785 | 0.8322785 | 0.1383333 | 0.1666667 | 0.3333333 | 0.01187215 | 0.8941176 | 0.5410448 | 0.5557809 |  | 140 | 600.8584 | 1053.003 | 547.6428 | 90.12876 | 0.3028169 | 0.3682162 | 0.7438143 | 0.2700168 | 0.2145923
| 4 | 2.854 | 4 | 2.552 | 1 | 2.56 | 2.6 | 2 | 2.7 | 2.7 | 25 | 1 | 20 | 91 | 118.9546645 | 45.2086565 | 5.99186315 | 0.6666667 | 0.8674772 | 1 | 0.8709898 | 0.1428571 | 0.7781155 | 0.7902736 | 0.5 | 0.8544304 | 0.8544304 | 0.1666667 | 0.1666667 | 0.3333333 | 0.01187215 | 0.6978328 | 0.5733831 | 0.6196755 |  | 150 | 600 | 1032.328 | 413.1528 | 210 | 0.3732394 | 0.3673111 | 0.7292098 | 0.2037061 | 0.5
| 5 | 3.22 | 2 | 2.91 | 1 | 2.56 | 2.6 | 2 | 2.63 | 2.63 | 25 | 1 | 20 | 91 | 128.270982 | 43.14926 | 6.18799615 | 0.8333333 | 0.9787234 | 0.5 | 0.9931741 | 0.1428571 | 0.7781155 | 0.7902736 | 0.5 | 0.8322785 | 0.8322785 | 0.1666667 | 0.1666667 | 0.3333333 | 0.01187215 | 0.7566563 | 0.5472637 | 0.6399594 |  | 150 | 600 | 1045.543 | 435.1052 | 240 | 0.3732394 | 0.3673111 | 0.7385449 | 0.2145298 | 0.5714286
| 1 | 3.16 | 1 | 2.2 | 2 | 2.55 | 2.58 | 2 | 2.63 | 2.63 | 25 | 1 | 20 | 91 | 123.6618565 | 39.5207995 | 6.276256 | 0.1666667 | 0.9604863 | 0.25 | 0.7508532 | 0.2857143 | 0.775076 | 0.7841945 | 0.5 | 0.8322785 | 0.8322785 | 0.1666667 | 0.1666667 | 0.3333333 | 0.01187215 | 0.7275542 | 0.5012438 | 0.6490872 |  | 150 | 600 | 1044.725 | 583.3794 | 45 | 0.3732394 | 0.3673111 | 0.7379666 | 0.2876368 | 0.1071429
| 4 | 2.854 | 4 | 2.675 | 1 | 2.56 | 2.6 | 2 | 2.7 | 2.7 | 26.7 | 1 | 20 | 91 | 114.541672 | 44.914457 | 6.6096821 | 0.6666667 | 0.8674772 | 1 | 0.9129693 | 0.1428571 | 0.7781155 | 0.7902736 | 0.5 | 0.8544304 | 0.8544304 | 0.195 | 0.1666667 | 0.3333333 | 0.01187215 | 0.669969 | 0.5696517 | 0.68357 |  | 160 | 599.2509 | 1023.393 | 449.9297 | 164.794 | 0.443662 | 0.3665212 | 0.7228989 | 0.2218391 | 0.3923667
| 5 | 3.22 | 4 | 2.668 | 1 | 2.56 | 2.6 | 2 | 2.63 | 2.63 | 26.7 | 1 | 20 | 91 | 100.223963 | 38.1478685 | 5.10926465 | 0.8333333 | 0.9787234 | 1 | 0.9105802 | 0.1428571 | 0.7781155 | 0.7902736 | 0.5 | 0.8322785 | 0.8322785 | 0.195 | 0.1666667 | 0.3333333 | 0.01187215 | 0.5795666 | 0.4838308 | 0.5283976 |  | 160 | 599.2509 | 1010.195 | 338.6476 | 329.588 | 0.443662 | 0.3665212 | 0.7135761 | 0.1669711 | 0.7847334
| 1 | 3.16 | 0 | 1 | 2 | 2.55 | 2.58 | 2 | 2.63 | 2.63 | 26.7 | 1 | 20 | 91 | 110.3248125 | 39.1285335 | 6.1389629 | 0.1666667 | 0.9604863 | 0 | 0.3412969 | 0.2857143 | 0.775076 | 0.7841945 | 0.5 | 0.8322785 | 0.8322785 | 0.195 | 0.1666667 | 0.3333333 | 0.01187215 | 0.6433437 | 0.4962687 | 0.6348884 |  | 160 | 599.2509 | 1036.024 | 619.2889 | 0 | 0.443662 | 0.3665212 | 0.7318207 | 0.3053421 | 0
| 1 | 3.16 | 0 | 1 | 7 | 2.52 | 2.56 | 2 | 2.61 | 2.63 | 22 | 1 | 20 | 28 | 115.914603 | 41.8743955 | 0 | 0.1666667 | 0.9604863 | 0 | 0.3412969 | 1 | 0.7659574 | 0.7781155 | 0.5 | 0.8259494 | 0.8322785 | 0.1166667 | 0.1666667 | 0.3333333 | 0.003652968 | 0.6786378 | 0.5310945 | 0 |  | 170 | 772.7273 | 917 | 542.2038 | 0 | 0.5140845 | 0.5494488 | 0.6477453 | 0.2673351 | 0
| 1 | 3.16 | 0 | 1 | 7 | 2.52 | 2.56 | 2 | 2.61 | 2.63 | 22 | 1 | 20 | 91 | 127.682583 | 43.345393 | 0 | 0.1666667 | 0.9604863 | 0 | 0.3412969 | 1 | 0.7659574 | 0.7781155 | 0.5 | 0.8259494 | 0.8322785 | 0.1166667 | 0.1666667 | 0.3333333 | 0.01187215 | 0.7529412 | 0.5497512 | 0 |  | 170 | 772.7273 | 917 | 542.2038 | 0 | 0.5140845 | 0.5494488 | 0.6477453 | 0.2673351 | 0
| 1 | 3.16 | 1 | 2.2 | 7 | 2.52 | 2.56 | 2 | 2.61 | 2.63 | 22 | 1 | 20 | 28 | 129.44778 | 41.8743955 | 0 | 0.1666667 | 0.9604863 | 0.25 | 0.7508532 | 1 | 0.7659574 | 0.7781155 | 0.5 | 0.8259494 | 0.8322785 | 0.1166667 | 0.1666667 | 0.3333333 | 0.003652968 | 0.7640867 | 0.5310945 | 0 |  | 170 | 772.7273 | 901.28 | 460.6089 | 77.27273 | 0.5140845 | 0.5494488 | 0.636641 | 0.2271045 | 0.1839827
| 1 | 3.16 | 1 | 2.2 | 7 | 2.52 | 2.56 | 2 | 2.61 | 2.63 | 22 | 1 | 20 | 91 | 135.724036 | 43.933792 | 0 | 0.1666667 | 0.9604863 | 0.25 | 0.7508532 | 1 | 0.7659574 | 0.7781155 | 0.5 | 0.8259494 | 0.8322785 | 0.1166667 | 0.1666667 | 0.3333333 | 0.01187215 | 0.8037152 | 0.5572139 | 0 |  | 170 | 772.7273 | 901.28 | 460.6089 | 77.27273 | 0.5140845 | 0.5494488 | 0.636641 | 0.2271045 | 0.1839827
| 1 | 3.16 | 1 | 2.2 | 7 | 2.52 | 2.56 | 2 | 2.61 | 2.63 | 25 | 1 | 20 | 28 | 105.127288 | 40.207265 | 0 | 0.1666667 | 0.9604863 | 0.25 | 0.7508532 | 1 | 0.7659574 | 0.7781155 | 0.5 | 0.8259494 | 0.8322785 | 0.1666667 | 0.1666667 | 0.3333333 | 0.003652968 | 0.6105263 | 0.5099502 | 0 |  | 170 | 680 | 995.6 | 545.6177 | 0 | 0.5140845 | 0.4516696 | 0.7032663 | 0.2690183 | 0
| 1 | 3.16 | 1 | 2.2 | 7 | 2.52 | 2.56 | 2 | 2.61 | 2.63 | 25 | 1 | 20 | 91 | 118.1701325 | 41.4821295 | 0 | 0.1666667 | 0.9604863 | 0.25 | 0.7508532 | 1 | 0.7659574 | 0.7781155 | 0.5 | 0.8259494 | 0.8322785 | 0.1666667 | 0.1666667 | 0.3333333 | 0.01187215 | 0.6928793 | 0.5261194 | 0 |  | 170 | 680 | 995.6 | 545.6177 | 0 | 0.5140845 | 0.4516696 | 0.7032663 | 0.2690183 | 0
| 1 | 3.16 | 1 | 2.2 | 7 | 2.52 | 2.56 | 2 | 2.61 | 2.63 | 25 | 1 | 20 | 28 | 118.9546645 | 41.4821295 | 0 | 0.1666667 | 0.9604863 | 0.25 | 0.7508532 | 1 | 0.7659574 | 0.7781155 | 0.5 | 0.8259494 | 0.8322785 | 0.1666667 | 0.1666667 | 0.3333333 | 0.003652968 | 0.6978328 | 0.5261194 | 0 |  | 170 | 680 | 922.24 | 574.9432 | 34 | 0.5140845 | 0.4516696 | 0.6514467 | 0.2834773 | 0.08095238
| 1 | 3.16 | 1 | 2.2 | 7 | 2.52 | 2.56 | 2 | 2.61 | 2.63 | 25 | 1 | 20 | 91 | 127.7806495 | 43.0511935 | 0 | 0.1666667 | 0.9604863 | 0.25 | 0.7508532 | 1 | 0.7659574 | 0.7781155 | 0.5 | 0.8259494 | 0.8322785 | 0.1666667 | 0.1666667 | 0.3333333 | 0.01187215 | 0.7535604 | 0.5460199 | 0 |  | 170 | 680 | 922.24 | 574.9432 | 34 | 0.5140845 | 0.4516696 | 0.6514467 | 0.2834773 | 0.08095238
| 1 | 3.16 | 1 | 2.2 | 7 | 2.52 | 2.56 | 2 | 2.61 | 2.63 | 25 | 1 | 20 | 28 | 124.4463885 | 41.972462 | 0 | 0.1666667 | 0.9604863 | 0.25 | 0.7508532 | 1 | 0.7659574 | 0.7781155 | 0.5 | 0.8259494 | 0.8322785 | 0.1666667 | 0.1666667 | 0.3333333 | 0.003652968 | 0.7325077 | 0.5323383 | 0 |  | 170 | 680 | 914.38 | 533.1486 | 68 | 0.5140845 | 0.4516696 | 0.6458946 | 0.2628704 | 0.1619048
| 1 | 3.16 | 1 | 2.2 | 7 | 2.52 | 2.56 | 2 | 2.61 | 2.63 | 25 | 1 | 20 | 91 | 131.1149105 | 45.895122 | 0 | 0.1666667 | 0.9604863 | 0.25 | 0.7508532 | 1 | 0.7659574 | 0.7781155 | 0.5 | 0.8259494 | 0.8322785 | 0.1666667 | 0.1666667 | 0.3333333 | 0.01187215 | 0.774613 | 0.5820896 | 0 |  | 170 | 680 | 914.38 | 533.1486 | 68 | 0.5140845 | 0.4516696 | 0.6458946 | 0.2628704 | 0.1619048
| 1 | 3.16 | 1 | 2.2 | 7 | 2.52 | 2.56 | 2 | 2.61 | 2.63 | 25 | 1 | 20 | 28 | 120.3275955 | 41.8743955 | 0 | 0.1666667 | 0.9604863 | 0.25 | 0.7508532 | 1 | 0.7659574 | 0.7781155 | 0.5 | 0.8259494 | 0.8322785 | 0.1666667 | 0.1666667 | 0.3333333 | 0.003652968 | 0.7065015 | 0.5310945 | 0 |  | 170 | 680 | 906.52 | 514.2141 | 102 | 0.5140845 | 0.4516696 | 0.6403425 | 0.2535347 | 0.2428571
| 1 | 3.16 | 1 | 2.2 | 7 | 2.52 | 2.56 | 2 | 2.61 | 2.63 | 25 | 1 | 20 | 91 | 140.627361 | 43.541526 | 0 | 0.1666667 | 0.9604863 | 0.25 | 0.7508532 | 1 | 0.7659574 | 0.7781155 | 0.5 | 0.8259494 | 0.8322785 | 0.1666667 | 0.1666667 | 0.3333333 | 0.01187215 | 0.8346749 | 0.5522388 | 0 |  | 170 | 680 | 906.52 | 514.2141 | 102 | 0.5140845 | 0.4516696 | 0.6403425 | 0.2535347 | 0.2428571
| 1 | 3.16 | 0 | 1 | 7 | 2.52 | 2.56 | 2 | 2.61 | 2.63 | 30 | 1 | 20 | 28 | 97.7723005 | 39.5207995 | 0 | 0.1666667 | 0.9604863 | 0 | 0.3412969 | 1 | 0.7659574 | 0.7781155 | 0.5 | 0.8259494 | 0.8322785 | 0.25 | 0.1666667 | 0.3333333 | 0.003652968 | 0.5640867 | 0.5012438 | 0 |  | 170 | 566.6667 | 924.86 | 682.4348 | 0 | 0.5140845 | 0.3321617 | 0.6532974 | 0.3364763 | 0
| 1 | 3.16 | 0 | 1 | 7 | 2.52 | 2.56 | 2 | 2.61 | 2.63 | 30 | 1 | 20 | 91 | 107.5789505 | 41.580196 | 0 | 0.1666667 | 0.9604863 | 0 | 0.3412969 | 1 | 0.7659574 | 0.7781155 | 0.5 | 0.8259494 | 0.8322785 | 0.25 | 0.1666667 | 0.3333333 | 0.01187215 | 0.6260062 | 0.5273632 | 0 |  | 170 | 566.6667 | 924.86 | 682.4348 | 0 | 0.5140845 | 0.3321617 | 0.6532974 | 0.3364763 | 0
| 1 | 3.16 | 1 | 2.2 | 7 | 2.52 | 2.56 | 2 | 2.61 | 2.63 | 30 | 1 | 20 | 28 | 106.7944185 | 39.422733 | 0 | 0.1666667 | 0.9604863 | 0.25 | 0.7508532 | 1 | 0.7659574 | 0.7781155 | 0.5 | 0.8259494 | 0.8322785 | 0.25 | 0.1666667 | 0.3333333 | 0.003652968 | 0.6210526 | 0.5 | 0 |  | 170 | 566.6667 | 917 | 680.2026 | 28.33333 | 0.5140845 | 0.3321617 | 0.6477453 | 0.3353758 | 0.06746032
| 1 | 3.16 | 1 | 2.2 | 7 | 2.52 | 2.56 | 2 | 2.61 | 2.63 | 30 | 1 | 20 | 91 | 119.444997 | 40.795664 | 0 | 0.1666667 | 0.9604863 | 0.25 | 0.7508532 | 1 | 0.7659574 | 0.7781155 | 0.5 | 0.8259494 | 0.8322785 | 0.25 | 0.1666667 | 0.3333333 | 0.01187215 | 0.7009288 | 0.5174129 | 0 |  | 170 | 566.6667 | 917 | 680.2026 | 28.33333 | 0.5140845 | 0.3321617 | 0.6477453 | 0.3353758 | 0.06746032
| 1 | 3.16 | 1 | 2.2 | 7 | 2.52 | 2.56 | 2 | 2.61 | 2.63 | 30 | 1 | 20 | 28 | 114.737805 | 40.207265 | 0 | 0.1666667 | 0.9604863 | 0.25 | 0.7508532 | 1 | 0.7659574 | 0.7781155 | 0.5 | 0.8259494 | 0.8322785 | 0.25 | 0.1666667 | 0.3333333 | 0.003652968 | 0.6712074 | 0.5099502 | 0 |  | 170 | 566.6667 | 911.76 | 642.4105 | 56.66667 | 0.5140845 | 0.3321617 | 0.6440439 | 0.3167423 | 0.1349206
| 1 | 3.16 | 1 | 2.2 | 7 | 2.52 | 2.56 | 2 | 2.61 | 2.63 | 30 | 1 | 20 | 91 | 123.171524 | 43.2473265 | 0 | 0.1666667 | 0.9604863 | 0.25 | 0.7508532 | 1 | 0.7659574 | 0.7781155 | 0.5 | 0.8259494 | 0.8322785 | 0.25 | 0.1666667 | 0.3333333 | 0.01187215 | 0.7244582 | 0.5485075 | 0 |  | 170 | 566.6667 | 911.76 | 642.4105 | 56.66667 | 0.5140845 | 0.3321617 | 0.6440439 | 0.3167423 | 0.1349206
| 1 | 3.16 | 1 | 2.2 | 7 | 2.52 | 2.56 | 2 | 2.61 | 2.63 | 30 | 1 | 20 | 28 | 111.207411 | 40.3053315 | 0 | 0.1666667 | 0.9604863 | 0.25 | 0.7508532 | 1 | 0.7659574 | 0.7781155 | 0.5 | 0.8259494 | 0.8322785 | 0.25 | 0.1666667 | 0.3333333 | 0.003652968 | 0.6489164 | 0.511194 | 0 |  | 170 | 566.6667 | 903.9 | 614.7784 | 85 | 0.5140845 | 0.3321617 | 0.6384917 | 0.3031182 | 0.202381
| 1 | 3.16 | 1 | 2.2 | 7 | 2.52 | 2.56 | 2 | 2.61 | 2.63 | 30 | 1 | 20 | 91 | 133.4685065 | 41.8743955 | 0 | 0.1666667 | 0.9604863 | 0.25 | 0.7508532 | 1 | 0.7659574 | 0.7781155 | 0.5 | 0.8259494 | 0.8322785 | 0.25 | 0.1666667 | 0.3333333 | 0.01187215 | 0.7894737 | 0.5310945 | 0 |  | 170 | 566.6667 | 903.9 | 614.7784 | 85 | 0.5140845 | 0.3321617 | 0.6384917 | 0.3031182 | 0.202381
| 1 | 3.16 | 0 | 1 | 7 | 2.52 | 2.56 | 2 | 2.61 | 2.63 | 35 | 1 | 20 | 28 | 87.475318 | 38.5401345 | 0 | 0.1666667 | 0.9604863 | 0 | 0.3412969 | 1 | 0.7659574 | 0.7781155 | 0.5 | 0.8259494 | 0.8322785 | 0.3333333 | 0.1666667 | 0.3333333 | 0.003652968 | 0.4990712 | 0.488806 | 0 |  | 170 | 485.7143 | 896.04 | 795.7641 | 0 | 0.5140845 | 0.2467989 | 0.6329396 | 0.3923537 | 0
| 1 | 3.16 | 0 | 1 | 7 | 2.52 | 2.56 | 2 | 2.61 | 2.63 | 35 | 1 | 20 | 91 | 98.5568325 | 39.9130655 | 0 | 0.1666667 | 0.9604863 | 0 | 0.3412969 | 1 | 0.7659574 | 0.7781155 | 0.5 | 0.8259494 | 0.8322785 | 0.3333333 | 0.1666667 | 0.3333333 | 0.01187215 | 0.5690402 | 0.5062189 | 0 |  | 170 | 485.7143 | 896.04 | 795.7641 | 0 | 0.5140845 | 0.2467989 | 0.6329396 | 0.3923537 | 0
| 1 | 3.16 | 1 | 2.2 | 7 | 2.52 | 2.56 | 2 | 2.61 | 2.63 | 35 | 1 | 20 | 28 | 96.301303 | 39.2266 | 0 | 0.1666667 | 0.9604863 | 0.25 | 0.7508532 | 1 | 0.7659574 | 0.7781155 | 0.5 | 0.8259494 | 0.8322785 | 0.3333333 | 0.1666667 | 0.3333333 | 0.003652968 | 0.5547988 | 0.4975124 | 0 |  | 170 | 485.7143 | 888.18 | 724.4462 | 48.57143 | 0.5140845 | 0.2467989 | 0.6273875 | 0.3571902 | 0.1156463
| 1 | 3.16 | 1 | 2.2 | 7 | 2.52 | 2.56 | 2 | 2.61 | 2.63 | 35 | 1 | 20 | 91 | 116.895268 | 41.4821295 | 0 | 0.1666667 | 0.9604863 | 0.25 | 0.7508532 | 1 | 0.7659574 | 0.7781155 | 0.5 | 0.8259494 | 0.8322785 | 0.3333333 | 0.1666667 | 0.3333333 | 0.01187215 | 0.6848297 | 0.5261194 | 0 |  | 170 | 485.7143 | 888.18 | 724.4462 | 48.57143 | 0.5140845 | 0.2467989 | 0.6273875 | 0.3571902 | 0.1156463
| 5 | 3.21 | 0 | 1 | 7 | 2.52 | 2.56 | 2 | 2.61 | 2.63 | 22 | 1 | 20 | 28 | 110.030613 | 42.756994 | 0 | 0.8333333 | 0.9756839 | 0 | 0.3412969 | 1 | 0.7659574 | 0.7781155 | 0.5 | 0.8259494 | 0.8322785 | 0.1166667 | 0.1666667 | 0.3333333 | 0.003652968 | 0.6414861 | 0.5422886 | 0 |  | 170 | 772.7273 | 924.86 | 546.7985 | 0 | 0.5140845 | 0.5494488 | 0.6532974 | 0.2696005 | 0
| 5 | 3.21 | 0 | 1 | 7 | 2.52 | 2.56 | 2 | 2.61 | 2.63 | 22 | 1 | 20 | 91 | 117.9739995 | 44.2279915 | 0 | 0.8333333 | 0.9756839 | 0 | 0.3412969 | 1 | 0.7659574 | 0.7781155 | 0.5 | 0.8259494 | 0.8322785 | 0.1166667 | 0.1666667 | 0.3333333 | 0.01187215 | 0.6916409 | 0.5609453 | 0 |  | 170 | 772.7273 | 924.86 | 546.7985 | 0 | 0.5140845 | 0.5494488 | 0.6532974 | 0.2696005 | 0
| 5 | 3.21 | 1 | 2.2 | 7 | 2.52 | 2.56 | 2 | 2.61 | 2.63 | 22 | 1 | 20 | 28 | 127.7806495 | 42.6589275 | 0 | 0.8333333 | 0.9756839 | 0.25 | 0.7508532 | 1 | 0.7659574 | 0.7781155 | 0.5 | 0.8259494 | 0.8322785 | 0.1166667 | 0.1666667 | 0.3333333 | 0.003652968 | 0.7535604 | 0.5410448 | 0 |  | 170 | 772.7273 | 914.38 | 497.111 | 38.63636 | 0.5140845 | 0.5494488 | 0.6458946 | 0.245102 | 0.09199134
| 5 | 3.21 | 1 | 2.2 | 7 | 2.52 | 2.56 | 2 | 2.61 | 2.63 | 22 | 1 | 20 | 91 | 143.0790235 | 45.698989 | 0 | 0.8333333 | 0.9756839 | 0.25 | 0.7508532 | 1 | 0.7659574 | 0.7781155 | 0.5 | 0.8259494 | 0.8322785 | 0.1166667 | 0.1666667 | 0.3333333 | 0.01187215 | 0.8501548 | 0.579602 | 0 |  | 170 | 772.7273 | 914.38 | 497.111 | 38.63636 | 0.5140845 | 0.5494488 | 0.6458946 | 0.245102 | 0.09199134
| 5 | 3.21 | 1 | 2.2 | 7 | 2.52 | 2.56 | 2 | 2.61 | 2.63 | 22 | 1 | 20 | 28 | 125.52512 | 43.737659 | 0 | 0.8333333 | 0.9756839 | 0.25 | 0.7508532 | 1 | 0.7659574 | 0.7781155 | 0.5 | 0.8259494 | 0.8322785 | 0.1166667 | 0.1666667 | 0.3333333 | 0.003652968 | 0.7393189 | 0.5547264 | 0 |  | 170 | 772.7273 | 906.52 | 465.2036 | 77.27273 | 0.5140845 | 0.5494488 | 0.6403425 | 0.2293699 | 0.1839827
| 5 | 3.21 | 1 | 2.2 | 7 | 2.52 | 2.56 | 2 | 2.61 | 2.63 | 22 | 1 | 20 | 91 | 145.2364865 | 45.0125235 | 0 | 0.8333333 | 0.9756839 | 0.25 | 0.7508532 | 1 | 0.7659574 | 0.7781155 | 0.5 | 0.8259494 | 0.8322785 | 0.1166667 | 0.1666667 | 0.3333333 | 0.01187215 | 0.8637771 | 0.5708955 | 0 |  | 170 | 772.7273 | 906.52 | 465.2036 | 77.27273 | 0.5140845 | 0.5494488 | 0.6403425 | 0.2293699 | 0.1839827
| 5 | 3.21 | 1 | 2.2 | 7 | 2.52 | 2.56 | 2 | 2.61 | 2.63 | 22 | 1 | 20 | 28 | 137.7834325 | 42.756994 | 0 | 0.8333333 | 0.9756839 | 0.25 | 0.7508532 | 1 | 0.7659574 | 0.7781155 | 0.5 | 0.8259494 | 0.8322785 | 0.1166667 | 0.1666667 | 0.3333333 | 0.003652968 | 0.8167183 | 0.5422886 | 0 |  | 170 | 772.7273 | 896.04 | 443.4562 | 115.9091 | 0.5140845 | 0.5494488 | 0.6329396 | 0.2186473 | 0.275974
| 5 | 3.21 | 1 | 2.2 | 7 | 2.52 | 2.56 | 2 | 2.61 | 2.63 | 22 | 1 | 20 | 91 | 159.3580625 | 45.0125235 | 0 | 0.8333333 | 0.9756839 | 0.25 | 0.7508532 | 1 | 0.7659574 | 0.7781155 | 0.5 | 0.8259494 | 0.8322785 | 0.1166667 | 0.1666667 | 0.3333333 | 0.01187215 | 0.9529412 | 0.5708955 | 0 |  | 170 | 772.7273 | 896.04 | 443.4562 | 115.9091 | 0.5140845 | 0.5494488 | 0.6329396 | 0.2186473 | 0.275974
| 5 | 3.21 | 0 | 1 | 7 | 2.52 | 2.56 | 2 | 2.61 | 2.63 | 25 | 1 | 20 | 28 | 111.991943 | 41.580196 | 0 | 0.8333333 | 0.9756839 | 0 | 0.3412969 | 1 | 0.7659574 | 0.7781155 | 0.5 | 0.8259494 | 0.8322785 | 0.1666667 | 0.1666667 | 0.3333333 | 0.003652968 | 0.65387 | 0.5273632 | 0 |  | 170 | 680 | 932.72 | 610.0115 | 0 | 0.5140845 | 0.4516696 | 0.6588495 | 0.3007678 | 0
| 5 | 3.21 | 0 | 1 | 7 | 2.52 | 2.56 | 2 | 2.61 | 2.63 | 25 | 1 | 20 | 91 | 119.837263 | 43.8357255 | 0 | 0.8333333 | 0.9756839 | 0 | 0.3412969 | 1 | 0.7659574 | 0.7781155 | 0.5 | 0.8259494 | 0.8322785 | 0.1666667 | 0.1666667 | 0.3333333 | 0.01187215 | 0.7034056 | 0.5559701 | 0 |  | 170 | 680 | 932.72 | 610.0115 | 0 | 0.5140845 | 0.4516696 | 0.6588495 | 0.3007678 | 0
| 5 | 3.21 | 1 | 2.2 | 7 | 2.52 | 2.56 | 2 | 2.61 | 2.63 | 25 | 1 | 20 | 28 | 115.914603 | 40.1091985 | 0 | 0.8333333 | 0.9756839 | 0.25 | 0.7508532 | 1 | 0.7659574 | 0.7781155 | 0.5 | 0.8259494 | 0.8322785 | 0.1666667 | 0.1666667 | 0.3333333 | 0.003652968 | 0.6786378 | 0.5087065 | 0 |  | 170 | 680 | 927.48 | 558.0569 | 34 | 0.5140845 | 0.4516696 | 0.6551481 | 0.2751515 | 0.08095238
| 5 | 3.21 | 1 | 2.2 | 7 | 2.52 | 2.56 | 2 | 2.61 | 2.63 | 25 | 1 | 20 | 91 | 130.820711 | 42.560861 | 0 | 0.8333333 | 0.9756839 | 0.25 | 0.7508532 | 1 | 0.7659574 | 0.7781155 | 0.5 | 0.8259494 | 0.8322785 | 0.1666667 | 0.1666667 | 0.3333333 | 0.01187215 | 0.7727554 | 0.539801 | 0 |  | 170 | 680 | 927.48 | 558.0569 | 34 | 0.5140845 | 0.4516696 | 0.6551481 | 0.2751515 | 0.08095238
| 5 | 3.21 | 1 | 2.2 | 7 | 2.52 | 2.56 | 2 | 2.61 | 2.63 | 25 | 1 | 20 | 28 | 115.914603 | 41.776329 | 0 | 0.8333333 | 0.9756839 | 0.25 | 0.7508532 | 1 | 0.7659574 | 0.7781155 | 0.5 | 0.8259494 | 0.8322785 | 0.1666667 | 0.1666667 | 0.3333333 | 0.003652968 | 0.6786378 | 0.5298507 | 0 |  | 170 | 680 | 917 | 541.6624 | 68 | 0.5140845 | 0.4516696 | 0.6477453 | 0.2670681 | 0.1619048
| 5 | 3.21 | 1 | 2.2 | 7 | 2.52 | 2.56 | 2 | 2.61 | 2.63 | 25 | 1 | 20 | 91 | 126.505785 | 45.306723 | 0 | 0.8333333 | 0.9756839 | 0.25 | 0.7508532 | 1 | 0.7659574 | 0.7781155 | 0.5 | 0.8259494 | 0.8322785 | 0.1666667 | 0.1666667 | 0.3333333 | 0.01187215 | 0.7455108 | 0.5746269 | 0 |  | 170 | 680 | 917 | 541.6624 | 68 | 0.5140845 | 0.4516696 | 0.6477453 | 0.2670681 | 0.1619048
| 5 | 3.21 | 1 | 2.2 | 7 | 2.52 | 2.56 | 2 | 2.61 | 2.63 | 25 | 1 | 20 | 28 | 117.483667 | 43.345393 | 0 | 0.8333333 | 0.9756839 | 0.25 | 0.7508532 | 1 | 0.7659574 | 0.7781155 | 0.5 | 0.8259494 | 0.8322785 | 0.1666667 | 0.1666667 | 0.3333333 | 0.003652968 | 0.6885449 | 0.5497512 | 0 |  | 170 | 680 | 911.76 | 515.1078 | 102 | 0.5140845 | 0.4516696 | 0.6440439 | 0.2539753 | 0.2428571
| 5 | 3.21 | 1 | 2.2 | 7 | 2.52 | 2.56 | 2 | 2.61 | 2.63 | 25 | 1 | 20 | 91 | 145.726819 | 44.8163905 | 0 | 0.8333333 | 0.9756839 | 0.25 | 0.7508532 | 1 | 0.7659574 | 0.7781155 | 0.5 | 0.8259494 | 0.8322785 | 0.1666667 | 0.1666667 | 0.3333333 | 0.01187215 | 0.8668731 | 0.568408 | 0 |  | 170 | 680 | 911.76 | 515.1078 | 102 | 0.5140845 | 0.4516696 | 0.6440439 | 0.2539753 | 0.2428571
| 5 | 3.21 | 0 | 1 | 7 | 2.52 | 2.56 | 2 | 2.61 | 2.63 | 30 | 1 | 20 | 28 | 98.851032 | 37.461403 | 0 | 0.8333333 | 0.9756839 | 0 | 0.3412969 | 1 | 0.7659574 | 0.7781155 | 0.5 | 0.8259494 | 0.8322785 | 0.25 | 0.1666667 | 0.3333333 | 0.003652968 | 0.5708978 | 0.4751244 | 0 |  | 170 | 566.6667 | 927.48 | 704.7696 | 0 | 0.5140845 | 0.3321617 | 0.6551481 | 0.3474886 | 0
| 5 | 3.21 | 0 | 1 | 7 | 2.52 | 2.56 | 2 | 2.61 | 2.63 | 30 | 1 | 20 | 91 | 106.2060195 | 43.737659 | 0 | 0.8333333 | 0.9756839 | 0 | 0.3412969 | 1 | 0.7659574 | 0.7781155 | 0.5 | 0.8259494 | 0.8322785 | 0.25 | 0.1666667 | 0.3333333 | 0.01187215 | 0.6173375 | 0.5547264 | 0 |  | 170 | 566.6667 | 927.48 | 704.7696 | 0 | 0.5140845 | 0.3321617 | 0.6551481 | 0.3474886 | 0
| 5 | 3.21 | 1 | 2.2 | 7 | 2.52 | 2.56 | 2 | 2.61 | 2.63 | 30 | 1 | 20 | 28 | 103.0678915 | 40.403398 | 0 | 0.8333333 | 0.9756839 | 0.25 | 0.7508532 | 1 | 0.7659574 | 0.7781155 | 0.5 | 0.8259494 | 0.8322785 | 0.25 | 0.1666667 | 0.3333333 | 0.003652968 | 0.5975232 | 0.5124378 | 0 |  | 170 | 566.6667 | 922.24 | 674.5974 | 28.33333 | 0.5140845 | 0.3321617 | 0.6514467 | 0.3326121 | 0.06746032
| 5 | 3.21 | 1 | 2.2 | 7 | 2.52 | 2.56 | 2 | 2.61 | 2.63 | 30 | 1 | 20 | 91 | 120.1314625 | 42.168595 | 0 | 0.8333333 | 0.9756839 | 0.25 | 0.7508532 | 1 | 0.7659574 | 0.7781155 | 0.5 | 0.8259494 | 0.8322785 | 0.25 | 0.1666667 | 0.3333333 | 0.01187215 | 0.7052632 | 0.5348259 | 0 |  | 170 | 566.6667 | 922.24 | 674.5974 | 28.33333 | 0.5140845 | 0.3321617 | 0.6514467 | 0.3326121 | 0.06746032
| 5 | 3.21 | 1 | 2.2 | 7 | 2.52 | 2.56 | 2 | 2.61 | 2.63 | 30 | 1 | 20 | 28 | 100.7142955 | 40.5014645 | 0 | 0.8333333 | 0.9756839 | 0.25 | 0.7508532 | 1 | 0.7659574 | 0.7781155 | 0.5 | 0.8259494 | 0.8322785 | 0.25 | 0.1666667 | 0.3333333 | 0.003652968 | 0.5826625 | 0.5136816 | 0 |  | 170 | 566.6667 | 914.38 | 652.0453 | 56.66667 | 0.5140845 | 0.3321617 | 0.6458946 | 0.3214927 | 0.1349206
| 5 | 3.21 | 1 | 2.2 | 7 | 2.52 | 2.56 | 2 | 2.61 | 2.63 | 30 | 1 | 20 | 91 | 128.7613145 | 43.737659 | 0 | 0.8333333 | 0.9756839 | 0.25 | 0.7508532 | 1 | 0.7659574 | 0.7781155 | 0.5 | 0.8259494 | 0.8322785 | 0.25 | 0.1666667 | 0.3333333 | 0.01187215 | 0.7597523 | 0.5547264 | 0 |  | 170 | 566.6667 | 914.38 | 652.0453 | 56.66667 | 0.5140845 | 0.3321617 | 0.6458946 | 0.3214927 | 0.1349206
| 5 | 3.21 | 1 | 2.2 | 7 | 2.52 | 2.56 | 2 | 2.61 | 2.63 | 30 | 1 | 20 | 28 | 112.384209 | 37.5594695 | 0 | 0.8333333 | 0.9756839 | 0.25 | 0.7508532 | 1 | 0.7659574 | 0.7781155 | 0.5 | 0.8259494 | 0.8322785 | 0.25 | 0.1666667 | 0.3333333 | 0.003652968 | 0.6563467 | 0.4763682 | 0 |  | 170 | 566.6667 | 909.14 | 621.8732 | 85 | 0.5140845 | 0.3321617 | 0.6421932 | 0.3066163 | 0.202381
| 5 | 3.21 | 1 | 2.2 | 7 | 2.52 | 2.56 | 2 | 2.61 | 2.63 | 30 | 1 | 20 | 91 | 124.4463885 | 43.6395925 | 0 | 0.8333333 | 0.9756839 | 0.25 | 0.7508532 | 1 | 0.7659574 | 0.7781155 | 0.5 | 0.8259494 | 0.8322785 | 0.25 | 0.1666667 | 0.3333333 | 0.01187215 | 0.7325077 | 0.5534826 | 0 |  | 170 | 566.6667 | 909.14 | 621.8732 | 85 | 0.5140845 | 0.3321617 | 0.6421932 | 0.3066163 | 0.202381
| 5 | 3.21 | 0 | 1 | 7 | 2.52 | 2.56 | 2 | 2.61 | 2.63 | 35 | 1 | 20 | 28 | 78.7473995 | 36.7749375 | 0 | 0.8333333 | 0.9756839 | 0 | 0.3412969 | 1 | 0.7659574 | 0.7781155 | 0.5 | 0.8259494 | 0.8322785 | 0.3333333 | 0.1666667 | 0.3333333 | 0.003652968 | 0.4439628 | 0.4664179 | 0 |  | 170 | 485.7143 | 898.66 | 786.6053 | 0 | 0.5140845 | 0.2467989 | 0.6347903 | 0.3878379 | 0
| 5 | 3.21 | 0 | 1 | 7 | 2.52 | 2.56 | 2 | 2.61 | 2.63 | 35 | 1 | 20 | 91 | 93.751574 | 40.599531 | 0 | 0.8333333 | 0.9756839 | 0 | 0.3412969 | 1 | 0.7659574 | 0.7781155 | 0.5 | 0.8259494 | 0.8322785 | 0.3333333 | 0.1666667 | 0.3333333 | 0.01187215 | 0.5386997 | 0.5149254 | 0 |  | 170 | 485.7143 | 898.66 | 786.6053 | 0 | 0.5140845 | 0.2467989 | 0.6347903 | 0.3878379 | 0
| 5 | 3.21 | 1 | 2.2 | 7 | 2.52 | 2.56 | 2 | 2.61 | 2.63 | 35 | 1 | 20 | 28 | 94.536106 | 38.5401345 | 0 | 0.8333333 | 0.9756839 | 0.25 | 0.7508532 | 1 | 0.7659574 | 0.7781155 | 0.5 | 0.8259494 | 0.8322785 | 0.3333333 | 0.1666667 | 0.3333333 | 0.003652968 | 0.5436533 | 0.488806 | 0 |  | 170 | 485.7143 | 890.8 | 743.2274 | 48.57143 | 0.5140845 | 0.2467989 | 0.6292382 | 0.3664503 | 0.1156463
| 5 | 3.21 | 1 | 2.2 | 7 | 2.52 | 2.56 | 2 | 2.61 | 2.63 | 35 | 1 | 20 | 91 | 103.8524235 | 40.3053315 | 0 | 0.8333333 | 0.9756839 | 0.25 | 0.7508532 | 1 | 0.7659574 | 0.7781155 | 0.5 | 0.8259494 | 0.8322785 | 0.3333333 | 0.1666667 | 0.3333333 | 0.01187215 | 0.6024768 | 0.511194 | 0 |  | 170 | 485.7143 | 890.8 | 743.2274 | 48.57143 | 0.5140845 | 0.2467989 | 0.6292382 | 0.3664503 | 0.1156463
| 6 | 3.29 | 0 | 1 | 7 | 2.52 | 2.56 | 2 | 2.61 | 2.63 | 22 | 1 | 20 | 28 | 92.8689755 | 43.4434595 | 0 | 1 | 1 | 0 | 0.3412969 | 1 | 0.7659574 | 0.7781155 | 0.5 | 0.8259494 | 0.8322785 | 0.1166667 | 0.1666667 | 0.3333333 | 0.003652968 | 0.5331269 | 0.550995 | 0 |  | 170 | 772.7273 | 890.8 | 604.8464 | 0 | 0.5140845 | 0.5494488 | 0.6292382 | 0.2982212 | 0
| 6 | 3.29 | 0 | 1 | 7 | 2.52 | 2.56 | 2 | 2.61 | 2.63 | 22 | 1 | 20 | 91 | 111.3054775 | 42.364728 | 0 | 1 | 1 | 0 | 0.3412969 | 1 | 0.7659574 | 0.7781155 | 0.5 | 0.8259494 | 0.8322785 | 0.1166667 | 0.1666667 | 0.3333333 | 0.01187215 | 0.6495356 | 0.5373134 | 0 |  | 170 | 772.7273 | 890.8 | 604.8464 | 0 | 0.5140845 | 0.5494488 | 0.6292382 | 0.2982212 | 0
| 6 | 3.29 | 1 | 2.2 | 7 | 2.52 | 2.56 | 2 | 2.61 | 2.63 | 22 | 1 | 20 | 28 | 97.674234 | 38.1478685 | 0 | 1 | 1 | 0.25 | 0.7508532 | 1 | 0.7659574 | 0.7781155 | 0.5 | 0.8259494 | 0.8322785 | 0.1166667 | 0.1666667 | 0.3333333 | 0.003652968 | 0.5634675 | 0.4838308 | 0 |  | 170 | 772.7273 | 875.08 | 500.3915 | 77.27273 | 0.5140845 | 0.5494488 | 0.618134 | 0.2467194 | 0.1839827
| 6 | 3.29 | 1 | 2.2 | 7 | 2.52 | 2.56 | 2 | 2.61 | 2.63 | 22 | 1 | 20 | 91 | 103.8524235 | 39.3246665 | 0 | 1 | 1 | 0.25 | 0.7508532 | 1 | 0.7659574 | 0.7781155 | 0.5 | 0.8259494 | 0.8322785 | 0.1166667 | 0.1666667 | 0.3333333 | 0.01187215 | 0.6024768 | 0.4987562 | 0 |  | 170 | 772.7273 | 875.08 | 500.3915 | 77.27273 | 0.5140845 | 0.5494488 | 0.618134 | 0.2467194 | 0.1839827
| 6 | 3.29 | 0 | 1 | 7 | 2.52 | 2.56 | 2 | 2.61 | 2.63 | 25 | 1 | 20 | 28 | 93.4573745 | 41.6782625 | 0 | 1 | 1 | 0 | 0.3412969 | 1 | 0.7659574 | 0.7781155 | 0.5 | 0.8259494 | 0.8322785 | 0.1666667 | 0.1666667 | 0.3333333 | 0.003652968 | 0.5368421 | 0.528607 | 0 |  | 170 | 680 | 906.52 | 686.5952 | 0 | 0.5140845 | 0.4516696 | 0.6403425 | 0.3385277 | 0
| 6 | 3.29 | 0 | 1 | 7 | 2.52 | 2.56 | 2 | 2.61 | 2.63 | 25 | 1 | 20 | 91 | 98.7529655 | 41.972462 | 0 | 1 | 1 | 0 | 0.3412969 | 1 | 0.7659574 | 0.7781155 | 0.5 | 0.8259494 | 0.8322785 | 0.1666667 | 0.1666667 | 0.3333333 | 0.01187215 | 0.5702786 | 0.5323383 | 0 |  | 170 | 680 | 906.52 | 686.5952 | 0 | 0.5140845 | 0.4516696 | 0.6403425 | 0.3385277 | 0
| 6 | 3.29 | 1 | 2.2 | 7 | 2.52 | 2.56 | 2 | 2.61 | 2.63 | 25 | 1 | 20 | 28 | 82.4739265 | 41.580196 | 0 | 1 | 1 | 0.25 | 0.7508532 | 1 | 0.7659574 | 0.7781155 | 0.5 | 0.8259494 | 0.8322785 | 0.1666667 | 0.1666667 | 0.3333333 | 0.003652968 | 0.4674923 | 0.5273632 | 0 |  | 170 | 680 | 901.28 | 629.5607 | 34 | 0.5140845 | 0.4516696 | 0.636641 | 0.3104066 | 0.08095238
| 6 | 3.29 | 1 | 2.2 | 7 | 2.52 | 2.56 | 2 | 2.61 | 2.63 | 25 | 1 | 20 | 91 | 91.790244 | 40.599531 | 0 | 1 | 1 | 0.25 | 0.7508532 | 1 | 0.7659574 | 0.7781155 | 0.5 | 0.8259494 | 0.8322785 | 0.1666667 | 0.1666667 | 0.3333333 | 0.01187215 | 0.5263158 | 0.5149254 | 0 |  | 170 | 680 | 901.28 | 629.5607 | 34 | 0.5140845 | 0.4516696 | 0.636641 | 0.3104066 | 0.08095238
| 6 | 3.29 | 1 | 2.2 | 7 | 2.52 | 2.56 | 2 | 2.61 | 2.63 | 25 | 1 | 20 | 28 | 90.3192465 | 38.245935 | 0 | 1 | 1 | 0.25 | 0.7508532 | 1 | 0.7659574 | 0.7781155 | 0.5 | 0.8259494 | 0.8322785 | 0.1666667 | 0.1666667 | 0.3333333 | 0.003652968 | 0.5170279 | 0.4850746 | 0 |  | 170 | 680 | 893.42 | 585.2261 | 68 | 0.5140845 | 0.4516696 | 0.6310889 | 0.2885473 | 0.1619048
| 6 | 3.29 | 1 | 2.2 | 7 | 2.52 | 2.56 | 2 | 2.61 | 2.63 | 25 | 1 | 20 | 91 | 102.577559 | 40.599531 | 0 | 1 | 1 | 0.25 | 0.7508532 | 1 | 0.7659574 | 0.7781155 | 0.5 | 0.8259494 | 0.8322785 | 0.1666667 | 0.1666667 | 0.3333333 | 0.01187215 | 0.5944272 | 0.5149254 | 0 |  | 170 | 680 | 893.42 | 585.2261 | 68 | 0.5140845 | 0.4516696 | 0.6310889 | 0.2885473 | 0.1619048
| 6 | 3.29 | 1 | 2.2 | 7 | 2.52 | 2.56 | 2 | 2.61 | 2.63 | 25 | 1 | 20 | 28 | 88.25985 | 37.853669 | 0 | 1 | 1 | 0.25 | 0.7508532 | 1 | 0.7659574 | 0.7781155 | 0.5 | 0.8259494 | 0.8322785 | 0.1666667 | 0.1666667 | 0.3333333 | 0.003652968 | 0.5040248 | 0.4800995 | 0 |  | 170 | 680 | 888.18 | 545.9716 | 102 | 0.5140845 | 0.4516696 | 0.6273875 | 0.2691928 | 0.2428571
| 6 | 3.29 | 1 | 2.2 | 7 | 2.52 | 2.56 | 2 | 2.61 | 2.63 | 25 | 1 | 20 | 91 | 91.986377 | 40.3053315 | 0 | 1 | 1 | 0.25 | 0.7508532 | 1 | 0.7659574 | 0.7781155 | 0.5 | 0.8259494 | 0.8322785 | 0.1666667 | 0.1666667 | 0.3333333 | 0.01187215 | 0.5275542 | 0.511194 | 0 |  | 170 | 680 | 888.18 | 545.9716 | 102 | 0.5140845 | 0.4516696 | 0.6273875 | 0.2691928 | 0.2428571
| 6 | 3.29 | 0 | 1 | 7 | 2.52 | 2.56 | 2 | 2.61 | 2.63 | 30 | 1 | 20 | 28 | 77.9628675 | 37.069137 | 0 | 1 | 1 | 0 | 0.3412969 | 1 | 0.7659574 | 0.7781155 | 0.5 | 0.8259494 | 0.8322785 | 0.25 | 0.1666667 | 0.3333333 | 0.003652968 | 0.4390093 | 0.4701493 | 0 |  | 170 | 566.6667 | 903.9 | 766.4727 | 0 | 0.5140845 | 0.3321617 | 0.6384917 | 0.3779115 | 0
| 6 | 3.29 | 0 | 1 | 7 | 2.52 | 2.56 | 2 | 2.61 | 2.63 | 30 | 1 | 20 | 91 | 86.9849855 | 40.207265 | 0 | 1 | 1 | 0 | 0.3412969 | 1 | 0.7659574 | 0.7781155 | 0.5 | 0.8259494 | 0.8322785 | 0.25 | 0.1666667 | 0.3333333 | 0.01187215 | 0.4959752 | 0.5099502 | 0 |  | 170 | 566.6667 | 903.9 | 766.4727 | 0 | 0.5140845 | 0.3321617 | 0.6384917 | 0.3779115 | 0
| 6 | 3.29 | 1 | 2.2 | 7 | 2.52 | 2.56 | 2 | 2.61 | 2.63 | 30 | 1 | 20 | 28 | 77.276402 | 37.853669 | 0 | 1 | 1 | 0.25 | 0.7508532 | 1 | 0.7659574 | 0.7781155 | 0.5 | 0.8259494 | 0.8322785 | 0.25 | 0.1666667 | 0.3333333 | 0.003652968 | 0.4346749 | 0.4800995 | 0 |  | 170 | 566.6667 | 896.04 | 680.7284 | 56.66667 | 0.5140845 | 0.3321617 | 0.6329396 | 0.335635 | 0.1349206
| 6 | 3.29 | 1 | 2.2 | 7 | 2.52 | 2.56 | 2 | 2.61 | 2.63 | 30 | 1 | 20 | 91 | 87.867584 | 38.1478685 | 0 | 1 | 1 | 0.25 | 0.7508532 | 1 | 0.7659574 | 0.7781155 | 0.5 | 0.8259494 | 0.8322785 | 0.25 | 0.1666667 | 0.3333333 | 0.01187215 | 0.501548 | 0.4838308 | 0 |  | 170 | 566.6667 | 896.04 | 680.7284 | 56.66667 | 0.5140845 | 0.3321617 | 0.6329396 | 0.335635 | 0.1349206
| 6 | 3.29 | 0 | 1 | 7 | 2.52 | 2.56 | 2 | 2.61 | 2.63 | 35 | 1 | 20 | 28 | 70.215614 | 35.9904055 | 0 | 1 | 1 | 0 | 0.3412969 | 1 | 0.7659574 | 0.7781155 | 0.5 | 0.8259494 | 0.8322785 | 0.3333333 | 0.1666667 | 0.3333333 | 0.003652968 | 0.3900929 | 0.4564677 | 0 |  | 170 | 485.7143 | 880.32 | 818.8109 | 0 | 0.5140845 | 0.2467989 | 0.6218354 | 0.4037169 | 0
| 6 | 3.29 | 0 | 1 | 7 | 2.52 | 2.56 | 2 | 2.61 | 2.63 | 35 | 1 | 20 | 91 | 77.668668 | 39.9130655 | 0 | 1 | 1 | 0 | 0.3412969 | 1 | 0.7659574 | 0.7781155 | 0.5 | 0.8259494 | 0.8322785 | 0.3333333 | 0.1666667 | 0.3333333 | 0.01187215 | 0.4371517 | 0.5062189 | 0 |  | 170 | 485.7143 | 880.32 | 818.8109 | 0 | 0.5140845 | 0.2467989 | 0.6218354 | 0.4037169 | 0
| 6 | 3.29 | 1 | 2.2 | 7 | 2.52 | 2.56 | 2 | 2.61 | 2.63 | 35 | 1 | 20 | 28 | 70.3136805 | 36.676871 | 0 | 1 | 1 | 0.25 | 0.7508532 | 1 | 0.7659574 | 0.7781155 | 0.5 | 0.8259494 | 0.8322785 | 0.3333333 | 0.1666667 | 0.3333333 | 0.003652968 | 0.3907121 | 0.4651741 | 0 |  | 170 | 485.7143 | 875.08 | 757.6529 | 48.57143 | 0.5140845 | 0.2467989 | 0.618134 | 0.3735629 | 0.1156463
| 6 | 3.29 | 1 | 2.2 | 7 | 2.52 | 2.56 | 2 | 2.61 | 2.63 | 35 | 1 | 20 | 91 | 80.5125965 | 38.442068 | 0 | 1 | 1 | 0.25 | 0.7508532 | 1 | 0.7659574 | 0.7781155 | 0.5 | 0.8259494 | 0.8322785 | 0.3333333 | 0.1666667 | 0.3333333 | 0.01187215 | 0.4551084 | 0.4875622 | 0 |  | 170 | 485.7143 | 875.08 | 757.6529 | 48.57143 | 0.5140845 | 0.2467989 | 0.618134 | 0.3735629 | 0.1156463
| 1 | 3.16 | 1 | 2.2 | 7 | 2.53 | 2.58 | 2 | 2.61 | 2.63 | 22 | 1 | 20 | 28 | 138.469898 | 45.4047895 | 0 | 0.1666667 | 0.9604863 | 0.25 | 0.7508532 | 1 | 0.768997 | 0.7841945 | 0.5 | 0.8259494 | 0.8322785 | 0.1166667 | 0.1666667 | 0.3333333 | 0.003652968 | 0.8210526 | 0.5758706 | 0 |  | 160 | 727.2727 | 943.2 | 487.475 | 72.72727 | 0.443662 | 0.5015178 | 0.6662523 | 0.2403509 | 0.1731602
| 1 | 3.16 | 1 | 2.2 | 7 | 2.53 | 2.58 | 2 | 2.61 | 2.63 | 22 | 1 | 20 | 91 | 152.98374 | 45.9931885 | 0 | 0.1666667 | 0.9604863 | 0.25 | 0.7508532 | 1 | 0.768997 | 0.7841945 | 0.5 | 0.8259494 | 0.8322785 | 0.1166667 | 0.1666667 | 0.3333333 | 0.01187215 | 0.9126935 | 0.5833333 | 0 |  | 160 | 727.2727 | 943.2 | 487.475 | 72.72727 | 0.443662 | 0.5015178 | 0.6662523 | 0.2403509 | 0.1731602
| 1 | 3.16 | 1 | 2.2 | 7 | 2.53 | 2.58 | 2 | 2.61 | 2.63 | 22 | 1 | 20 | 28 | 125.8193195 | 44.0318585 | 0 | 0.1666667 | 0.9604863 | 0.25 | 0.7508532 | 1 | 0.768997 | 0.7841945 | 0.5 | 0.8259494 | 0.8322785 | 0.1166667 | 0.1666667 | 0.3333333 | 0.003652968 | 0.7411765 | 0.5584577 | 0 |  | 160 | 727.2727 | 943.2 | 507.915 | 72.72727 | 0.443662 | 0.5015178 | 0.6662523 | 0.2504289 | 0.1731602
| 1 | 3.16 | 1 | 2.2 | 7 | 2.53 | 2.58 | 2 | 2.61 | 2.63 | 22 | 1 | 20 | 91 | 139.842829 | 43.737659 | 0 | 0.1666667 | 0.9604863 | 0.25 | 0.7508532 | 1 | 0.768997 | 0.7841945 | 0.5 | 0.8259494 | 0.8322785 | 0.1166667 | 0.1666667 | 0.3333333 | 0.01187215 | 0.8297214 | 0.5547264 | 0 |  | 160 | 727.2727 | 943.2 | 507.915 | 72.72727 | 0.443662 | 0.5015178 | 0.6662523 | 0.2504289 | 0.1731602
| 1 | 3.16 | 1 | 2.2 | 7 | 2.53 | 2.58 | 2 | 2.61 | 2.63 | 30 | 1 | 20 | 28 | 131.40911 | 42.8550605 | 0 | 0.1666667 | 0.9604863 | 0.25 | 0.7508532 | 1 | 0.768997 | 0.7841945 | 0.5 | 0.8259494 | 0.8322785 | 0.25 | 0.1666667 | 0.3333333 | 0.003652968 | 0.7764706 | 0.5435323 | 0 |  | 160 | 533.3333 | 943.2 | 697.467 | 53.33333 | 0.443662 | 0.2970123 | 0.6662523 | 0.343888 | 0.1269841
| 1 | 3.16 | 1 | 2.2 | 7 | 2.53 | 2.58 | 2 | 2.61 | 2.63 | 30 | 1 | 20 | 91 | 139.7447625 | 44.718324 | 0 | 0.1666667 | 0.9604863 | 0.25 | 0.7508532 | 1 | 0.768997 | 0.7841945 | 0.5 | 0.8259494 | 0.8322785 | 0.25 | 0.1666667 | 0.3333333 | 0.01187215 | 0.8291022 | 0.5671642 | 0 |  | 160 | 533.3333 | 943.2 | 697.467 | 53.33333 | 0.443662 | 0.2970123 | 0.6662523 | 0.343888 | 0.1269841
| 1 | 3.16 | 1 | 2.2 | 7 | 2.53 | 2.58 | 2 | 2.61 | 2.63 | 30 | 1 | 20 | 28 | 120.229529 | 42.8550605 | 0 | 0.1666667 | 0.9604863 | 0.25 | 0.7508532 | 1 | 0.768997 | 0.7841945 | 0.5 | 0.8259494 | 0.8322785 | 0.25 | 0.1666667 | 0.3333333 | 0.003652968 | 0.7058824 | 0.5435323 | 0 |  | 160 | 533.3333 | 943.2 | 692.357 | 53.33333 | 0.443662 | 0.2970123 | 0.6662523 | 0.3413685 | 0.1269841
| 1 | 3.16 | 1 | 2.2 | 7 | 2.53 | 2.58 | 2 | 2.61 | 2.63 | 30 | 1 | 20 | 91 | 122.0927925 | 45.895122 | 0 | 0.1666667 | 0.9604863 | 0.25 | 0.7508532 | 1 | 0.768997 | 0.7841945 | 0.5 | 0.8259494 | 0.8322785 | 0.25 | 0.1666667 | 0.3333333 | 0.01187215 | 0.7176471 | 0.5820896 | 0 |  | 160 | 533.3333 | 943.2 | 692.357 | 53.33333 | 0.443662 | 0.2970123 | 0.6662523 | 0.3413685 | 0.1269841
| 5 | 3.21 | 1 | 2.2 | 7 | 2.53 | 2.58 | 2 | 2.61 | 2.63 | 22 | 1 | 20 | 28 | 135.724036 | 44.2279915 | 0 | 0.8333333 | 0.9756839 | 0.25 | 0.7508532 | 1 | 0.768997 | 0.7841945 | 0.5 | 0.8259494 | 0.8322785 | 0.1166667 | 0.1666667 | 0.3333333 | 0.003652968 | 0.8037152 | 0.5609453 | 0 |  | 160 | 727.2727 | 945.82 | 532.4043 | 72.72727 | 0.443662 | 0.5015178 | 0.668103 | 0.2625034 | 0.1731602
| 5 | 3.21 | 1 | 2.2 | 7 | 2.53 | 2.58 | 2 | 2.61 | 2.63 | 22 | 1 | 20 | 91 | 153.964405 | 45.9931885 | 0 | 0.8333333 | 0.9756839 | 0.25 | 0.7508532 | 1 | 0.768997 | 0.7841945 | 0.5 | 0.8259494 | 0.8322785 | 0.1166667 | 0.1666667 | 0.3333333 | 0.01187215 | 0.9188854 | 0.5833333 | 0 |  | 160 | 727.2727 | 945.82 | 532.4043 | 72.72727 | 0.443662 | 0.5015178 | 0.668103 | 0.2625034 | 0.1731602
| 5 | 3.21 | 1 | 2.2 | 7 | 2.53 | 2.58 | 2 | 2.61 | 2.63 | 22 | 1 | 20 | 28 | 128.5651815 | 42.756994 | 0 | 0.8333333 | 0.9756839 | 0.25 | 0.7508532 | 1 | 0.768997 | 0.7841945 | 0.5 | 0.8259494 | 0.8322785 | 0.1166667 | 0.1666667 | 0.3333333 | 0.003652968 | 0.7585139 | 0.5422886 | 0 |  | 160 | 727.2727 | 945.82 | 540.0693 | 72.72727 | 0.443662 | 0.5015178 | 0.668103 | 0.2662827 | 0.1731602
| 5 | 3.21 | 1 | 2.2 | 7 | 2.53 | 2.58 | 2 | 2.61 | 2.63 | 22 | 1 | 20 | 91 | 137.7834325 | 45.7970555 | 0 | 0.8333333 | 0.9756839 | 0.25 | 0.7508532 | 1 | 0.768997 | 0.7841945 | 0.5 | 0.8259494 | 0.8322785 | 0.1166667 | 0.1666667 | 0.3333333 | 0.01187215 | 0.8167183 | 0.5808458 | 0 |  | 160 | 727.2727 | 945.82 | 540.0693 | 72.72727 | 0.443662 | 0.5015178 | 0.668103 | 0.2662827 | 0.1731602
| 5 | 3.21 | 1 | 2.2 | 7 | 2.53 | 2.58 | 2 | 2.61 | 2.63 | 30 | 1 | 20 | 28 | 95.0264385 | 41.18793 | 0 | 0.8333333 | 0.9756839 | 0.25 | 0.7508532 | 1 | 0.768997 | 0.7841945 | 0.5 | 0.8259494 | 0.8322785 | 0.25 | 0.1666667 | 0.3333333 | 0.003652968 | 0.5467492 | 0.5223881 | 0 |  | 160 | 533.3333 | 945.82 | 691.4089 | 53.33333 | 0.443662 | 0.2970123 | 0.668103 | 0.340901 | 0.1269841
| 5 | 3.21 | 1 | 2.2 | 7 | 2.53 | 2.58 | 2 | 2.61 | 2.63 | 30 | 1 | 20 | 91 | 126.505785 | 43.8357255 | 0 | 0.8333333 | 0.9756839 | 0.25 | 0.7508532 | 1 | 0.768997 | 0.7841945 | 0.5 | 0.8259494 | 0.8322785 | 0.25 | 0.1666667 | 0.3333333 | 0.01187215 | 0.7455108 | 0.5559701 | 0 |  | 160 | 533.3333 | 945.82 | 691.4089 | 53.33333 | 0.443662 | 0.2970123 | 0.668103 | 0.340901 | 0.1269841
| 5 | 3.21 | 1 | 2.2 | 7 | 2.53 | 2.58 | 2 | 2.61 | 2.63 | 30 | 1 | 20 | 28 | 89.7308475 | 46.875787 | 0 | 0.8333333 | 0.9756839 | 0.25 | 0.7508532 | 1 | 0.768997 | 0.7841945 | 0.5 | 0.8259494 | 0.8322785 | 0.25 | 0.1666667 | 0.3333333 | 0.003652968 | 0.5133127 | 0.5945274 | 0 |  | 160 | 533.3333 | 945.82 | 714.4039 | 53.33333 | 0.443662 | 0.2970123 | 0.668103 | 0.3522388 | 0.1269841
| 5 | 3.21 | 1 | 2.2 | 7 | 2.53 | 2.58 | 2 | 2.61 | 2.63 | 30 | 1 | 20 | 91 | 125.328987 | 42.756994 | 0 | 0.8333333 | 0.9756839 | 0.25 | 0.7508532 | 1 | 0.768997 | 0.7841945 | 0.5 | 0.8259494 | 0.8322785 | 0.25 | 0.1666667 | 0.3333333 | 0.01187215 | 0.7380805 | 0.5422886 | 0 |  | 160 | 533.3333 | 945.82 | 714.4039 | 53.33333 | 0.443662 | 0.2970123 | 0.668103 | 0.3522388 | 0.1269841
| 1 | 3.16 | 1 | 2.2 | 7 | 2.53 | 2.58 | 2 | 2.61 | 2.63 | 22 | 1 | 20 | 28 | 127.682583 | 46.7777205 | 0 | 0.1666667 | 0.9604863 | 0.25 | 0.7508532 | 1 | 0.768997 | 0.7841945 | 0.5 | 0.8259494 | 0.8322785 | 0.1166667 | 0.1666667 | 0.3333333 | 0.003652968 | 0.7529412 | 0.5932836 | 0 |  | 160 | 727.2727 | 1003.46 | 438.93 | 72.72727 | 0.443662 | 0.5015178 | 0.7088184 | 0.2164156 | 0.1731602
| 1 | 3.16 | 1 | 2.2 | 7 | 2.53 | 2.58 | 2 | 2.61 | 2.63 | 22 | 1 | 20 | 91 | 144.8442205 | 45.7970555 | 0 | 0.1666667 | 0.9604863 | 0.25 | 0.7508532 | 1 | 0.768997 | 0.7841945 | 0.5 | 0.8259494 | 0.8322785 | 0.1166667 | 0.1666667 | 0.3333333 | 0.01187215 | 0.8613003 | 0.5808458 | 0 |  | 160 | 727.2727 | 1003.46 | 438.93 | 72.72727 | 0.443662 | 0.5015178 | 0.7088184 | 0.2164156 | 0.1731602
| 1 | 3.16 | 1 | 2.2 | 7 | 2.53 | 2.58 | 2 | 2.61 | 2.63 | 30 | 1 | 20 | 28 | 115.326204 | 42.4627945 | 0 | 0.1666667 | 0.9604863 | 0.25 | 0.7508532 | 1 | 0.768997 | 0.7841945 | 0.5 | 0.8259494 | 0.8322785 | 0.25 | 0.1666667 | 0.3333333 | 0.003652968 | 0.6749226 | 0.5385572 | 0 |  | 160 | 533.3333 | 1006.08 | 651.477 | 53.33333 | 0.443662 | 0.2970123 | 0.7106691 | 0.3212125 | 0.1269841
| 1 | 3.16 | 1 | 2.2 | 7 | 2.53 | 2.58 | 2 | 2.61 | 2.63 | 30 | 1 | 20 | 91 | 123.171524 | 42.560861 | 0 | 0.1666667 | 0.9604863 | 0.25 | 0.7508532 | 1 | 0.768997 | 0.7841945 | 0.5 | 0.8259494 | 0.8322785 | 0.25 | 0.1666667 | 0.3333333 | 0.01187215 | 0.7244582 | 0.539801 | 0 |  | 160 | 533.3333 | 1006.08 | 651.477 | 53.33333 | 0.443662 | 0.2970123 | 0.7106691 | 0.3212125 | 0.1269841
| 5 | 3.21 | 1 | 2.2 | 7 | 2.53 | 2.58 | 2 | 2.61 | 2.63 | 22 | 1 | 20 | 28 | 128.5651815 | 45.4047895 | 0 | 0.8333333 | 0.9756839 | 0.25 | 0.7508532 | 1 | 0.768997 | 0.7841945 | 0.5 | 0.8259494 | 0.8322785 | 0.1166667 | 0.1666667 | 0.3333333 | 0.003652968 | 0.7585139 | 0.5758706 | 0 |  | 160 | 727.2727 | 1008.7 | 458.3093 | 72.72727 | 0.443662 | 0.5015178 | 0.7125198 | 0.2259707 | 0.1731602
| 5 | 3.21 | 1 | 2.2 | 7 | 2.53 | 2.58 | 2 | 2.61 | 2.63 | 22 | 1 | 20 | 91 | 142.588691 | 45.306723 | 0 | 0.8333333 | 0.9756839 | 0.25 | 0.7508532 | 1 | 0.768997 | 0.7841945 | 0.5 | 0.8259494 | 0.8322785 | 0.1166667 | 0.1666667 | 0.3333333 | 0.01187215 | 0.8470588 | 0.5746269 | 0 |  | 160 | 727.2727 | 1008.7 | 458.3093 | 72.72727 | 0.443662 | 0.5015178 | 0.7125198 | 0.2259707 | 0.1731602
| 5 | 3.21 | 1 | 2.2 | 7 | 2.53 | 2.58 | 2 | 2.61 | 2.63 | 30 | 1 | 20 | 28 | 95.0264385 | 42.0705285 | 0 | 0.8333333 | 0.9756839 | 0.25 | 0.7508532 | 1 | 0.768997 | 0.7841945 | 0.5 | 0.8259494 | 0.8322785 | 0.25 | 0.1666667 | 0.3333333 | 0.003652968 | 0.5467492 | 0.5335821 | 0 |  | 160 | 533.3333 | 1008.7 | 642.8639 | 53.33333 | 0.443662 | 0.2970123 | 0.7125198 | 0.3169658 | 0.1269841
| 5 | 3.21 | 1 | 2.2 | 7 | 2.53 | 2.58 | 2 | 2.61 | 2.63 | 30 | 1 | 20 | 91 | 126.2115855 | 44.0318585 | 0 | 0.8333333 | 0.9756839 | 0.25 | 0.7508532 | 1 | 0.768997 | 0.7841945 | 0.5 | 0.8259494 | 0.8322785 | 0.25 | 0.1666667 | 0.3333333 | 0.01187215 | 0.7436533 | 0.5584577 | 0 |  | 160 | 533.3333 | 1008.7 | 642.8639 | 53.33333 | 0.443662 | 0.2970123 | 0.7125198 | 0.3169658 | 0.1269841
| 1 | 3.16 | 1 | 2.2 | 7 | 2.53 | 2.58 | 2 | 2.61 | 2.63 | 22 | 1 | 20 | 28 | 145.13842 | 44.4241245 | 0 | 0.1666667 | 0.9604863 | 0.25 | 0.7508532 | 1 | 0.768997 | 0.7841945 | 0.5 | 0.8259494 | 0.8322785 | 0.1166667 | 0.1666667 | 0.3333333 | 0.003652968 | 0.8631579 | 0.5634328 | 0 |  | 170 | 772.7273 | 901.28 | 455.664 | 77.27273 | 0.5140845 | 0.5494488 | 0.636641 | 0.2246664 | 0.1839827
| 1 | 3.16 | 1 | 2.2 | 7 | 2.53 | 2.58 | 2 | 2.61 | 2.63 | 22 | 1 | 20 | 91 | 158.671597 | 45.502856 | 0 | 0.1666667 | 0.9604863 | 0.25 | 0.7508532 | 1 | 0.768997 | 0.7841945 | 0.5 | 0.8259494 | 0.8322785 | 0.1166667 | 0.1666667 | 0.3333333 | 0.01187215 | 0.9486068 | 0.5771144 | 0 |  | 170 | 772.7273 | 901.28 | 455.664 | 77.27273 | 0.5140845 | 0.5494488 | 0.636641 | 0.2246664 | 0.1839827
| 1 | 3.16 | 1 | 2.2 | 7 | 2.53 | 2.58 | 2 | 2.61 | 2.63 | 22 | 1 | 20 | 28 | 134.547238 | 44.8163905 | 0 | 0.1666667 | 0.9604863 | 0.25 | 0.7508532 | 1 | 0.768997 | 0.7841945 | 0.5 | 0.8259494 | 0.8322785 | 0.1166667 | 0.1666667 | 0.3333333 | 0.003652968 | 0.7962848 | 0.568408 | 0 |  | 170 | 772.7273 | 681.2 | 685.614 | 77.27273 | 0.5140845 | 0.5494488 | 0.4811822 | 0.3380439 | 0.1839827
| 1 | 3.16 | 1 | 2.2 | 7 | 2.53 | 2.58 | 2 | 2.61 | 2.63 | 22 | 1 | 20 | 91 | 151.02241 | 45.895122 | 0 | 0.1666667 | 0.9604863 | 0.25 | 0.7508532 | 1 | 0.768997 | 0.7841945 | 0.5 | 0.8259494 | 0.8322785 | 0.1166667 | 0.1666667 | 0.3333333 | 0.01187215 | 0.9003096 | 0.5820896 | 0 |  | 170 | 772.7273 | 681.2 | 685.614 | 77.27273 | 0.5140845 | 0.5494488 | 0.4811822 | 0.3380439 | 0.1839827
| 1 | 3.16 | 1 | 2.2 | 7 | 2.52 | 2.56 | 2 | 2.61 | 2.63 | 22 | 1 | 20 | 28 | 130.428445 | 42.364728 | 0 | 0.1666667 | 0.9604863 | 0.25 | 0.7508532 | 1 | 0.7659574 | 0.7781155 | 0.5 | 0.8259494 | 0.8322785 | 0.1166667 | 0.1666667 | 0.3333333 | 0.003652968 | 0.7702786 | 0.5373134 | 0 |  | 160 | 727.2727 | 943.2 | 471.9131 | 72.72727 | 0.443662 | 0.5015178 | 0.6662523 | 0.232678 | 0.1731602
| 1 | 3.16 | 1 | 2.2 | 7 | 2.52 | 2.56 | 2 | 2.61 | 2.63 | 22 | 1 | 20 | 91 | 140.823494 | 46.1893215 | 0 | 0.1666667 | 0.9604863 | 0.25 | 0.7508532 | 1 | 0.7659574 | 0.7781155 | 0.5 | 0.8259494 | 0.8322785 | 0.1166667 | 0.1666667 | 0.3333333 | 0.01187215 | 0.8359133 | 0.5858209 | 0 |  | 160 | 727.2727 | 943.2 | 471.9131 | 72.72727 | 0.443662 | 0.5015178 | 0.6662523 | 0.232678 | 0.1731602
| 1 | 3.16 | 1 | 2.2 | 7 | 2.52 | 2.56 | 2 | 2.61 | 2.63 | 30 | 1 | 20 | 28 | 123.4657235 | 42.953127 | 0 | 0.1666667 | 0.9604863 | 0.25 | 0.7508532 | 1 | 0.7659574 | 0.7781155 | 0.5 | 0.8259494 | 0.8322785 | 0.25 | 0.1666667 | 0.3333333 | 0.003652968 | 0.7263158 | 0.5447761 | 0 |  | 160 | 533.3333 | 943.2 | 680.6723 | 53.33333 | 0.443662 | 0.2970123 | 0.6662523 | 0.3356073 | 0.1269841
| 1 | 3.16 | 1 | 2.2 | 7 | 2.52 | 2.56 | 2 | 2.61 | 2.63 | 30 | 1 | 20 | 91 | 129.840046 | 44.0318585 | 0 | 0.1666667 | 0.9604863 | 0.25 | 0.7508532 | 1 | 0.7659574 | 0.7781155 | 0.5 | 0.8259494 | 0.8322785 | 0.25 | 0.1666667 | 0.3333333 | 0.01187215 | 0.7665635 | 0.5584577 | 0 |  | 160 | 533.3333 | 943.2 | 680.6723 | 53.33333 | 0.443662 | 0.2970123 | 0.6662523 | 0.3356073 | 0.1269841
| 1 | 3.15 | 0 | 1 | 1 | 2.56 | 2.65 | 2 | 2.84 | 2.88 | 25 | 3 | 20 | 7 | 63.6451585 | 35.0097405 | 0 | 0.1666667 | 0.9574468 | 0 | 0.3412969 | 0.1428571 | 0.7781155 | 0.8054711 | 0.5 | 0.8987342 | 0.9113924 | 0.1666667 | 0.5 | 0.3333333 | 0.000913242 | 0.3486068 | 0.4440299 | 0 |  | 175 | 700 | 1144 | 476.1361 | 0 | 0.5492958 | 0.4727592 | 0.8080922 | 0.2347602 | 0
| 1 | 3.15 | 0 | 1 | 1 | 2.56 | 2.65 | 2 | 2.84 | 2.88 | 25 | 3 | 20 | 28 | 87.671451 | 37.1672035 | 0 | 0.1666667 | 0.9574468 | 0 | 0.3412969 | 0.1428571 | 0.7781155 | 0.8054711 | 0.5 | 0.8987342 | 0.9113924 | 0.1666667 | 0.5 | 0.3333333 | 0.003652968 | 0.5003096 | 0.471393 | 0 |  | 175 | 700 | 1144 | 476.1361 | 0 | 0.5492958 | 0.4727592 | 0.8080922 | 0.2347602 | 0
| 1 | 3.15 | 0 | 1 | 1 | 2.56 | 2.65 | 2 | 2.84 | 2.88 | 25 | 3 | 20 | 56 | 91.201845 | 39.9130655 | 0 | 0.1666667 | 0.9574468 | 0 | 0.3412969 | 0.1428571 | 0.7781155 | 0.8054711 | 0.5 | 0.8987342 | 0.9113924 | 0.1666667 | 0.5 | 0.3333333 | 0.007305936 | 0.5226006 | 0.5062189 | 0 |  | 175 | 700 | 1144 | 476.1361 | 0 | 0.5492958 | 0.4727592 | 0.8080922 | 0.2347602 | 0
| 1 | 3.15 | 0 | 1 | 1 | 2.56 | 2.65 | 2 | 2.84 | 2.88 | 25 | 3 | 20 | 91 | 92.0844435 | 40.3053315 | 0 | 0.1666667 | 0.9574468 | 0 | 0.3412969 | 0.1428571 | 0.7781155 | 0.8054711 | 0.5 | 0.8987342 | 0.9113924 | 0.1666667 | 0.5 | 0.3333333 | 0.01187215 | 0.5281734 | 0.511194 | 0 |  | 175 | 700 | 1144 | 476.1361 | 0 | 0.5492958 | 0.4727592 | 0.8080922 | 0.2347602 | 0
| 1 | 3.15 | 1 | 2.2 | 1 | 2.56 | 2.65 | 2 | 2.84 | 2.88 | 25 | 3 | 20 | 7 | 80.41453 | 35.9904055 | 0 | 0.1666667 | 0.9574468 | 0.25 | 0.7508532 | 0.1428571 | 0.7781155 | 0.8054711 | 0.5 | 0.8987342 | 0.9113924 | 0.1666667 | 0.5 | 0.3333333 | 0.000913242 | 0.4544892 | 0.4564677 | 0 |  | 175 | 700 | 1083.94 | 447.9547 | 70 | 0.5492958 | 0.4727592 | 0.7656674 | 0.2208653 | 0.1666667

## japanese lab data (source)
| 1:Normal |  | 1:Silica Fume |  | 1:River Sand |  |  | 1:River Gravel | 1:Hard Sandstone | [8 empty] | 1:Water 20C
| 2:High Early Strength |  | 2:Blast Furnace Slag |  | 2:Crushed Sand |  |  | 2:Crushed Stone | 2:Quartzite | [8 empty] | 2:Water on Site
| 3:Slag Cement |  | 3:Fly Ash |  | 3:Sea Sand |  |  | 3:Artificial | 3:Limestone | [8 empty] | 3:Sealed on Site
| 4:Fly Ash Cement |  |  |  | 4:Artificial |  |  |  | 4:Andesite | [8 empty] | 4:Air Exposed
| 5:Others |  | 5:Others |  | 5:Others |  |  | 5:Others | 5:Others | [8 empty] | 5:Steamed
Reference No. | Cement Type | Cement Density | Addition Type | Addition Density | Type of Fine Aggregate | Oven-Dry Density of Fine Aggregate | Surface-Dry Density of Fine Aggregate | Type of Coarse Aggregate | Mineralogical Origin of Coarse Aggregate | Oven-Dry Density of Coarse Aggregate | Surface-Dry Density of Coarse Aggregate | W/C (%) |  | Water Content (kg/m3) | Content of Mineral Admixture (% by Cem Weight) | Specific Volume of Coarse Aggregate (liter/m3) | Air Content (%) | Type of Curing | Curing Temperature (C) | Age (days) | Specific Density of Fresh Concrete | Specific Density of Hardened Concrete | Compressive Strength (MPa) | Modulus of Elasticity (GPa) | Strain at Peak (10^-6) | Poisson's Ratio | Tensile Strength (MPa) | Modulus of Rupture (MPa) | Specific Density of Concrete Based on Mix Proportion or Measurement
1.1084 | 1 | 3.15 |  | 1 | 1 | 2.54 | 2.595626 | 2 | 1 | 2.64 | 2.65848 | 25 | 0.25 | 160 |  | 383 | 0.6 | 1 | 20 | 3 | 2.459 |  | 64.331624 | 32.361945 |  |  | 4.2756994 | 7.6884136 | 2.46146
1.1084 | 1 | 3.15 |  | 1 | 1 | 2.54 | 2.595626 | 2 | 1 | 2.64 | 2.65848 | 25 | 0.25 | 180 |  | 306 | 1 | 1 | 20 | 3 | 2.43 |  | 63.0567595 | 30.008349 |  |  | 4.5306723 |  | 2.428404
1.1084 | 1 | 3.15 |  | 1 | 1 | 2.54 | 2.595626 | 2 | 1 | 2.64 | 2.65848 | 25 | 0.25 | 200 |  | 231 | 1 | 1 | 20 | 3 | 2.409 |  | 62.8606265 | 30.3025485 |  |  | 5.03081145 |  | 2.405857
1.1084 | 1 | 3.15 |  | 1 | 1 | 2.54 | 2.595626 | 2 | 1 | 2.64 | 2.65848 | 25 | 0.25 | 160 |  | 383 | 0.6 | 1 | 20 | 7 | 2.459 |  | 85.513988 | 34.715541 |  |  | 5.4721107 | 8.6494653 | 2.46146
1.1084 | 1 | 3.15 |  | 1 | 1 | 2.54 | 2.595626 | 2 | 1 | 2.64 | 2.65848 | 25 | 0.25 | 180 |  | 306 | 1 | 1 | 20 | 7 | 2.43 |  | 86.886919 | 35.696206 |  |  | 5.0406181 |  | 2.428404
1.1084 | 1 | 3.15 |  | 1 | 1 | 2.54 | 2.595626 | 2 | 1 | 2.64 | 2.65848 | 25 | 0.25 | 200 |  | 231 | 1 | 1 | 20 | 7 | 2.409 |  | 87.671451 | 34.0290755 |  |  | 5.36423755 |  | 2.405857
1.1084 | 1 | 3.15 |  | 1 | 1 | 2.54 | 2.595626 | 2 | 1 | 2.64 | 2.65848 | 25 | 0.25 | 160 |  | 383 | 0.6 | 1 | 20 | 28 | 2.459 |  | 105.8137535 | 41.580196 |  |  | 5.687857 | 10.6892485 | 2.46146
1.1084 | 1 | 3.15 |  | 1 | 1 | 2.54 | 2.595626 | 2 | 1 | 2.64 | 2.65848 | 25 | 0.25 | 180 |  | 306 | 1 | 1 | 20 | 28 | 2.43 |  | 101.204628 | 39.1285335 |  |  | 5.687857 |  | 2.428404
1.1084 | 1 | 3.15 |  | 1 | 1 | 2.54 | 2.595626 | 2 | 1 | 2.64 | 2.65848 | 25 | 0.25 | 200 |  | 231 | 1 | 1 | 20 | 28 | 2.409 |  | 105.715687 | 38.9324005 |  |  | 6.12915625 |  | 2.405857
1.1084 | 1 | 3.15 |  | 1 | 1 | 2.54 | 2.595626 | 2 | 1 | 2.65 | 2.66537 | 25 | 0.25 | 160 |  | 383 | 1.2 | 1 | 20 | 3 | 2.456 |  | 62.370294 | 26.1837555 |  |  |  |  | 2.448525
1.1084 | 1 | 3.15 |  | 1 | 1 | 2.54 | 2.595626 | 2 | 1 | 2.65 | 2.66537 | 25 | 0.25 | 180 |  | 306 | 1.2 | 1 | 20 | 3 | 2.435 |  | 64.2335575 | 26.870221 |  |  |  |  | 2.425322
1.1084 | 1 | 3.15 |  | 1 | 1 | 2.54 | 2.595626 | 2 | 1 | 2.65 | 2.66537 | 25 | 0.25 | 200 |  | 231 | 1.4 | 1 | 20 | 3 | 2.413 |  | 63.2528925 | 26.9682875 |  |  |  |  | 2.397066
1.1084 | 1 | 3.15 |  | 1 | 1 | 2.54 | 2.595626 | 2 | 1 | 2.65 | 2.66537 | 25 | 0.25 | 160 |  | 383 | 1.2 | 1 | 20 | 7 | 2.456 |  | 78.4532 | 28.5373515 |  |  |  |  | 2.448525
1.1084 | 1 | 3.15 |  | 1 | 1 | 2.54 | 2.595626 | 2 | 1 | 2.65 | 2.66537 | 25 | 0.25 | 180 |  | 306 | 1.2 | 1 | 20 | 7 | 2.435 |  | 82.2777935 | 30.3025485 |  |  |  |  | 2.425322
1.1084 | 1 | 3.15 |  | 1 | 1 | 2.54 | 2.595626 | 2 | 1 | 2.65 | 2.66537 | 25 | 0.25 | 200 |  | 231 | 1.4 | 1 | 20 | 7 | 2.413 |  | 83.160392 | 30.792881 |  |  |  |  | 2.397066
1.1084 | 1 | 3.15 |  | 1 | 1 | 2.54 | 2.595626 | 2 | 1 | 2.65 | 2.66537 | 25 | 0.25 | 160 |  | 383 | 1.2 | 1 | 20 | 28 | 2.456 |  | 92.6728425 | 32.2638785 |  |  | 4.8640984 | 9.6889702 | 2.448525
1.1084 | 1 | 3.15 |  | 1 | 1 | 2.54 | 2.595626 | 2 | 1 | 2.65 | 2.66537 | 25 | 0.25 | 180 |  | 306 | 1.2 | 1 | 20 | 28 | 2.435 |  | 99.047165 | 34.715541 |  |  | 5.6486304 |  | 2.425322
1.1084 | 1 | 3.15 |  | 1 | 1 | 2.54 | 2.595626 | 2 | 1 | 2.65 | 2.66537 | 25 | 0.25 | 200 |  | 231 | 1.4 | 1 | 20 | 28 | 2.413 |  | 100.7142955 | 34.715541 |  |  | 5.59959715 |  | 2.397066
1.1084 | 1 | 3.15 |  | 1 | 1 | 2.54 | 2.595626 | 2 |  | 2.34 | 2.465892 | 25 | 0.25 | 160 |  | 383 | 1.2 | 1 | 20 | 3 | 2.373 |  | 34.519408 | 14.2196425 |  |  |  |  | 2.372125
1.1084 | 1 | 3.15 |  | 1 | 1 | 2.54 | 2.595626 | 2 |  | 2.34 | 2.465892 | 25 | 0.25 | 180 |  | 306 | 1 | 1 | 20 | 3 | 2.372 |  | 38.7362675 | 16.9655045 |  |  |  |  | 2.369473
1.1084 | 1 | 3.15 |  | 1 | 1 | 2.54 | 2.595626 | 2 |  | 2.34 | 2.465892 | 25 | 0.25 | 200 |  | 231 | 1.4 | 1 | 20 | 3 | 2.358 |  | 43.933792 | 19.3191005 |  |  |  |  | 2.350987
1.1084 | 1 | 3.15 |  | 1 | 1 | 2.54 | 2.595626 | 2 |  | 2.34 | 2.465892 | 25 | 0.25 | 160 |  | 383 | 1.2 | 1 | 20 | 7 | 2.373 |  | 40.599531 | 17.9461695 |  |  |  |  | 2.372125
1.1084 | 1 | 3.15 |  | 1 | 1 | 2.54 | 2.595626 | 2 |  | 2.34 | 2.465892 | 25 | 0.25 | 180 |  | 306 | 1 | 1 | 20 | 7 | 2.372 |  | 47.1699865 | 20.593965 |  |  |  |  | 2.369473
1.1084 | 1 | 3.15 |  | 1 | 1 | 2.54 | 2.595626 | 2 |  | 2.34 | 2.465892 | 25 | 0.25 | 200 |  | 231 | 1.4 | 1 | 20 | 7 | 2.358 |  | 54.2307745 | 23.143694 |  |  |  |  | 2.350987
1.1084 | 1 | 3.15 |  | 1 | 1 | 2.54 | 2.595626 | 2 |  | 2.34 | 2.465892 | 25 | 0.25 | 160 |  | 383 | 1.2 | 1 | 20 | 28 | 2.373 |  | 45.502856 | 20.790098 |  |  | 3.3538743 | 6.44296905 | 2.372125
1.1084 | 1 | 3.15 |  | 1 | 1 | 2.54 | 2.595626 | 2 |  | 2.34 | 2.465892 | 25 | 0.25 | 180 |  | 306 | 1 | 1 | 20 | 28 | 2.372 |  | 55.0153065 | 25.2030905 |  |  | 3.36368095 |  | 2.369473
1.1084 | 1 | 3.15 |  | 1 | 1 | 2.54 | 2.595626 | 2 |  | 2.34 | 2.465892 | 25 | 0.25 | 200 |  | 231 | 1.4 | 1 | 20 | 28 | 2.358 |  | 62.0760945 | 26.477955 |  |  | 3.2361945 |  | 2.350987
1.1084 | 1 | 3.15 |  | 1 | 1 | 2.54 | 2.595626 | 2 |  | 2.24 | 2.398592 | 25 | 0.25 | 160 |  | 383 | 1.5 | 1 | 20 | 3 | 2.341 |  | 47.268053 | 25.7914895 |  |  |  |  | 2.338562
1.1084 | 1 | 3.15 |  | 1 | 1 | 2.54 | 2.595626 | 2 |  | 2.24 | 2.398592 | 25 | 0.25 | 180 |  | 306 | 1.6 | 1 | 20 | 3 | 2.335 |  | 49.229383 | 24.908891 |  |  |  |  | 2.333305
1.1084 | 1 | 3.15 |  | 1 | 1 | 2.54 | 2.595626 | 2 |  | 2.24 | 2.398592 | 25 | 0.25 | 200 |  | 231 | 1.5 | 1 | 20 | 3 | 2.338 |  | 52.171378 | 27.654753 |  |  |  |  | 2.332845
1.1084 | 1 | 3.15 |  | 1 | 1 | 2.54 | 2.595626 | 2 |  | 2.24 | 2.398592 | 25 | 0.25 | 160 |  | 383 | 1.5 | 1 | 20 | 7 | 2.341 |  | 58.1534345 | 30.008349 |  |  |  |  | 2.338562
1.1084 | 1 | 3.15 |  | 1 | 1 | 2.54 | 2.595626 | 2 |  | 2.24 | 2.398592 | 25 | 0.25 | 180 |  | 306 | 1.6 | 1 | 20 | 7 | 2.335 |  | 62.6644935 | 30.1064155 |  |  |  |  | 2.333305
1.1084 | 1 | 3.15 |  | 1 | 1 | 2.54 | 2.595626 | 2 |  | 2.24 | 2.398592 | 25 | 0.25 | 200 |  | 231 | 1.5 | 1 | 20 | 7 | 2.338 |  | 67.862018 | 30.989014 |  |  |  |  | 2.332845
1.1084 | 1 | 3.15 |  | 1 | 1 | 2.54 | 2.595626 | 2 |  | 2.24 | 2.398592 | 25 | 0.25 | 160 |  | 383 | 1.5 | 1 | 20 | 28 | 2.341 |  | 62.6644935 | 32.950344 |  |  | 3.6873004 | 7.7080269 | 2.338562
1.1084 | 1 | 3.15 |  | 1 | 1 | 2.54 | 2.595626 | 2 |  | 2.24 | 2.398592 | 25 | 0.25 | 180 |  | 306 | 1.6 | 1 | 20 | 28 | 2.335 |  | 67.9600845 | 35.4020065 |  |  | 4.06975975 |  | 2.333305
1.1084 | 1 | 3.15 |  | 1 | 1 | 2.54 | 2.595626 | 2 |  | 2.24 | 2.398592 | 25 | 0.25 | 200 |  | 231 | 1.5 | 1 | 20 | 28 | 2.338 |  | 80.3164635 | 35.9904055 |  |  | 3.73633365 |  | 2.332845
1.1084 | 1 | 3.15 |  | 1 | 1 | 2.54 | 2.595626 | 2 | 1 | 2.64 | 2.65848 | 35 | 0.35 | 160 |  | 383 | 1.1 | 1 | 20 | 3 | 2.408 |  | 40.6975975 | 27.5566865 |  |  | 3.48136075 | 5.4524974 | 2.4163
1.1084 | 1 | 3.15 |  | 1 | 1 | 2.54 | 2.595626 | 2 | 1 | 2.64 | 2.65848 | 35 | 0.35 | 180 |  | 306 | 1 | 1 | 20 | 3 | 2.384 |  | 41.776329 | 27.262487 |  |  | 3.44213415 |  | 2.3922
1.1084 | 1 | 3.15 |  | 1 | 1 | 2.54 | 2.595626 | 2 | 1 | 2.64 | 2.65848 | 35 | 0.35 | 200 |  | 231 | 0.7 | 1 | 20 | 3 | 2.365 |  | 42.6589275 | 25.0069575 |  |  | 3.6284605 |  | 2.373417
1.1084 | 1 | 3.15 |  | 1 | 1 | 2.54 | 2.595626 | 2 | 1 | 2.64 | 2.65848 | 35 | 0.35 | 160 |  | 383 | 1.1 | 1 | 20 | 7 | 2.408 |  | 59.428299 | 33.0484105 |  |  | 3.7069137 | 6.864655 | 2.4163
1.1084 | 1 | 3.15 |  | 1 | 1 | 2.54 | 2.595626 | 2 | 1 | 2.64 | 2.65848 | 35 | 0.35 | 180 |  | 306 | 1 | 1 | 20 | 7 | 2.384 |  | 60.1147645 | 31.185147 |  |  | 3.71672035 |  | 2.3922
1.1084 | 1 | 3.15 |  | 1 | 1 | 2.54 | 2.595626 | 2 | 1 | 2.64 | 2.65848 | 35 | 0.35 | 200 |  | 231 | 0.7 | 1 | 20 | 7 | 2.365 |  | 61.585762 | 30.204482 |  |  | 4.06975975 |  | 2.373417
1.1084 | 1 | 3.15 |  | 1 | 1 | 2.54 | 2.595626 | 2 | 1 | 2.64 | 2.65848 | 35 | 0.35 | 160 |  | 383 | 1.1 | 1 | 20 | 28 | 2.408 |  | 77.7667345 | 37.7556025 |  |  | 4.01091985 | 6.75678185 | 2.4163
1.1084 | 1 | 3.15 |  | 1 | 1 | 2.54 | 2.595626 | 2 | 1 | 2.64 | 2.65848 | 35 | 0.35 | 180 |  | 306 | 1 | 1 | 20 | 28 | 2.384 |  | 77.276402 | 36.7749375 |  |  | 4.16782625 |  | 2.3922
1.1084 | 1 | 3.15 |  | 1 | 1 | 2.54 | 2.595626 | 2 | 1 | 2.64 | 2.65848 | 35 | 0.35 | 200 |  | 231 | 0.7 | 1 | 20 | 28 | 2.365 |  | 80.7087295 | 34.8136075 |  |  | 3.61865385 |  | 2.373417
1.1084 | 1 | 3.15 |  | 1 | 1 | 2.54 | 2.595626 | 2 | 1 | 2.65 | 2.66537 | 35 | 0.35 | 160 |  | 383 | 1.4 | 1 | 20 | 3 | 2.401 |  | 39.030467 | 21.4765635 |  |  |  |  | 2.411152
1.1084 | 1 | 3.15 |  | 1 | 1 | 2.54 | 2.595626 | 2 | 1 | 2.65 | 2.66537 | 35 | 0.35 | 180 |  | 306 | 1.1 | 1 | 20 | 3 | 2.391 |  | 40.011132 | 22.2610955 |  |  |  |  | 2.391713
1.1084 | 1 | 3.15 |  | 1 | 1 | 2.54 | 2.595626 | 2 | 1 | 2.65 | 2.66537 | 35 | 0.35 | 200 |  | 231 | 1.2 | 1 | 20 | 3 | 2.364 |  | 40.403398 | 22.4572285 |  |  |  |  | 2.362031
1.1084 | 1 | 3.15 |  | 1 | 1 | 2.54 | 2.595626 | 2 | 1 | 2.65 | 2.66537 | 35 | 0.35 | 160 |  | 383 | 1.4 | 1 | 20 | 7 | 2.401 |  | 52.563644 | 25.2030905 |  |  |  |  | 2.411152
1.1084 | 1 | 3.15 |  | 1 | 1 | 2.54 | 2.595626 | 2 | 1 | 2.65 | 2.66537 | 35 | 0.35 | 180 |  | 306 | 1.1 | 1 | 20 | 7 | 2.391 |  | 53.740442 | 26.1837555 |  |  |  |  | 2.391713
1.1084 | 1 | 3.15 |  | 1 | 1 | 2.54 | 2.595626 | 2 | 1 | 2.65 | 2.66537 | 35 | 0.35 | 200 |  | 231 | 1.2 | 1 | 20 | 7 | 2.364 |  | 55.6037055 | 25.889556 |  |  |  |  | 2.362031
1.1084 | 1 | 3.15 |  | 1 | 1 | 2.54 | 2.595626 | 2 | 1 | 2.65 | 2.66537 | 35 | 0.35 | 160 |  | 383 | 1.4 | 1 | 20 | 28 | 2.401 |  | 69.627215 | 30.1064155 |  |  | 4.26589275 | 6.58026215 | 2.411152
1.1084 | 1 | 3.15 |  | 1 | 1 | 2.54 | 2.595626 | 2 | 1 | 2.65 | 2.66537 | 35 | 0.35 | 180 |  | 306 | 1.1 | 1 | 20 | 28 | 2.391 |  | 70.019481 | 30.400615 |  |  | 3.5500073 |  | 2.391713
1.1084 | 1 | 3.15 |  | 1 | 1 | 2.54 | 2.595626 | 2 | 1 | 2.65 | 2.66537 | 35 | 0.35 | 200 |  | 231 | 1.2 | 1 | 20 | 28 | 2.364 |  | 73.6479415 | 30.4986815 |  |  | 3.97169325 |  | 2.362031
1.1084 | 1 | 3.15 |  | 1 | 1 | 2.54 | 2.595626 | 2 |  | 2.34 | 2.465892 | 35 | 0.35 | 160 |  | 383 | 1.6 | 1 | 20 | 3 | 2.321 |  | 27.1644205 | 12.944778 |  |  |  |  | 2.329561
1.1084 | 1 | 3.15 |  | 1 | 1 | 2.54 | 2.595626 | 2 |  | 2.34 | 2.465892 | 35 | 0.35 | 180 |  | 306 | 1.6 | 1 | 20 | 3 | 2.316 |  | 28.831551 | 14.2196425 |  |  |  |  | 2.317695
1.1084 | 1 | 3.15 |  | 1 | 1 | 2.54 | 2.595626 | 2 |  | 2.34 | 2.465892 | 35 | 0.35 | 200 |  | 231 | 1.6 | 1 | 20 | 3 | 2.303 |  | 31.38128 | 16.1809725 |  |  |  |  | 2.305569
1.1084 | 1 | 3.15 |  | 1 | 1 | 2.54 | 2.595626 | 2 |  | 2.34 | 2.465892 | 35 | 0.35 | 160 |  | 383 | 1.6 | 1 | 20 | 7 | 2.321 |  | 35.5981395 | 14.906108 |  |  |  |  | 2.329561
1.1084 | 1 | 3.15 |  | 1 | 1 | 2.54 | 2.595626 | 2 |  | 2.34 | 2.465892 | 35 | 0.35 | 180 |  | 306 | 1.6 | 1 | 20 | 7 | 2.316 |  | 37.5594695 | 17.1616375 |  |  |  |  | 2.317695
1.1084 | 1 | 3.15 |  | 1 | 1 | 2.54 | 2.595626 | 2 |  | 2.34 | 2.465892 | 35 | 0.35 | 200 |  | 231 | 1.6 | 1 | 20 | 7 | 2.303 |  | 43.8357255 | 20.201699 |  |  |  |  | 2.305569
1.1084 | 1 | 3.15 |  | 1 | 1 | 2.54 | 2.595626 | 2 |  | 2.34 | 2.465892 | 35 | 0.35 | 160 |  | 383 | 1.6 | 1 | 20 | 28 | 2.321 |  | 41.2859965 | 19.5152335 |  |  | 2.91257505 | 5.6682437 | 2.329561
1.1084 | 1 | 3.15 |  | 1 | 1 | 2.54 | 2.595626 | 2 |  | 2.34 | 2.465892 | 35 | 0.35 | 180 |  | 306 | 1.6 | 1 | 20 | 28 | 2.316 |  | 45.6009225 | 20.6920315 |  |  | 3.24600115 |  | 2.317695
1.1084 | 1 | 3.15 |  | 1 | 1 | 2.54 | 2.595626 | 2 |  | 2.34 | 2.465892 | 35 | 0.35 | 200 |  | 231 | 1.6 | 1 | 20 | 28 | 2.303 |  | 51.2887795 | 22.8494945 |  |  | 2.93218835 |  | 2.305569
1.1084 | 1 | 3.15 |  | 1 | 1 | 2.54 | 2.595626 | 2 |  | 2.24 | 2.398592 | 35 | 0.35 | 160 |  | 383 | 1.8 | 1 | 20 | 3 | 2.302 |  | 31.8716125 | 21.378497 |  |  |  |  | 2.298594
1.1084 | 1 | 3.15 |  | 1 | 1 | 2.54 | 2.595626 | 2 |  | 2.24 | 2.398592 | 35 | 0.35 | 180 |  | 306 | 2 | 1 | 20 | 3 | 2.289 |  | 33.2445435 | 22.555295 |  |  |  |  | 2.286718
1.1084 | 1 | 3.15 |  | 1 | 1 | 2.54 | 2.595626 | 2 |  | 2.24 | 2.398592 | 35 | 0.35 | 200 |  | 231 | 2 | 1 | 20 | 3 | 2.281 |  | 34.4213415 | 21.966896 |  |  |  |  | 2.27964
1.1084 | 1 | 3.15 |  | 1 | 1 | 2.54 | 2.595626 | 2 |  | 2.24 | 2.398592 | 35 | 0.35 | 160 |  | 383 | 1.8 | 1 | 20 | 7 | 2.302 |  | 43.541526 | 25.5953565 |  |  |  |  | 2.298594
1.1084 | 1 | 3.15 |  | 1 | 1 | 2.54 | 2.595626 | 2 |  | 2.24 | 2.398592 | 35 | 0.35 | 180 |  | 306 | 2 | 1 | 20 | 7 | 2.289 |  | 46.875787 | 26.5760215 |  |  |  |  | 2.286718
1.1084 | 1 | 3.15 |  | 1 | 1 | 2.54 | 2.595626 | 2 |  | 2.24 | 2.398592 | 35 | 0.35 | 200 |  | 231 | 2 | 1 | 20 | 7 | 2.281 |  | 48.444851 | 26.1837555 |  |  |  |  | 2.27964
1.1084 | 1 | 3.15 |  | 1 | 1 | 2.54 | 2.595626 | 2 |  | 2.24 | 2.398592 | 35 | 0.35 | 160 |  | 383 | 1.8 | 1 | 20 | 28 | 2.302 |  | 51.8771785 | 31.38128 |  |  | 3.71672035 | 5.97224985 | 2.298594
1.1084 | 1 | 3.15 |  | 1 | 1 | 2.54 | 2.595626 | 2 |  | 2.24 | 2.398592 | 35 | 0.35 | 180 |  | 306 | 2 | 1 | 20 | 28 | 2.289 |  | 56.9766365 | 31.4793465 |  |  | 3.2165812 |  | 2.286718
1.1084 | 1 | 3.15 |  | 1 | 1 | 2.54 | 2.595626 | 2 |  | 2.24 | 2.398592 | 35 | 0.35 | 200 |  | 231 | 2 | 1 | 20 | 28 | 2.281 |  | 60.8992965 | 32.361945 |  |  | 3.40290755 |  | 2.27964
1.1084 | 1 | 3.15 |  | 1 | 1 | 2.54 | 2.595626 | 2 | 1 | 2.64 | 2.65848 | 45 | 0.45 | 160 |  | 383 | 1.4 | 1 | 20 | 3 | 2.302 |  | 26.3798885 | 26.1837555 |  |  | 2.2947561 | 4.7268053 | 2.390635
1.1084 | 1 | 3.15 |  | 1 | 1 | 2.54 | 2.595626 | 2 | 1 | 2.64 | 2.65848 | 45 | 0.45 | 180 |  | 306 | 1.5 | 1 | 20 | 3 | 2.289 |  | 25.301157 | 24.712758 |  |  | 2.1966896 |  | 2.359109
1.1084 | 1 | 3.15 |  | 1 | 1 | 2.54 | 2.595626 | 2 | 1 | 2.64 | 2.65848 | 45 | 0.45 | 200 |  | 231 | 1.4 | 1 | 20 | 3 | 2.281 |  | 25.105024 | 23.2417605 |  |  | 2.2359162 |  | 2.3329
1.1084 | 1 | 3.15 |  | 1 | 1 | 2.54 | 2.595626 | 2 | 1 | 2.64 | 2.65848 | 45 | 0.45 | 160 |  | 383 | 1.4 | 1 | 20 | 7 | 2.302 |  | 38.442068 | 29.616083 |  |  | 3.26561445 | 5.81534345 | 2.390635
1.1084 | 1 | 3.15 |  | 1 | 1 | 2.54 | 2.595626 | 2 | 1 | 2.64 | 2.65848 | 45 | 0.45 | 180 |  | 306 | 1.5 | 1 | 20 | 7 | 2.289 |  | 38.245935 | 28.1450855 |  |  | 3.1773546 |  | 2.359109
1.1084 | 1 | 3.15 |  | 1 | 1 | 2.54 | 2.595626 | 2 | 1 | 2.64 | 2.65848 | 45 | 0.45 | 200 |  | 231 | 1.4 | 1 | 20 | 7 | 2.281 |  | 38.442068 | 27.1644205 |  |  | 3.3146477 |  | 2.3329
1.1084 | 1 | 3.15 |  | 1 | 1 | 2.54 | 2.595626 | 2 | 1 | 2.64 | 2.65848 | 45 | 0.45 | 160 |  | 383 | 1.4 | 1 | 20 | 28 | 2.302 |  | 53.8385085 | 35.107807 |  |  | 4.1580196 | 6.4527757 | 2.390635
1.1084 | 1 | 3.15 |  | 1 | 1 | 2.54 | 2.595626 | 2 | 1 | 2.64 | 2.65848 | 45 | 0.45 | 180 |  | 306 | 1.5 | 1 | 20 | 28 | 2.289 |  | 54.0346415 | 33.538743 |  |  | 3.8049802 |  | 2.359109
1.1084 | 1 | 3.15 |  | 1 | 1 | 2.54 | 2.595626 | 2 | 1 | 2.64 | 2.65848 | 45 | 0.45 | 200 |  | 231 | 1.4 | 1 | 20 | 28 | 2.281 |  | 54.721107 | 31.773546 |  |  | 3.8638201 |  | 2.3329
1.1084 | 1 | 3.15 |  | 1 | 1 | 2.54 | 2.595626 | 2 | 1 | 2.65 | 2.66537 | 45 | 0.45 | 160 |  | 383 | 1.3 | 1 | 20 | 3 | 2.392 |  | 25.9876225 | 21.6726965 |  |  |  |  | 2.395869
1.1084 | 1 | 3.15 |  | 1 | 1 | 2.54 | 2.595626 | 2 | 1 | 2.65 | 2.66537 | 45 | 0.45 | 180 |  | 306 | 1.7 | 1 | 20 | 3 | 2.355 |  | 25.9876225 | 21.4765635 |  |  |  |  | 2.356026
1.1084 | 1 | 3.15 |  | 1 | 1 | 2.54 | 2.595626 | 2 | 1 | 2.65 | 2.66537 | 45 | 0.45 | 200 |  | 231 | 2.3 | 1 | 20 | 3 | 2.312 |  | 24.320492 | 20.397832 |  |  |  |  | 2.311131
1.1084 | 1 | 3.15 |  | 1 | 1 | 2.54 | 2.595626 | 2 | 1 | 2.65 | 2.66537 | 45 | 0.45 | 160 |  | 383 | 1.3 | 1 | 20 | 7 | 2.392 |  | 34.4213415 | 21.966896 |  |  |  |  | 2.395869
1.1084 | 1 | 3.15 |  | 1 | 1 | 2.54 | 2.595626 | 2 | 1 | 2.65 | 2.66537 | 45 | 0.45 | 180 |  | 306 | 1.7 | 1 | 20 | 7 | 2.355 |  | 39.2266 | 23.6340265 |  |  |  |  | 2.356026
1.1084 | 1 | 3.15 |  | 1 | 1 | 2.54 | 2.595626 | 2 | 1 | 2.65 | 2.66537 | 45 | 0.45 | 200 |  | 231 | 2.3 | 1 | 20 | 7 | 2.312 |  | 36.088472 | 22.163029 |  |  |  |  | 2.311131
1.1084 | 1 | 3.15 |  | 1 | 1 | 2.54 | 2.595626 | 2 | 1 | 2.65 | 2.66537 | 45 | 0.45 | 160 |  | 383 | 1.3 | 1 | 20 | 28 | 2.392 |  | 50.798447 | 27.5566865 |  |  | 3.61865385 | 5.97224985 | 2.395869
1.1084 | 1 | 3.15 |  | 1 | 1 | 2.54 | 2.595626 | 2 | 1 | 2.65 | 2.66537 | 45 | 0.45 | 180 |  | 306 | 1.7 | 1 | 20 | 28 | 2.355 |  | 52.563644 | 27.9489525 |  |  | 3.22638785 |  | 2.356026
1.1084 | 1 | 3.15 |  | 1 | 1 | 2.54 | 2.595626 | 2 | 1 | 2.65 | 2.66537 | 45 | 0.45 | 200 |  | 231 | 2.3 | 1 | 20 | 28 | 2.312 |  | 53.152043 | 26.9682875 |  |  | 3.61865385 |  | 2.311131
1.1084 | 1 | 3.15 |  | 1 | 1 | 2.54 | 2.595626 | 2 |  | 2.34 | 2.465892 | 45 | 0.45 | 160 |  | 383 | 1.7 | 1 | 20 | 3 | 2.304 |  | 17.65197 | 11.571847 |  |  |  |  | 2.309087
1.1084 | 1 | 3.15 |  | 1 | 1 | 2.54 | 2.595626 | 2 |  | 2.34 | 2.465892 | 45 | 0.45 | 180 |  | 306 | 1.9 | 1 | 20 | 3 | 2.287 |  | 19.417167 | 13.533177 |  |  |  |  | 2.289795
1.1084 | 1 | 3.15 |  | 1 | 1 | 2.54 | 2.595626 | 2 |  | 2.34 | 2.465892 | 45 | 0.45 | 200 |  | 231 | 2 | 1 | 20 | 3 | 2.273 |  | 20.1036325 | 14.121576 |  |  |  |  | 2.272838
1.1084 | 1 | 3.15 |  | 1 | 1 | 2.54 | 2.595626 | 2 |  | 2.34 | 2.465892 | 45 | 0.45 | 160 |  | 383 | 1.7 | 1 | 20 | 7 | 2.304 |  | 24.124359 | 12.552512 |  |  |  |  | 2.309087
1.1084 | 1 | 3.15 |  | 1 | 1 | 2.54 | 2.595626 | 2 |  | 2.34 | 2.465892 | 45 | 0.45 | 180 |  | 306 | 1.9 | 1 | 20 | 7 | 2.287 |  | 27.066354 | 14.4157755 |  |  |  |  | 2.289795
1.1084 | 1 | 3.15 |  | 1 | 1 | 2.54 | 2.595626 | 2 |  | 2.34 | 2.465892 | 45 | 0.45 | 200 |  | 231 | 2 | 1 | 20 | 7 | 2.273 |  | 29.7141495 | 16.279039 |  |  |  |  | 2.272838
1.1084 | 1 | 3.15 |  | 1 | 1 | 2.54 | 2.595626 | 2 |  | 2.34 | 2.465892 | 45 | 0.45 | 160 |  | 383 | 1.7 | 1 | 20 | 28 | 2.304 |  | 33.0484105 | 17.1616375 |  |  | 2.3732093 | 4.65815875 | 2.309087
1.1084 | 1 | 3.15 |  | 1 | 1 | 2.54 | 2.595626 | 2 |  | 2.34 | 2.465892 | 45 | 0.45 | 180 |  | 306 | 1.9 | 1 | 20 | 28 | 2.287 |  | 36.9710705 | 19.3191005 |  |  | 2.6477955 |  | 2.289795
1.1084 | 1 | 3.15 |  | 1 | 1 | 2.54 | 2.595626 | 2 |  | 2.34 | 2.465892 | 45 | 0.45 | 200 |  | 231 | 2 | 1 | 20 | 28 | 2.273 |  | 39.030467 | 20.593965 |  |  | 2.6870221 |  | 2.272838
1.1084 | 1 | 3.15 |  | 1 | 1 | 2.54 | 2.595626 | 2 |  | 2.24 | 2.398592 | 45 | 0.45 | 160 |  | 383 | 2.3 | 1 | 20 | 3 | 2.277 |  | 20.201699 | 21.182364 |  |  |  |  | 2.267737
1.1084 | 1 | 3.15 |  | 1 | 1 | 2.54 | 2.595626 | 2 |  | 2.24 | 2.398592 | 45 | 0.45 | 180 |  | 306 | 2.6 | 1 | 20 | 3 | 2.257 |  | 21.6726965 | 21.8688295 |  |  |  |  | 2.251031
1.1084 | 1 | 3.15 |  | 1 | 1 | 2.54 | 2.595626 | 2 |  | 2.24 | 2.398592 | 45 | 0.45 | 200 |  | 231 | 2.7 | 1 | 20 | 3 | 2.244 |  | 22.0649625 | 20.1036325 |  |  |  |  | 2.239123
1.1084 | 1 | 3.15 |  | 1 | 1 | 2.54 | 2.595626 | 2 |  | 2.24 | 2.398592 | 45 | 0.45 | 160 |  | 383 | 2.3 | 1 | 20 | 7 | 2.277 |  | 29.5180165 | 22.8494945 |  |  |  |  | 2.267737
1.1084 | 1 | 3.15 |  | 1 | 1 | 2.54 | 2.595626 | 2 |  | 2.24 | 2.398592 | 45 | 0.45 | 180 |  | 306 | 2.6 | 1 | 20 | 7 | 2.257 |  | 32.4600115 | 23.732093 |  |  |  |  | 2.251031
1.1084 | 1 | 3.15 |  | 1 | 1 | 2.54 | 2.595626 | 2 |  | 2.24 | 2.398592 | 45 | 0.45 | 200 |  | 231 | 2.7 | 1 | 20 | 7 | 2.244 |  | 33.146477 | 23.0456275 |  |  |  |  | 2.239123
1.1084 | 1 | 3.15 |  | 1 | 1 | 2.54 | 2.595626 | 2 |  | 2.24 | 2.398592 | 45 | 0.45 | 160 |  | 383 | 2.3 | 1 | 20 | 28 | 2.277 |  | 40.3053315 | 28.7334845 |  |  | 2.55953565 | 5.32501095 | 2.267737
1.1084 | 1 | 3.15 |  | 1 | 1 | 2.54 | 2.595626 | 2 |  | 2.24 | 2.398592 | 45 | 0.45 | 180 |  | 306 | 2.6 | 1 | 20 | 28 | 2.257 |  | 47.3661195 | 28.9296175 |  |  | 3.06948145 |  | 2.251031
1.1084 | 1 | 3.15 |  | 1 | 1 | 2.54 | 2.595626 | 2 |  | 2.24 | 2.398592 | 45 | 0.45 | 200 |  | 231 | 2.7 | 1 | 20 | 28 | 2.244 |  | 44.718324 | 28.635418 |  |  | 3.138128 |  | 2.239123
1.1084 | 1 | 3.15 |  | 1 | 1 | 2.54 | 2.595626 | 2 | 1 | 2.64 | 2.65848 | 25 | 0.25 | 200 |  | 231 | 1.8 | 1 | 20 | 28 | 2.397 |  | 101.6949605 | 38.638201 |  |  |  |  | 2.385092
1.1084 | 1 | 3.15 |  | 1 | 1 | 2.54 | 2.595626 | 2 | 1 | 2.64 | 2.65848 | 25 | 0.25 | 160 |  | 383 | 1.2 | 1 | 20 | 28 | 2.444 |  | 101.1065615 | 40.3053315 |  |  |  |  | 2.445886
1.1084 | 1 | 3.15 |  | 1 | 1 | 2.54 | 2.595626 | 2 | 1 | 2.65 | 2.66537 | 25 | 0.25 | 160 |  | 383 | 1.4 | 1 | 20 | 28 | 2.445 |  | 94.2419065 | 32.950344 |  |  |  |  | 2.443334
1.1084 | 1 | 3.15 |  | 1 | 1 | 2.54 | 2.595626 | 2 |  | 2.34 | 2.465892 | 25 | 0.25 | 160 |  | 383 | 1.4 | 1 | 20 | 28 | 2.366 |  | 47.7583855 | 20.4958985 |  |  |  |  | 2.366934
1.1084 | 1 | 3.15 |  | 1 | 1 | 2.54 | 2.595626 | 2 |  | 2.24 | 2.398592 | 25 | 0.25 | 160 |  | 383 | 1.7 | 1 | 20 | 28 | 2.34 |  | 59.232166 | 33.34261 |  |  |  |  | 2.333371
1.1084 | 1 | 3.15 |  | 1 | 1 | 2.54 | 2.595626 | 2 | 1 | 2.64 | 2.65848 | 35 | 0.35 | 200 |  | 231 | 2.2 | 1 | 20 | 28 | 2.34 |  | 77.864801 | 36.284605 |  |  |  |  | 2.334483
1.1084 | 1 | 3.15 |  | 1 | 1 | 2.54 | 2.595626 | 2 | 1 | 2.64 | 2.65848 | 35 | 0.35 | 160 |  | 383 | 1.7 | 1 | 20 | 28 | 2.394 |  | 72.373077 | 37.5594695 |  |  |  |  | 2.400727
1.1084 | 1 | 3.15 |  | 1 | 1 | 2.54 | 2.595626 | 2 | 1 | 2.65 | 2.66537 | 35 | 0.35 | 160 |  | 383 | 1.8 | 1 | 20 | 28 | 2.403 |  | 71.784678 | 30.6948145 |  |  |  |  | 2.40077
1.1084 | 1 | 3.15 |  | 1 | 1 | 2.54 | 2.595626 | 2 |  | 2.34 | 2.465892 | 35 | 0.35 | 160 |  | 383 | 1.9 | 1 | 20 | 28 | 2.328 |  | 41.8743955 | 19.5152335 |  |  |  |  | 2.321774
1.1084 | 1 | 3.15 |  | 1 | 1 | 2.54 | 2.595626 | 2 |  | 2.24 | 2.398592 | 35 | 0.35 | 160 |  | 383 | 2.1 | 1 | 20 | 28 | 2.31 |  | 55.4075725 | 32.558078 |  |  |  |  | 2.290807
1.1084 | 1 | 3.15 |  | 1 | 1 | 2.54 | 2.595626 | 2 | 1 | 2.64 | 2.65848 | 45 | 0.45 | 200 |  | 231 | 2.2 | 1 | 20 | 28 | 2.319 |  | 57.859235 | 33.0484105 |  |  |  |  | 2.312135
1.1084 | 1 | 3.15 |  | 1 | 1 | 2.54 | 2.595626 | 2 | 1 | 2.64 | 2.65848 | 45 | 0.45 | 160 |  | 383 | 1.8 | 1 | 20 | 28 | 2.381 |  | 57.663102 | 35.30394 |  |  |  |  | 2.380252
1.1084 | 1 | 3.15 |  | 1 | 1 | 2.54 | 2.595626 | 2 | 1 | 2.65 | 2.66537 | 45 | 0.45 | 160 |  | 383 | 1.8 | 1 | 20 | 28 | 2.384 |  | 53.348176 | 27.1644205 |  |  |  |  | 2.382891
1.1084 | 1 | 3.15 |  | 1 | 1 | 2.54 | 2.595626 | 2 |  | 2.34 | 2.465892 | 45 | 0.45 | 160 |  | 383 | 1.9 | 1 | 20 | 28 | 2.301 |  | 33.6368095 | 17.9461695 |  |  |  |  | 2.303896
1.1084 | 1 | 3.15 |  | 1 | 1 | 2.54 | 2.595626 | 2 |  | 2.24 | 2.398592 | 45 | 0.45 | 160 |  | 383 | 2.2 | 1 | 20 | 28 | 2.282 |  | 43.345393 | 29.41995 |  |  |  |  | 2.270333
総ﾌﾟﾛ4.7.2 | 1 | 3.16 |  | 1 | 1 | 2.54 | 2.595626 | 2 | 1 | 2.65 | 2.66325 | 48.9 | 0.489 | 208 |  | 356 | 1.2 | 1 | 20 | 28 | 2.365 |  | 47.464186 | 34.4213415 |  |  |  |  | 2.332631
総ﾌﾟﾛ4.7.2 | 1 | 3.16 |  | 1 | 1 | 2.54 | 2.595626 | 2 | 1 | 2.65 | 2.66325 | 46.1 | 0.461 | 196 |  | 361 | 3.8 | 1 | 20 | 28 | 2.308 |  | 42.4627945 | 33.538743 |  |  |  |  | 2.284596
総ﾌﾟﾛ4.7.2 | 1 | 3.16 |  | 1 | 1 | 2.54 | 2.595626 | 2 | 1 | 2.65 | 2.66325 | 40 | 0.4 | 220 |  | 356 | 1.3 | 1 | 20 | 28 | 2.361 |  | 54.132708 | 37.26527 |  |  |  |  | 2.333149
総ﾌﾟﾛ4.7.2 | 1 | 3.16 |  | 1 | 1 | 2.54 | 2.595626 | 2 | 1 | 2.65 | 2.66325 | 40 | 0.4 | 208 |  | 361 | 3.9 | 1 | 20 | 28 | 2.303 |  | 48.837117 | 34.6174745 |  |  |  |  | 2.27979
総ﾌﾟﾛ4.7.2 | 1 | 3.16 |  | 1 | 1 | 2.54 | 2.595626 | 2 | 1 | 2.65 | 2.66325 | 40 | 0.4 | 170 |  | 361 | 4.3 | 1 | 20 | 28 | 2.344 |  | 51.975245 | 36.9710705 |  |  |  |  | 2.313075
総ﾌﾟﾛ4.7.2 | 1 | 3.16 |  | 1 | 1 | 2.54 | 2.595626 | 2 | 1 | 2.65 | 2.66325 | 40 | 0.4 | 170 |  | 361 | 4.3 | 1 | 20 | 28 | 2.342 |  | 44.522191 | 35.500073 |  |  |  |  | 2.313075
総ﾌﾟﾛ4.7.2 | 1 | 3.16 |  | 1 | 1 | 2.54 | 2.595626 | 2 | 1 | 2.65 | 2.66325 | 40 | 0.4 | 170 |  | 361 | 4.4 | 1 | 20 | 28 | 2.345 |  | 54.328841 | 37.5594695 |  |  |  |  | 2.310479
総ﾌﾟﾛ4.7.2 | 1 | 3.16 |  | 1 | 1 | 2.54 | 2.595626 | 2 | 1 | 2.65 | 2.66325 | 40 | 0.4 | 170 |  | 361 | 4 | 1 | 20 | 28 | 2.342 |  | 52.171378 | 37.069137 |  |  |  |  | 2.320862
総ﾌﾟﾛ4.7.2 | 1 | 3.16 |  | 1 | 1 | 2.54 | 2.595626 | 2 | 1 | 2.65 | 2.66325 | 40 | 0.4 | 170 |  | 361 | 3.6 | 1 | 20 | 28 | 2.357 |  | 54.91724 | 37.26527 |  |  |  |  | 2.331244
総ﾌﾟﾛ4.7.2 | 1 | 3.16 |  | 1 | 1 | 2.54 | 2.595626 | 2 | 1 | 2.65 | 2.66325 | 40 | 0.4 | 170 |  | 361 | 3.6 | 1 | 20 | 28 | 2.358 |  | 54.8191735 | 36.9710705 |  |  |  |  | 2.331244
総ﾌﾟﾛ4.7.2 | 1 | 3.16 |  | 1 | 1 | 2.54 | 2.595626 | 2 | 1 | 2.65 | 2.66325 | 40 | 0.4 | 170 |  | 361 | 4.3 | 1 | 20 | 28 | 2.345 |  | 53.4462425 | 35.9904055 |  |  |  |  | 2.313075
総ﾌﾟﾛ4.7.2 | 1 | 3.16 |  | 1 | 1 | 2.54 | 2.595626 | 2 | 1 | 2.65 | 2.66325 | 40 | 0.4 | 170 |  | 361 | 4.4 | 1 | 20 | 28 | 2.34 |  | 52.759777 | 35.5981395 |  |  |  |  | 2.310479
総ﾌﾟﾛ4.7.2 | 1 | 3.16 |  | 1 | 1 | 2.54 | 2.595626 | 2 | 1 | 2.65 | 2.66325 | 52.3 | 0.523 | 209 |  | 356 | 1.2 | 1 | 20 | 28 | 2.356 |  | 43.933792 | 33.538743 |  |  |  |  | 2.326438
総ﾌﾟﾛ4.7.2 | 1 | 3.16 |  | 1 | 1 | 2.54 | 2.595626 | 2 | 1 | 2.65 | 2.66325 | 49.3 | 0.493 | 197 |  | 361 | 4.1 | 1 | 20 | 28 | 2.29 |  | 42.168595 | 32.754211 |  |  |  |  | 2.270647
総ﾌﾟﾛ4.7.2 | 1 | 3.16 |  | 1 | 1 | 2.54 | 2.595626 | 2 | 1 | 2.65 | 2.66325 | 40 | 0.4 | 220 |  | 356 | 1.3 | 1 | 20 | 28 | 2.361 |  | 54.132708 | 37.26527 |  |  |  |  | 2.333149
総ﾌﾟﾛ4.7.2 | 1 | 3.16 |  | 1 | 1 | 2.54 | 2.595626 | 2 | 1 | 2.65 | 2.66325 | 40 | 0.4 | 208 |  | 361 | 3.9 | 1 | 20 | 28 | 2.303 |  | 48.837117 | 34.6174745 |  |  |  |  | 2.27979
総ﾌﾟﾛ4.7.2 | 1 | 3.16 |  | 1 | 1 | 2.54 | 2.595626 | 2 | 1 | 2.65 | 2.66325 | 40 | 0.4 | 160 |  | 356 | 4.2 | 1 | 20 | 28 | 2.35 |  | 59.5263655 | 38.245935 |  |  |  |  | 2.326823
総ﾌﾟﾛ4.7.2 | 1 | 3.16 |  | 1 | 1 | 2.54 | 2.595626 | 2 | 1 | 2.65 | 2.66325 | 40 | 0.4 | 160 |  | 356 | 4.1 | 1 | 20 | 28 | 2.356 |  | 60.1147645 | 39.422733 |  |  |  |  | 2.329419
総ﾌﾟﾛ4.7.2 | 1 | 3.16 |  | 1 | 1 | 2.54 | 2.595626 | 2 | 1 | 2.65 | 2.66325 | 40 | 0.4 | 160 |  | 356 | 3.5 | 1 | 20 | 28 | 2.371 |  | 63.6451585 | 39.030467 |  |  |  |  | 2.344993
総ﾌﾟﾛ4.7.2 | 1 | 3.16 |  | 1 | 1 | 2.54 | 2.595626 | 2 | 1 | 2.65 | 2.66325 | 40 | 0.4 | 160 |  | 356 | 3.6 | 1 | 20 | 28 | 2.362 |  | 60.212831 | 38.7362675 |  |  |  |  | 2.342397
総ﾌﾟﾛ4.7.2 | 1 | 3.16 |  | 1 | 1 | 2.54 | 2.595626 | 2 | 1 | 2.65 | 2.66325 | 40 | 0.4 | 160 |  | 356 | 3.9 | 1 | 20 | 28 | 2.361 |  | 60.5070305 | 38.638201 |  |  |  |  | 2.33461
総ﾌﾟﾛ4.7.2 | 1 | 3.16 |  | 1 | 1 | 2.54 | 2.595626 | 2 | 1 | 2.65 | 2.66325 | 40 | 0.4 | 160 |  | 356 | 4.3 | 1 | 20 | 28 | 2.363 |  | 54.0346415 | 38.442068 |  |  |  |  | 2.324228
総ﾌﾟﾛ4.7.2 | 1 | 3.16 |  | 1 | 1 | 2.54 | 2.595626 | 2 | 1 | 2.65 | 2.66325 | 40 | 0.4 | 160 |  | 356 | 4.3 | 1 | 20 | 28 | 2.341 |  | 57.859235 | 38.7362675 |  |  |  |  | 2.324228
総ﾌﾟﾛ4.7.2 | 1 | 3.16 |  | 1 | 1 | 2.54 | 2.595626 | 2 | 1 | 2.65 | 2.66325 | 40 | 0.4 | 160 |  | 356 | 4 | 1 | 20 | 28 | 2.354 |  | 54.2307745 | 39.5207995 |  |  |  |  | 2.332015
1.1267 | 1 | 3.16 |  | 1 | 1 | 2.54 | 2.595626 | 2 | 1 | 2.64 | 2.6532 | 35 | 0.35 | 170 |  | 387 | 3.3 | 1 | 20 | 7 | 2.358 |  | 43.541526 | 32.8522775 |  |  |  |  | 2.347743
1.1267 | 1 | 3.16 |  | 1 | 1 | 2.54 | 2.595626 | 2 | 1 | 2.64 | 2.6532 | 35 | 0.35 | 170 |  | 387 | 3.3 | 1 | 20 | 28 | 2.358 |  | 67.5678185 | 35.5981395 |  |  |  |  | 2.347743
1.1267 | 1 | 3.16 |  | 1 | 1 | 2.54 | 2.595626 | 2 | 1 | 2.64 | 2.6532 | 35 | 0.35 | 170 |  | 387 | 3.3 | 1 | 20 | 91 | 2.358 |  | 77.472535 | 38.3440015 |  |  |  |  | 2.347743
1.1267 | 1 | 3.16 |  | 1 | 1 | 2.54 | 2.595626 | 2 | 1 | 2.64 | 2.6532 | 35 | 0.35 | 170 |  | 387 | 3.3 | 1 | 20 | 182 | 2.358 |  | 86.494653 | 39.2266 |  |  |  |  | 2.347743
1.1267 | 1 | 3.16 |  | 1 | 1 | 2.54 | 2.595626 | 2 | 1 | 2.64 | 2.6532 | 35 | 0.35 | 170 |  | 387 | 4.5 | 1 | 20 | 7 | 2.33 |  | 41.18793 | 31.8716125 |  |  |  |  | 2.316596
1.1267 | 1 | 3.16 |  | 1 | 1 | 2.54 | 2.595626 | 2 | 1 | 2.64 | 2.6532 | 35 | 0.35 | 170 |  | 387 | 4.5 | 1 | 20 | 28 | 2.33 |  | 64.4296905 | 34.8136075 |  |  |  |  | 2.316596
1.1267 | 1 | 3.16 |  | 1 | 1 | 2.54 | 2.595626 | 2 | 1 | 2.64 | 2.6532 | 35 | 0.35 | 170 |  | 387 | 4.5 | 1 | 20 | 91 | 2.33 |  | 70.7059465 | 37.26527 |  |  |  |  | 2.316596
1.1267 | 1 | 3.16 |  | 1 | 1 | 2.54 | 2.595626 | 2 | 1 | 2.64 | 2.6532 | 35 | 0.35 | 170 |  | 387 | 4.5 | 1 | 20 | 182 | 2.33 |  | 81.395195 | 37.461403 |  |  |  |  | 2.316596
1.1267 | 1 | 3.16 |  | 1 | 1 | 2.54 | 2.595626 | 2 | 1 | 2.64 | 2.6532 | 35 | 0.35 | 160 |  | 387 | 4.6 | 1 | 20 | 7 | 2.344 |  | 49.3274495 | 32.165812 |  |  |  |  | 2.324854
1.1267 | 1 | 3.16 |  | 1 | 1 | 2.54 | 2.595626 | 2 | 1 | 2.64 | 2.6532 | 35 | 0.35 | 160 |  | 387 | 4.6 | 1 | 20 | 28 | 2.344 |  | 68.5484835 | 34.519408 |  |  |  |  | 2.324854
1.1267 | 1 | 3.16 |  | 1 | 1 | 2.54 | 2.595626 | 2 | 1 | 2.64 | 2.6532 | 35 | 0.35 | 160 |  | 387 | 4.6 | 1 | 20 | 91 | 2.344 |  | 78.3551335 | 38.5401345 |  |  |  |  | 2.324854
1.1267 | 1 | 3.16 |  | 1 | 1 | 2.54 | 2.595626 | 2 | 1 | 2.64 | 2.6532 | 35 | 0.35 | 160 |  | 387 | 4.6 | 1 | 20 | 182 | 2.344 |  | 86.886919 | 40.5014645 |  |  |  |  | 2.324854
1.1267 | 1 | 3.16 |  | 1 | 1 | 2.54 | 2.595626 | 2 | 1 | 2.64 | 2.6532 | 30 | 0.3 | 170 |  | 387 | 1.6 | 1 | 20 | 7 | 2.414 |  | 53.4462425 | 34.8136075 |  |  |  |  | 2.406327
1.1267 | 1 | 3.16 |  | 1 | 1 | 2.54 | 2.595626 | 2 | 1 | 2.64 | 2.6532 | 30 | 0.3 | 170 |  | 387 | 1.6 | 1 | 20 | 28 | 2.414 |  | 86.7888525 | 36.284605 |  |  |  |  | 2.406327
1.1267 | 1 | 3.16 |  | 1 | 1 | 2.54 | 2.595626 | 2 | 1 | 2.64 | 2.6532 | 30 | 0.3 | 170 |  | 387 | 1.6 | 1 | 20 | 91 | 2.414 |  | 95.4187045 | 39.3246665 |  |  |  |  | 2.406327
1.1267 | 1 | 3.16 |  | 1 | 1 | 2.54 | 2.595626 | 2 | 1 | 2.64 | 2.6532 | 30 | 0.3 | 170 |  | 387 | 1.6 | 1 | 20 | 182 | 2.414 |  | 107.088618 | 41.4821295 |  |  |  |  | 2.406327
1.1267 | 1 | 3.16 |  | 1 | 1 | 2.54 | 2.595626 | 2 | 1 | 2.64 | 2.6532 | 30 | 0.3 | 170 |  | 387 | 2.7 | 1 | 20 | 7 | 2.39 |  | 58.251501 | 33.931009 |  |  |  |  | 2.377775
1.1267 | 1 | 3.16 |  | 1 | 1 | 2.54 | 2.595626 | 2 | 1 | 2.64 | 2.6532 | 30 | 0.3 | 170 |  | 387 | 2.7 | 1 | 20 | 28 | 2.39 |  | 82.964259 | 36.873004 |  |  |  |  | 2.377775
1.1267 | 1 | 3.16 |  | 1 | 1 | 2.54 | 2.595626 | 2 | 1 | 2.64 | 2.6532 | 30 | 0.3 | 170 |  | 387 | 2.7 | 1 | 20 | 91 | 2.39 |  | 91.005712 | 39.814999 |  |  |  |  | 2.377775
1.1267 | 1 | 3.16 |  | 1 | 1 | 2.54 | 2.595626 | 2 | 1 | 2.64 | 2.6532 | 30 | 0.3 | 170 |  | 387 | 2.7 | 1 | 20 | 182 | 2.39 |  | 101.008495 | 41.384063 |  |  |  |  | 2.377775
1.1267 | 1 | 3.16 |  | 1 | 1 | 2.54 | 2.595626 | 2 | 1 | 2.64 | 2.6532 | 30 | 0.3 | 170 |  | 387 | 3.3 | 1 | 20 | 7 | 2.375 |  | 53.936575 | 34.8136075 |  |  |  |  | 2.362201
1.1267 | 1 | 3.16 |  | 1 | 1 | 2.54 | 2.595626 | 2 | 1 | 2.64 | 2.6532 | 30 | 0.3 | 170 |  | 387 | 3.3 | 1 | 20 | 28 | 2.375 |  | 80.022264 | 36.7749375 |  |  |  |  | 2.362201
1.1267 | 1 | 3.16 |  | 1 | 1 | 2.54 | 2.595626 | 2 | 1 | 2.64 | 2.6532 | 30 | 0.3 | 170 |  | 387 | 3.3 | 1 | 20 | 91 | 2.375 |  | 90.1231135 | 38.9324005 |  |  |  |  | 2.362201
1.1267 | 1 | 3.16 |  | 1 | 1 | 2.54 | 2.595626 | 2 | 1 | 2.64 | 2.6532 | 30 | 0.3 | 170 |  | 387 | 3.3 | 1 | 20 | 182 | 2.375 |  | 99.831697 | 39.618866 |  |  |  |  | 2.362201
1.1267 | 1 | 3.16 |  | 1 | 1 | 2.54 | 2.595626 | 2 | 1 | 2.64 | 2.6532 | 30 | 0.3 | 170 |  | 387 | 4.7 | 1 | 20 | 7 | 2.346 |  | 46.679654 | 33.0484105 |  |  |  |  | 2.325863
1.1267 | 1 | 3.16 |  | 1 | 1 | 2.54 | 2.595626 | 2 | 1 | 2.64 | 2.6532 | 30 | 0.3 | 170 |  | 387 | 4.7 | 1 | 20 | 28 | 2.346 |  | 74.0402075 | 35.5981395 |  |  |  |  | 2.325863
1.1267 | 1 | 3.16 |  | 1 | 1 | 2.54 | 2.595626 | 2 | 1 | 2.64 | 2.6532 | 30 | 0.3 | 170 |  | 387 | 4.7 | 1 | 20 | 91 | 2.346 |  | 84.141057 | 37.069137 |  |  |  |  | 2.325863
1.1267 | 1 | 3.16 |  | 1 | 1 | 2.54 | 2.595626 | 2 | 1 | 2.64 | 2.6532 | 30 | 0.3 | 170 |  | 387 | 4.7 | 1 | 20 | 182 | 2.346 |  | 92.967042 | 39.030467 |  |  |  |  | 2.325863
1.1267 | 1 | 3.16 |  | 1 | 1 | 2.54 | 2.595626 | 2 | 1 | 2.64 | 2.6532 | 30 | 0.3 | 160 |  | 387 | 3.4 | 1 | 20 | 7 | 2.379 |  | 59.624432 | 34.8136075 |  |  |  |  | 2.369609
1.1267 | 1 | 3.16 |  | 1 | 1 | 2.54 | 2.595626 | 2 | 1 | 2.64 | 2.6532 | 30 | 0.3 | 160 |  | 387 | 3.4 | 1 | 20 | 28 | 2.379 |  | 82.768126 | 36.676871 |  |  |  |  | 2.369609
1.1267 | 1 | 3.16 |  | 1 | 1 | 2.54 | 2.595626 | 2 | 1 | 2.64 | 2.6532 | 30 | 0.3 | 160 |  | 387 | 3.4 | 1 | 20 | 91 | 2.379 |  | 97.478101 | 39.814999 |  |  |  |  | 2.369609
1.1267 | 1 | 3.16 |  | 1 | 1 | 2.54 | 2.595626 | 2 | 1 | 2.64 | 2.6532 | 30 | 0.3 | 160 |  | 387 | 3.4 | 1 | 20 | 182 | 2.379 |  | 108.5596155 | 41.776329 |  |  |  |  | 2.369609
1.1267 | 1 | 3.16 |  | 1 | 1 | 2.54 | 2.595626 | 2 | 1 | 2.64 | 2.6532 | 30 | 0.3 | 160 |  | 387 | 4.4 | 1 | 20 | 7 | 2.363 |  | 57.859235 | 34.323275 |  |  |  |  | 2.343652
1.1267 | 1 | 3.16 |  | 1 | 1 | 2.54 | 2.595626 | 2 | 1 | 2.64 | 2.6532 | 30 | 0.3 | 160 |  | 387 | 4.4 | 1 | 20 | 28 | 2.363 |  | 83.160392 | 35.5981395 |  |  |  |  | 2.343652
1.1267 | 1 | 3.16 |  | 1 | 1 | 2.54 | 2.595626 | 2 | 1 | 2.64 | 2.6532 | 30 | 0.3 | 160 |  | 387 | 4.4 | 1 | 20 | 91 | 2.363 |  | 93.947707 | 39.1285335 |  |  |  |  | 2.343652
1.1267 | 1 | 3.16 |  | 1 | 1 | 2.54 | 2.595626 | 2 | 1 | 2.64 | 2.6532 | 30 | 0.3 | 160 |  | 387 | 4.4 | 1 | 20 | 182 | 2.363 |  | 99.9297635 | 40.599531 |  |  |  |  | 2.343652
1.1267 | 1 | 3.16 |  | 1 | 1 | 2.54 | 2.595626 | 2 | 1 | 2.64 | 2.6532 | 25 | 0.25 | 170 |  | 387 | 1.2 | 1 | 20 | 7 | 2.447 |  | 71.0982125 | 36.7749375 |  |  |  |  | 2.436951
1.1267 | 1 | 3.16 |  | 1 | 1 | 2.54 | 2.595626 | 2 | 1 | 2.64 | 2.6532 | 25 | 0.25 | 170 |  | 387 | 1.2 | 1 | 20 | 28 | 2.447 |  | 101.008495 | 37.853669 |  |  |  |  | 2.436951
1.1267 | 1 | 3.16 |  | 1 | 1 | 2.54 | 2.595626 | 2 | 1 | 2.64 | 2.6532 | 25 | 0.25 | 170 |  | 387 | 1.2 | 1 | 20 | 91 | 2.447 |  | 115.326204 | 40.8937305 |  |  |  |  | 2.436951
1.1267 | 1 | 3.16 |  | 1 | 1 | 2.54 | 2.595626 | 2 | 1 | 2.64 | 2.6532 | 25 | 0.25 | 170 |  | 387 | 1.2 | 1 | 20 | 182 | 2.447 |  | 122.779258 | 43.14926 |  |  |  |  | 2.436951
1.1267 | 1 | 3.16 |  | 1 | 1 | 2.54 | 2.595626 | 2 | 1 | 2.64 | 2.6532 | 25 | 0.25 | 170 |  | 387 | 2.5 | 1 | 20 | 7 | 2.419 |  | 69.1368825 | 35.107807 |  |  |  |  | 2.403208
1.1267 | 1 | 3.16 |  | 1 | 1 | 2.54 | 2.595626 | 2 | 1 | 2.64 | 2.6532 | 25 | 0.25 | 170 |  | 387 | 2.5 | 1 | 20 | 28 | 2.419 |  | 100.7142955 | 37.853669 |  |  |  |  | 2.403208
1.1267 | 1 | 3.16 |  | 1 | 1 | 2.54 | 2.595626 | 2 | 1 | 2.64 | 2.6532 | 25 | 0.25 | 170 |  | 387 | 2.5 | 1 | 20 | 91 | 2.419 |  | 109.246081 | 40.207265 |  |  |  |  | 2.403208
1.1267 | 1 | 3.16 |  | 1 | 1 | 2.54 | 2.595626 | 2 | 1 | 2.64 | 2.6532 | 25 | 0.25 | 170 |  | 387 | 2.5 | 1 | 20 | 182 | 2.419 |  | 122.0927925 | 42.6589275 |  |  |  |  | 2.403208
1.1267 | 1 | 3.16 |  | 1 | 1 | 2.54 | 2.595626 | 2 | 1 | 2.64 | 2.6532 | 25 | 0.25 | 170 |  | 387 | 3.8 | 1 | 20 | 7 | 2.38 |  | 69.431082 | 37.853669 |  |  |  |  | 2.369464
1.1267 | 1 | 3.16 |  | 1 | 1 | 2.54 | 2.595626 | 2 | 1 | 2.64 | 2.6532 | 25 | 0.25 | 170 |  | 387 | 3.8 | 1 | 20 | 28 | 2.38 |  | 95.320638 | 36.480738 |  |  |  |  | 2.369464
1.1267 | 1 | 3.16 |  | 1 | 1 | 2.54 | 2.595626 | 2 | 1 | 2.64 | 2.6532 | 25 | 0.25 | 170 |  | 387 | 3.8 | 1 | 20 | 91 | 2.38 |  | 106.304086 | 39.422733 |  |  |  |  | 2.369464
1.1267 | 1 | 3.16 |  | 1 | 1 | 2.54 | 2.595626 | 2 | 1 | 2.64 | 2.6532 | 25 | 0.25 | 170 |  | 387 | 3.8 | 1 | 20 | 182 | 2.38 |  | 116.9933345 | 41.2859965 |  |  |  |  | 2.369464
1.1267 | 1 | 3.16 |  | 1 | 1 | 2.54 | 2.595626 | 2 | 1 | 2.64 | 2.6532 | 25 | 0.25 | 170 |  | 387 | 4.6 | 1 | 20 | 7 | 2.369 |  | 65.8026215 | 32.2638785 |  |  |  |  | 2.348699
1.1267 | 1 | 3.16 |  | 1 | 1 | 2.54 | 2.595626 | 2 | 1 | 2.64 | 2.6532 | 25 | 0.25 | 170 |  | 387 | 4.6 | 1 | 20 | 28 | 2.369 |  | 94.8303055 | 35.5981395 |  |  |  |  | 2.348699
1.1267 | 1 | 3.16 |  | 1 | 1 | 2.54 | 2.595626 | 2 | 1 | 2.64 | 2.6532 | 25 | 0.25 | 170 |  | 387 | 4.6 | 1 | 20 | 91 | 2.369 |  | 102.6756255 | 38.1478685 |  |  |  |  | 2.348699
1.1267 | 1 | 3.16 |  | 1 | 1 | 2.54 | 2.595626 | 2 | 1 | 2.64 | 2.6532 | 25 | 0.25 | 170 |  | 387 | 4.6 | 1 | 20 | 182 | 2.369 |  | 110.226746 | 39.5207995 |  |  |  |  | 2.348699
1.1267 | 1 | 3.16 |  | 1 | 1 | 2.54 | 2.595626 | 2 | 1 | 2.64 | 2.6532 | 25 | 0.25 | 160 |  | 387 | 1.9 | 1 | 20 | 7 | 2.443 |  | 67.273619 | 35.5981395 |  |  |  |  | 2.427594
1.1267 | 1 | 3.16 |  | 1 | 1 | 2.54 | 2.595626 | 2 | 1 | 2.64 | 2.6532 | 25 | 0.25 | 160 |  | 387 | 1.9 | 1 | 20 | 28 | 2.443 |  | 100.5181625 | 37.853669 |  |  |  |  | 2.427594
1.1267 | 1 | 3.16 |  | 1 | 1 | 2.54 | 2.595626 | 2 | 1 | 2.64 | 2.6532 | 25 | 0.25 | 160 |  | 387 | 1.9 | 1 | 20 | 91 | 2.443 |  | 114.541672 | 41.8743955 |  |  |  |  | 2.427594
1.1267 | 1 | 3.16 |  | 1 | 1 | 2.54 | 2.595626 | 2 | 1 | 2.64 | 2.6532 | 25 | 0.25 | 160 |  | 387 | 1.9 | 1 | 20 | 182 | 2.443 |  | 124.4463885 | 42.8550605 |  |  |  |  | 2.427594
1.1267 | 1 | 3.16 |  | 1 | 1 | 2.54 | 2.595626 | 2 | 1 | 2.64 | 2.6532 | 25 | 0.25 | 160 |  | 387 | 3.4 | 1 | 20 | 7 | 2.403 |  | 71.980811 | 34.2252085 |  |  |  |  | 2.388659
1.1267 | 1 | 3.16 |  | 1 | 1 | 2.54 | 2.595626 | 2 | 1 | 2.64 | 2.6532 | 25 | 0.25 | 160 |  | 387 | 3.4 | 1 | 20 | 28 | 2.403 |  | 92.574776 | 36.7749375 |  |  |  |  | 2.388659
1.1267 | 1 | 3.16 |  | 1 | 1 | 2.54 | 2.595626 | 2 | 1 | 2.64 | 2.6532 | 25 | 0.25 | 160 |  | 387 | 3.4 | 1 | 20 | 91 | 2.403 |  | 112.4822755 | 40.599531 |  |  |  |  | 2.388659
1.1267 | 1 | 3.16 |  | 1 | 1 | 2.54 | 2.595626 | 2 | 1 | 2.64 | 2.6532 | 25 | 0.25 | 160 |  | 387 | 3.4 | 1 | 20 | 182 | 2.403 |  | 118.1701325 | 42.0705285 |  |  |  |  | 2.388659
1.1267 | 1 | 3.16 |  | 1 | 1 | 2.54 | 2.595626 | 2 | 1 | 2.64 | 2.6532 | 25 | 0.25 | 160 |  | 387 | 4.4 | 1 | 20 | 7 | 2.382 |  | 59.1340995 | 33.734876 |  |  |  |  | 2.362703
1.1267 | 1 | 3.16 |  | 1 | 1 | 2.54 | 2.595626 | 2 | 1 | 2.64 | 2.6532 | 25 | 0.25 | 160 |  | 387 | 4.4 | 1 | 20 | 28 | 2.382 |  | 86.494653 | 36.676871 |  |  |  |  | 2.362703
1.1267 | 1 | 3.16 |  | 1 | 1 | 2.54 | 2.595626 | 2 | 1 | 2.64 | 2.6532 | 25 | 0.25 | 160 |  | 387 | 4.4 | 1 | 20 | 91 | 2.382 |  | 99.439431 | 40.011132 |  |  |  |  | 2.362703
1.1267 | 1 | 3.16 |  | 1 | 1 | 2.54 | 2.595626 | 2 | 1 | 2.64 | 2.6532 | 25 | 0.25 | 160 |  | 387 | 4.4 | 1 | 20 | 182 | 2.382 |  | 110.7170785 | 41.384063 |  |  |  |  | 2.362703
1.1253 | 1 | 3.16 | 1 | 2.1 | 1 | 2.62 | 2.647248 | 2 | 1 | 2.63 | 2.645517 | 25 | 0.25 | 170 | 15 | 377 | 2.6 | 1 | 20 | 105 |  | 2.441 | 136.4105015 | 45.6009225 | 3273 |  |  |  | 2.364942
1.1253 | 1 | 3.16 | 1 | 2.1 | 1 | 2.62 | 2.647248 | 2 | 1 | 2.63 | 2.645517 | 25 | 0.25 | 170 | 15 | 377 | 2.6 | 1 | 20 | 105 |  | 2.439 | 124.6425215 | 46.287388 | 2961 |  |  |  | 2.364942
1.1253 | 1 | 3.16 | 1 | 2.1 | 1 | 2.62 | 2.647248 | 2 | 1 | 2.63 | 2.645517 | 25 | 0.25 | 170 | 15 | 377 | 2.6 | 1 | 20 | 105 |  | 2.449 | 136.900834 | 45.306723 | 3281 |  |  |  | 2.364942
1.1253 | 1 | 3.16 | 1 | 2.1 | 1 | 2.62 | 2.647248 | 2 | 1 | 2.63 | 2.645517 | 25 | 0.25 | 170 | 15 | 377 | 2.6 | 1 | 20 | 105 |  | 2.435 | 122.4850585 | 46.287388 | 2828 |  |  |  | 2.364942
1.1253 | 1 | 3.16 |  | 1 | 1 | 2.62 | 2.647248 | 2 | 1 | 2.63 | 2.645517 | 25 | 0.25 | 170 |  | 377 | 3.4 | 1 | 20 | 105 |  | 2.439 | 106.4021525 | 43.0511935 | 2611 |  |  |  | 2.386896
1.1253 | 1 | 3.16 |  | 1 | 1 | 2.62 | 2.647248 | 2 | 1 | 2.63 | 2.645517 | 25 | 0.25 | 170 |  | 377 | 3.4 | 1 | 20 | 105 |  | 2.433 | 111.1093445 | 42.2666615 | 2888 |  |  |  | 2.386896
1.1253 | 1 | 3.16 |  | 1 | 1 | 2.62 | 2.647248 | 2 | 1 | 2.63 | 2.645517 | 25 | 0.25 | 170 |  | 377 | 3.4 | 1 | 20 | 105 |  | 2.436 | 112.4822755 | 43.345393 | 2917 |  |  |  | 2.386896
1.1253 | 1 | 3.16 |  | 1 | 1 | 2.62 | 2.647248 | 2 | 1 | 2.63 | 2.645517 | 25 | 0.25 | 170 |  | 377 | 3.4 | 1 | 20 | 105 |  | 2.433 | 102.4794925 | 43.933792 | 2624 |  |  |  | 2.386896
1.1253 | 1 | 3.16 |  | 1 | 1 | 2.62 | 2.647248 | 2 | 1 | 2.63 | 2.645517 | 35 | 0.35 | 170 |  | 377 | 4.6 | 1 | 20 | 105 |  | 2.387 | 80.41453 | 41.0898635 | 2490 |  |  |  | 2.323603
1.1253 | 1 | 3.16 |  | 1 | 1 | 2.62 | 2.647248 | 2 | 1 | 2.63 | 2.645517 | 35 | 0.35 | 170 |  | 377 | 4.6 | 1 | 20 | 105 |  | 2.413 | 78.845466 | 41.384063 | 2349 |  |  |  | 2.323603
1.1253 | 1 | 3.16 |  | 1 | 1 | 2.62 | 2.647248 | 2 | 1 | 2.63 | 2.645517 | 35 | 0.35 | 170 |  | 377 | 4.6 | 1 | 20 | 105 |  | 2.388 | 80.218397 | 39.9130655 | 2549 |  |  |  | 2.323603
1.1253 | 1 | 3.16 |  | 1 | 1 | 2.62 | 2.647248 | 2 | 1 | 2.63 | 2.645517 | 35 | 0.35 | 170 |  | 377 | 4.6 | 1 | 20 | 105 |  | 2.389 | 78.1590005 | 40.011132 | 2459 |  |  |  | 2.323603
1.1253 | 1 | 3.16 |  | 1 | 1 | 2.62 | 2.647248 | 2 | 1 | 2.63 | 2.645517 | 45 | 0.45 | 170 |  | 377 | 4.3 | 1 | 20 | 105 |  | 2.393 | 61.978028 | 40.403398 | 2263 |  |  |  | 2.314031
1.1253 | 1 | 3.16 |  | 1 | 1 | 2.62 | 2.647248 | 2 | 1 | 2.63 | 2.645517 | 45 | 0.45 | 170 |  | 377 | 4.3 | 1 | 20 | 105 |  | 2.387 | 61.193496 | 38.5401345 | 2354 |  |  |  | 2.314031
1.1253 | 1 | 3.16 |  | 1 | 1 | 2.62 | 2.647248 | 2 | 1 | 2.63 | 2.645517 | 45 | 0.45 | 170 |  | 377 | 4.3 | 1 | 20 | 105 |  | 2.392 | 62.958693 | 39.3246665 | 2265 |  |  |  | 2.314031
1.1253 | 1 | 3.16 |  | 1 | 1 | 2.62 | 2.647248 | 2 | 1 | 2.63 | 2.645517 | 45 | 0.45 | 170 |  | 377 | 4.3 | 1 | 20 | 105 |  | 2.389 | 60.7031635 | 38.3440015 | 2313 |  |  |  | 2.314031
1.1253 | 1 | 3.16 |  | 1 | 1 | 2.62 | 2.647248 | 2 | 1 | 2.63 | 2.645517 | 55 | 0.55 | 170 |  | 377 | 4.1 | 1 | 20 | 105 |  | 2.397 | 50.013915 | 38.834334 | 2082 |  |  |  | 2.30818
1.1253 | 1 | 3.16 |  | 1 | 1 | 2.62 | 2.647248 | 2 | 1 | 2.63 | 2.645517 | 55 | 0.55 | 170 |  | 377 | 4.1 | 1 | 20 | 105 |  | 2.387 | 49.1313165 | 38.1478685 | 2157 |  |  |  | 2.30818
1.1253 | 1 | 3.16 |  | 1 | 1 | 2.62 | 2.647248 | 2 | 1 | 2.63 | 2.645517 | 55 | 0.55 | 170 |  | 377 | 4.1 | 1 | 20 | 105 |  | 2.392 | 50.5042475 | 38.442068 | 2123 |  |  |  | 2.30818
1.1253 | 1 | 3.16 |  | 1 | 1 | 2.62 | 2.647248 | 2 | 1 | 2.63 | 2.645517 | 55 | 0.55 | 170 |  | 377 | 4.1 | 1 | 20 | 105 |  | 2.392 | 51.0926465 | 36.5788045 | 2201 |  |  |  | 2.30818
1.1253 | 1 | 3.16 | 1 | 2.1 | 1 | 2.62 | 2.647248 | 2 | 1 | 2.63 | 2.645517 | 25 | 0.25 | 170 | 15 | 377 | 1.8 | 1 | 20 | 37 |  | 2.441 | 114.149406 | 43.2473265 | 3032 |  |  |  | 2.38612
1.1253 | 1 | 3.16 |  | 1 | 1 | 2.62 | 2.647248 | 2 | 1 | 2.63 | 2.645517 | 35 | 0.35 | 170 |  | 377 | 4 | 1 | 20 | 37 |  | 2.428 | 65.2142225 | 40.011132 | 2306 |  |  |  | 2.339487
1.1253 | 1 | 3.16 |  | 1 | 1 | 2.62 | 2.647248 | 2 | 1 | 2.63 | 2.645517 | 55 | 0.55 | 170 |  | 377 | 4 | 1 | 20 | 37 |  | 2.418 | 38.9324005 | 36.5788045 | 1983 |  |  |  | 2.310827
1.1253 | 1 | 3.16 |  | 1 | 1 | 2.62 | 2.647248 | 2 | 1 | 2.63 | 2.645517 | 25 | 0.25 | 150 |  | 389 |  | 1 | 20 | 121 |  |  | 100.223963 | 39.3246665 | 2933 |  |  |  | 2.466
1.1253 | 5 | 3.16 |  | 1 | 1 | 2.62 | 2.647248 | 2 |  | 2.63 | 2.645517 | 34 | 0.34 | 122 |  |  |  | 1 | 20 | 121 |  |  | 69.3330155 | 41.0898635 | 2310 |  |  |  | 2.335
1.1253 | 1 | 3.16 | 1 | 2.1 | 1 | 2.62 | 2.647248 | 2 | 1 | 2.63 | 2.645517 | 25 | 0.25 | 170 | 15 | 377 | 1.8 | 1 | 20 | 28 |  | 2.44 | 110.815145 | 40.1091985 | 3192 |  |  |  | 2.38612
1.1253 | 1 | 3.16 | 1 | 2.1 | 1 | 2.62 | 2.647248 | 2 | 1 | 2.63 | 2.645517 | 25 | 0.25 | 170 | 15 | 377 | 1.8 | 1 | 20 | 28 |  | 2.44 | 122.386992 | 39.3246665 | 3603 |  |  |  | 2.38612
1.1253 | 1 | 3.16 | 1 | 2.1 | 1 | 2.62 | 2.647248 | 2 | 1 | 2.63 | 2.645517 | 25 | 0.25 | 170 | 15 | 377 | 1.8 | 1 | 20 | 28 |  | 2.45 | 119.248864 | 40.403398 | 3308 |  |  |  | 2.38612
1.1253 | 1 | 3.16 |  | 1 | 1 | 2.62 | 2.647248 | 2 | 1 | 2.63 | 2.645517 | 25 | 0.25 | 170 |  | 377 | 2.7 | 1 | 20 | 28 |  | 2.45 | 87.1811185 | 40.011132 | 2448 |  |  |  | 2.405427
1.1253 | 1 | 3.16 |  | 1 | 1 | 2.62 | 2.647248 | 2 | 1 | 2.63 | 2.645517 | 25 | 0.25 | 170 |  | 377 | 2.7 | 1 | 20 | 28 |  | 2.46 | 101.4988275 | 40.403398 | 2911 |  |  |  | 2.405427
1.1253 | 1 | 3.16 |  | 1 | 1 | 2.62 | 2.647248 | 2 | 1 | 2.63 | 2.645517 | 25 | 0.25 | 170 |  | 377 | 2.7 | 1 | 20 | 28 |  | 2.46 | 101.596894 | 40.403398 | 3021 |  |  |  | 2.405427
1.1253 | 1 | 3.16 |  | 1 | 1 | 2.62 | 2.647248 | 2 | 1 | 2.63 | 2.645517 | 25 | 0.25 | 170 |  | 377 | 3 | 1 | 20 | 162 |  | 2.45 | 105.519554 | 42.168595 | 2975 |  |  |  | 2.397485
1.1253 | 1 | 3.16 |  | 1 | 1 | 2.62 | 2.647248 | 2 | 1 | 2.63 | 2.645517 | 25 | 0.25 | 170 |  | 377 | 3 | 1 | 20 | 162 |  | 2.444 | 116.306869 | 43.541526 | 3126 |  |  |  | 2.397485
1.1253 | 1 | 3.16 |  | 1 | 1 | 2.62 | 2.647248 | 2 | 1 | 2.63 | 2.645517 | 25 | 0.25 | 170 |  | 377 | 3 | 1 | 20 | 162 |  | 2.458 | 107.87315 | 42.4627945 | 3003 |  |  |  | 2.397485
1.1253 | 1 | 3.16 |  | 1 | 1 | 2.62 | 2.647248 | 2 | 1 | 2.63 | 2.645517 | 35 | 0.35 | 170 |  | 377 | 4.3 | 1 | 20 | 28 |  | 2.41 | 54.328841 | 37.069137 | 1858 |  |  |  | 2.331545
1.1253 | 1 | 3.16 |  | 1 | 1 | 2.62 | 2.647248 | 2 | 1 | 2.63 | 2.645517 | 35 | 0.35 | 170 |  | 377 | 4.3 | 1 | 20 | 28 |  | 2.41 | 70.1175475 | 34.6174745 | 2597 |  |  |  | 2.331545
1.1253 | 1 | 3.16 |  | 1 | 1 | 2.62 | 2.647248 | 2 | 1 | 2.63 | 2.645517 | 35 | 0.35 | 170 |  | 377 | 4.3 | 1 | 20 | 28 |  | 2.41 | 68.058151 | 38.049802 | 2393 |  |  |  | 2.331545
1.1253 | 1 | 3.16 |  | 1 | 1 | 2.62 | 2.647248 | 2 | 1 | 2.63 | 2.645517 | 35 | 0.35 | 170 |  | 377 | 4.5 | 1 | 20 | 162 |  | 2.396 | 77.472535 | 41.18793 | 2390 |  |  |  | 2.326251
1.1253 | 1 | 3.16 |  | 1 | 1 | 2.62 | 2.647248 | 2 | 1 | 2.63 | 2.645517 | 35 | 0.35 | 170 |  | 377 | 4.5 | 1 | 20 | 162 |  | 2.406 | 87.475318 | 41.0898635 | 2712 |  |  |  | 2.326251
1.1253 | 1 | 3.16 |  | 1 | 1 | 2.62 | 2.647248 | 2 | 1 | 2.63 | 2.645517 | 35 | 0.35 | 170 |  | 377 | 4.5 | 1 | 20 | 162 |  | 2.386 | 79.5319315 | 40.599531 | 2550 |  |  |  | 2.326251
1.1253 | 1 | 3.16 |  | 1 | 1 | 2.62 | 2.647248 | 2 | 1 | 2.63 | 2.645517 | 45 | 0.45 | 170 |  | 377 | 4.9 | 1 | 20 | 28 |  | 2.38 | 46.287388 | 34.4213415 | 1851 |  |  |  | 2.298148
1.1253 | 1 | 3.16 |  | 1 | 1 | 2.62 | 2.647248 | 2 | 1 | 2.63 | 2.645517 | 45 | 0.45 | 170 |  | 377 | 4.9 | 1 | 20 | 28 |  | 2.38 | 51.2887795 | 33.8329425 | 2216 |  |  |  | 2.298148
1.1253 | 1 | 3.16 |  | 1 | 1 | 2.62 | 2.647248 | 2 | 1 | 2.63 | 2.645517 | 45 | 0.45 | 170 |  | 377 | 4.9 | 1 | 20 | 28 |  | 2.38 | 49.3274495 | 34.911674 | 2019 |  |  |  | 2.298148
1.1253 | 1 | 3.16 |  | 1 | 1 | 2.62 | 2.647248 | 2 | 1 | 2.63 | 2.645517 | 45 | 0.45 | 170 |  | 377 | 4.2 | 1 | 20 | 162 |  | 2.385 | 60.212831 | 40.011132 | 2034 |  |  |  | 2.316678
1.1253 | 1 | 3.16 |  | 1 | 1 | 2.62 | 2.647248 | 2 | 1 | 2.63 | 2.645517 | 45 | 0.45 | 170 |  | 377 | 4.2 | 1 | 20 | 162 |  | 2.386 | 69.431082 | 40.011132 | 2394 |  |  |  | 2.316678
1.1253 | 1 | 3.16 |  | 1 | 1 | 2.62 | 2.647248 | 2 | 1 | 2.63 | 2.645517 | 45 | 0.45 | 170 |  | 377 | 4.2 | 1 | 20 | 162 |  | 2.392 | 66.68522 | 38.834334 | 2489 |  |  |  | 2.316678
1.1253 | 1 | 3.16 |  | 1 | 1 | 2.62 | 2.647248 | 2 | 1 | 2.63 | 2.645517 | 55 | 0.55 | 170 |  | 377 | 3.5 | 1 | 20 | 28 |  | 2.37 | 40.207265 | 31.969679 | 1853 |  |  |  | 2.324064
1.1253 | 1 | 3.16 |  | 1 | 1 | 2.62 | 2.647248 | 2 | 1 | 2.63 | 2.645517 | 55 | 0.55 | 170 |  | 377 | 3.5 | 1 | 20 | 28 |  | 2.39 | 42.560861 | 33.2445435 | 2000 |  |  |  | 2.324064
1.1253 | 1 | 3.16 |  | 1 | 1 | 2.62 | 2.647248 | 2 | 1 | 2.63 | 2.645517 | 55 | 0.55 | 170 |  | 377 | 3.5 | 1 | 20 | 28 |  | 2.38 | 41.4821295 | 33.538743 | 1941 |  |  |  | 2.324064
1.1253 | 1 | 3.16 |  | 1 | 1 | 2.62 | 2.647248 | 2 | 1 | 2.63 | 2.645517 | 55 | 0.55 | 170 |  | 377 | 4.3 | 1 | 20 | 162 |  | 2.385 | 44.129925 | 37.26527 | 1817 |  |  |  | 2.302886
1.1253 | 1 | 3.16 |  | 1 | 1 | 2.62 | 2.647248 | 2 | 1 | 2.63 | 2.645517 | 55 | 0.55 | 170 |  | 377 | 4.3 | 1 | 20 | 162 |  | 2.387 | 50.798447 | 38.5401345 | 2183 |  |  |  | 2.302886
1.1253 | 1 | 3.16 |  | 1 | 1 | 2.62 | 2.647248 | 2 | 1 | 2.63 | 2.645517 | 55 | 0.55 | 170 |  | 377 | 4.3 | 1 | 20 | 162 |  | 2.371 | 48.444851 | 38.1478685 | 2134 |  |  |  | 2.302886
1.1253 | 1 | 3.16 | 1 | 2.1 | 1 | 2.62 | 2.647248 | 2 | 1 | 2.63 | 2.645517 | 25 | 0.25 | 170 | 15 | 377 | 2.5 | 1 | 20 | 34 |  | 2.43 | 116.699135 | 42.953127 | 3028 |  |  |  | 2.36759
1.1253 | 1 | 3.16 |  | 1 | 1 | 2.62 | 2.647248 | 2 | 1 | 2.63 | 2.645517 | 25 | 0.25 | 170 |  | 377 | 2.6 | 1 | 20 | 34 |  | 2.45 | 109.3441475 | 40.1091985 | 3396 |  |  |  | 2.408074
1.1253 | 1 | 3.16 |  | 1 | 1 | 2.62 | 2.647248 | 2 | 1 | 2.63 | 2.645517 | 35 | 0.35 | 170 |  | 377 | 2.5 | 1 | 20 | 34 |  | 2.44 | 83.356525 | 39.9130655 | 2658 |  |  |  | 2.379196
1.1253 | 1 | 3.16 |  | 1 | 1 | 2.62 | 2.647248 | 2 | 1 | 2.63 | 2.645517 | 45 | 0.45 | 170 |  | 377 | 4.2 | 1 | 20 | 34 |  | 2.4 | 60.80123 | 36.3826715 | 2324 |  |  |  | 2.316678
1.1253 | 1 | 3.16 |  | 1 | 1 | 2.62 | 2.647248 | 2 | 1 | 2.63 | 2.645517 | 55 | 0.55 | 170 |  | 377 | 3.9 | 1 | 20 | 34 |  | 2.38 | 42.2666615 | 33.8329425 | 2286 |  |  |  | 2.313475
1.1258 | 1 | 3.16 |  | 1 | 1 | 2.55 | 2.601 | 3 |  | 1.33 | 1.58935 | 30 | 0.3 | 165 |  | 367 | 4.3 | 3 | 20 | 28 | 1.956 |  | 52.4655775 | 24.2224255 |  |  |  |  | 1.951011
1.1258 | 1 | 3.16 |  | 1 | 1 | 2.55 | 2.601 | 3 |  | 1.33 | 1.58935 | 40 | 0.4 | 165 |  | 379 | 3.6 | 3 | 20 | 28 | 1.933 |  | 43.541526 | 21.4765635 |  |  |  |  | 1.932754
1.1258 | 1 | 3.16 |  | 1 | 4 | 1.65 | 1.92225 | 3 |  | 1.33 | 1.58935 | 30 | 0.3 | 165 |  | 367 | 3.7 | 3 | 20 | 28 | 1.791 |  | 49.5235825 | 20.201699 |  |  |  |  | 1.792212
1.1258 | 1 | 3.16 |  | 1 | 4 | 1.65 | 1.92225 | 3 |  | 1.33 | 1.58935 | 40 | 0.4 | 165 |  | 379 | 3.3 | 3 | 20 | 28 | 1.739 |  | 39.814999 | 18.5345685 |  |  |  |  | 1.742049
1.1258 | 1 | 3.16 |  | 1 | 1 | 2.55 | 2.601 | 2 | 1 | 2.65 | 2.66325 | 45 | 0.45 | 160 |  | 386 | 2.8 | 1 | 20 | 7 | 2.38 |  | 45.2086565 | 32.754211 |  |  |  |  | 2.358938
1.1258 | 1 | 3.16 |  | 1 | 1 | 2.55 | 2.601 | 2 | 1 | 2.65 | 2.66325 | 45 | 0.45 | 160 |  | 386 | 2.8 | 1 | 20 | 28 | 2.38 |  | 59.428299 | 36.3826715 |  |  |  |  | 2.358938
1.1258 | 1 | 3.16 |  | 1 | 1 | 2.55 | 2.601 | 2 | 1 | 2.65 | 2.66325 | 45 | 0.45 | 160 |  | 386 | 2.8 | 1 | 20 | 182 | 2.38 |  | 66.1948875 | 39.9130655 |  |  |  |  | 2.358938
1.1258 | 1 | 3.16 |  | 1 | 1 | 2.55 | 2.601 | 2 | 1 | 2.65 | 2.66325 | 35 | 0.35 | 160 |  | 386 | 2.8 | 1 | 20 | 7 | 2.396 |  | 61.0954295 | 34.911674 |  |  |  |  | 2.376908
1.1258 | 1 | 3.16 |  | 1 | 1 | 2.55 | 2.601 | 2 | 1 | 2.65 | 2.66325 | 35 | 0.35 | 160 |  | 386 | 2.8 | 1 | 20 | 28 | 2.396 |  | 75.315072 | 38.5401345 |  |  |  |  | 2.376908
1.1258 | 1 | 3.16 |  | 1 | 1 | 2.55 | 2.601 | 2 | 1 | 2.65 | 2.66325 | 35 | 0.35 | 160 |  | 386 | 2.8 | 1 | 20 | 91 | 2.396 |  | 86.5927195 | 39.1285335 |  |  |  |  | 2.376908
1.1258 | 1 | 3.16 |  | 1 | 1 | 2.55 | 2.601 | 2 | 1 | 2.65 | 2.66325 | 35 | 0.35 | 160 |  | 386 | 2.8 | 1 | 20 | 182 | 2.396 |  | 91.4960445 | 42.0705285 |  |  |  |  | 2.376908
1.1258 | 1 | 3.16 |  | 1 | 1 | 2.55 | 2.601 | 2 | 1 | 2.65 | 2.66325 | 25 | 0.25 | 160 |  | 386 | 1.8 | 1 | 20 | 7 | 2.463 |  | 90.025047 | 38.3440015 |  |  |  |  | 2.435266
1.1258 | 1 | 3.16 |  | 1 | 1 | 2.55 | 2.601 | 2 | 1 | 2.65 | 2.66325 | 25 | 0.25 | 160 |  | 386 | 1.8 | 1 | 20 | 28 | 2.463 |  | 104.0485565 | 40.403398 |  |  |  |  | 2.435266
1.1258 | 1 | 3.16 |  | 1 | 1 | 2.55 | 2.601 | 2 | 1 | 2.65 | 2.66325 | 25 | 0.25 | 160 |  | 386 | 1.8 | 1 | 20 | 91 | 2.463 |  | 110.226746 | 41.4821295 |  |  |  |  | 2.435266
1.1258 | 1 | 3.16 |  | 1 | 1 | 2.55 | 2.601 | 2 | 1 | 2.65 | 2.66325 | 25 | 0.25 | 160 |  | 386 | 1.8 | 1 | 20 | 182 | 2.463 |  | 111.207411 | 44.718324 |  |  |  |  | 2.435266
1.1258 | 1 | 3.16 | 1 | 2.1 | 1 | 2.55 | 2.601 | 2 | 1 | 2.65 | 2.66325 | 25 | 0.25 | 160 | 10 | 386 | 1 | 1 | 20 | 7 | 2.462 |  | 91.397978 | 38.1478685 |  |  |  |  | 2.429484
1.1258 | 1 | 3.16 | 1 | 2.1 | 1 | 2.55 | 2.601 | 2 | 1 | 2.65 | 2.66325 | 25 | 0.25 | 160 | 10 | 386 | 1 | 1 | 20 | 28 | 2.462 |  | 121.8966595 | 41.972462 |  |  |  |  | 2.429484
1.1258 | 1 | 3.16 | 1 | 2.1 | 1 | 2.55 | 2.601 | 2 | 1 | 2.65 | 2.66325 | 25 | 0.25 | 160 | 10 | 386 | 1 | 1 | 20 | 91 | 2.462 |  | 132.782041 | 44.2279915 |  |  |  |  | 2.429484
1.1258 | 1 | 3.16 | 1 | 2.1 | 1 | 2.55 | 2.601 | 2 | 1 | 2.65 | 2.66325 | 25 | 0.25 | 160 | 10 | 386 | 1 | 1 | 20 | 182 | 2.462 |  | 127.094184 | 45.895122 |  |  |  |  | 2.429484
1.1258 | 1 | 3.16 |  | 1 | 1 | 2.55 | 2.601 | 3 |  | 1.28 | 1.6256 | 45 | 0.45 | 160 |  | 383 | 4.5 | 1 | 20 | 7 | 1.984 |  | 34.715541 | 18.3384355 |  |  |  |  | 1.917114
1.1258 | 1 | 3.16 |  | 1 | 1 | 2.55 | 2.601 | 3 |  | 1.28 | 1.6256 | 45 | 0.45 | 160 |  | 383 | 4.5 | 1 | 20 | 28 | 1.984 |  | 47.07192 | 20.790098 |  |  |  |  | 1.917114
1.1258 | 1 | 3.16 |  | 1 | 1 | 2.55 | 2.601 | 3 |  | 1.28 | 1.6256 | 45 | 0.45 | 160 |  | 383 | 4.5 | 1 | 20 | 91 | 1.984 |  | 52.171378 | 21.2804305 |  |  |  |  | 1.917114
1.1258 | 1 | 3.16 |  | 1 | 1 | 2.55 | 2.601 | 3 |  | 1.28 | 1.6256 | 45 | 0.45 | 160 |  | 383 | 4.5 | 1 | 20 | 182 | 1.984 |  | 53.544309 | 24.320492 |  |  |  |  | 1.917114
1.1258 | 1 | 3.16 |  | 1 | 1 | 2.55 | 2.601 | 3 |  | 1.28 | 1.6256 | 35 | 0.35 | 160 |  | 383 | 4.2 | 1 | 20 | 7 | 2.013 |  | 52.95591 | 20.986231 |  |  |  |  | 1.942888
1.1258 | 1 | 3.16 |  | 1 | 1 | 2.55 | 2.601 | 3 |  | 1.28 | 1.6256 | 35 | 0.35 | 160 |  | 383 | 4.2 | 1 | 20 | 28 | 2.013 |  | 59.3302325 | 22.4572285 |  |  |  |  | 1.942888
1.1258 | 1 | 3.16 |  | 1 | 1 | 2.55 | 2.601 | 3 |  | 1.28 | 1.6256 | 35 | 0.35 | 160 |  | 383 | 4.2 | 1 | 20 | 91 | 2.013 |  | 62.0760945 | 23.53596 |  |  |  |  | 1.942888
1.1258 | 1 | 3.16 |  | 1 | 1 | 2.55 | 2.601 | 3 |  | 1.28 | 1.6256 | 35 | 0.35 | 160 |  | 383 | 4.2 | 1 | 20 | 182 | 2.013 |  | 63.939358 | 25.301157 |  |  |  |  | 1.942888
1.1258 | 1 | 3.16 |  | 1 | 1 | 2.55 | 2.601 | 3 |  | 1.28 | 1.6256 | 25 | 0.25 | 160 |  | 383 | 4.2 | 1 | 20 | 7 | 2.033 |  | 60.408964 | 23.6340265 |  |  |  |  | 1.975235
1.1258 | 1 | 3.16 |  | 1 | 1 | 2.55 | 2.601 | 3 |  | 1.28 | 1.6256 | 25 | 0.25 | 160 |  | 383 | 4.2 | 1 | 20 | 28 | 2.033 |  | 63.0567595 | 24.712758 |  |  |  |  | 1.975235
1.1258 | 1 | 3.16 |  | 1 | 1 | 2.55 | 2.601 | 3 |  | 1.28 | 1.6256 | 25 | 0.25 | 160 |  | 383 | 4.2 | 1 | 20 | 91 | 2.033 |  | 71.000146 | 25.5953565 |  |  |  |  | 1.975235
1.1258 | 1 | 3.16 |  | 1 | 1 | 2.55 | 2.601 | 3 |  | 1.28 | 1.6256 | 25 | 0.25 | 160 |  | 383 | 4.2 | 1 | 20 | 182 | 2.033 |  | 73.4518085 | 27.850886 |  |  |  |  | 1.975235
1.1258 | 1 | 3.16 | 1 | 2.1 | 1 | 2.55 | 2.601 | 3 |  | 1.28 | 1.6256 | 25 | 0.25 | 160 | 10 | 383 | 4 | 1 | 20 | 7 | 2.023 |  | 63.0567595 | 22.6533615 |  |  |  |  | 1.953847
1.1258 | 1 | 3.16 | 1 | 2.1 | 1 | 2.55 | 2.601 | 3 |  | 1.28 | 1.6256 | 25 | 0.25 | 160 | 10 | 383 | 4 | 1 | 20 | 28 | 2.023 |  | 65.0180895 | 26.085689 |  |  |  |  | 1.953847
1.1258 | 1 | 3.16 | 1 | 2.1 | 1 | 2.55 | 2.601 | 3 |  | 1.28 | 1.6256 | 25 | 0.25 | 160 | 10 | 383 | 4 | 1 | 20 | 91 | 2.023 |  | 70.019481 | 25.693423 |  |  |  |  | 1.953847
1.1258 | 1 | 3.16 | 1 | 2.1 | 1 | 2.55 | 2.601 | 3 |  | 1.28 | 1.6256 | 25 | 0.25 | 160 | 10 | 383 | 4 | 1 | 20 | 182 | 2.023 |  | 70.7059465 | 27.066354 |  |  |  |  | 1.953847
1.1258 | 1 | 3.16 |  | 1 | 1 | 2.55 | 2.601 | 3 |  | 1.31 | 1.6768 | 45 | 0.45 | 160 |  | 356 | 4.4 | 1 | 20 | 7 | 1.971 |  | 32.754211 | 18.3384355 |  |  |  |  | 1.964278
1.1258 | 1 | 3.16 |  | 1 | 1 | 2.55 | 2.601 | 3 |  | 1.31 | 1.6768 | 45 | 0.45 | 160 |  | 356 | 4.4 | 1 | 20 | 28 | 1.971 |  | 42.560861 | 20.986231 |  |  |  |  | 1.964278
1.1258 | 1 | 3.16 |  | 1 | 1 | 2.55 | 2.601 | 3 |  | 1.31 | 1.6768 | 45 | 0.45 | 160 |  | 356 | 4.4 | 1 | 20 | 91 | 1.971 |  | 46.7777205 | 21.57463 |  |  |  |  | 1.964278
1.1258 | 1 | 3.16 |  | 1 | 1 | 2.55 | 2.601 | 3 |  | 1.31 | 1.6768 | 45 | 0.45 | 160 |  | 356 | 4.4 | 1 | 20 | 182 | 1.971 |  | 50.3081145 | 23.143694 |  |  |  |  | 1.964278
1.1258 | 1 | 3.16 |  | 1 | 1 | 2.55 | 2.601 | 3 |  | 1.31 | 1.6768 | 35 | 0.35 | 160 |  | 356 | 4.4 | 1 | 20 | 7 | 1.992 |  | 44.2279915 | 20.986231 |  |  |  |  | 1.982249
1.1258 | 1 | 3.16 |  | 1 | 1 | 2.55 | 2.601 | 3 |  | 1.31 | 1.6768 | 35 | 0.35 | 160 |  | 356 | 4.4 | 1 | 20 | 28 | 1.992 |  | 50.3081145 | 23.2417605 |  |  |  |  | 1.982249
1.1258 | 1 | 3.16 |  | 1 | 1 | 2.55 | 2.601 | 3 |  | 1.31 | 1.6768 | 35 | 0.35 | 160 |  | 356 | 4.4 | 1 | 20 | 91 | 1.992 |  | 54.4269075 | 24.2224255 |  |  |  |  | 1.982249
1.1258 | 1 | 3.16 |  | 1 | 1 | 2.55 | 2.601 | 3 |  | 1.31 | 1.6768 | 35 | 0.35 | 160 |  | 356 | 4.4 | 1 | 20 | 182 | 1.992 |  | 57.5650355 | 25.7914895 |  |  |  |  | 1.982249
1.1258 | 1 | 3.16 |  | 1 | 1 | 2.55 | 2.601 | 3 |  | 1.31 | 1.6768 | 25 | 0.25 | 160 |  | 356 | 4.3 | 1 | 20 | 7 | 2.02 |  | 54.721107 | 23.4378935 |  |  |  |  | 2.017197
1.1258 | 1 | 3.16 |  | 1 | 1 | 2.55 | 2.601 | 3 |  | 1.31 | 1.6768 | 25 | 0.25 | 160 |  | 356 | 4.3 | 1 | 20 | 28 | 2.02 |  | 59.232166 | 25.49729 |  |  |  |  | 2.017197
1.1258 | 1 | 3.16 |  | 1 | 1 | 2.55 | 2.601 | 3 |  | 1.31 | 1.6768 | 25 | 0.25 | 160 |  | 356 | 4.3 | 1 | 20 | 91 | 2.02 |  | 62.6644935 | 26.9682875 |  |  |  |  | 2.017197
1.1258 | 1 | 3.16 |  | 1 | 1 | 2.55 | 2.601 | 3 |  | 1.31 | 1.6768 | 25 | 0.25 | 160 |  | 356 | 4.3 | 1 | 20 | 182 | 2.02 |  | 63.547092 | 28.047019 |  |  |  |  | 2.017197
1.1258 | 1 | 3.16 | 1 | 2.1 | 1 | 2.55 | 2.601 | 3 |  | 1.31 | 1.6768 | 25 | 0.25 | 160 | 10 | 356 | 3.7 | 1 | 20 | 7 | 2.016 |  | 58.9379665 | 24.2224255 |  |  |  |  | 2.006213
1.1258 | 1 | 3.16 | 1 | 2.1 | 1 | 2.55 | 2.601 | 3 |  | 1.31 | 1.6768 | 25 | 0.25 | 160 | 10 | 356 | 3.7 | 1 | 20 | 28 | 2.016 |  | 65.0180895 | 26.870221 |  |  |  |  | 2.006213
1.1258 | 1 | 3.16 | 1 | 2.1 | 1 | 2.55 | 2.601 | 3 |  | 1.31 | 1.6768 | 25 | 0.25 | 160 | 10 | 356 | 3.7 | 1 | 20 | 91 | 2.016 |  | 67.862018 | 27.066354 |  |  |  |  | 2.006213
1.1258 | 1 | 3.16 | 1 | 2.1 | 1 | 2.55 | 2.601 | 3 |  | 1.31 | 1.6768 | 25 | 0.25 | 160 | 10 | 356 | 3.7 | 1 | 20 | 182 | 2.016 |  | 64.8219565 | 28.5373515 |  |  |  |  | 2.006213
14 | 1 | 3.15 |  | 1 | 1 | 2.631058 | 2.66 | 2 | Clay Slate | 2.651515 | 2.66 | 61 | 0.61 | 213 |  | 351 |  | 1 | 20 | 28 |  | 2.3 | 37.1672035 | 28.9296175 |  | 0.167 |  |  | 2.292
14 | 1 | 3.15 |  | 1 | 1 | 2.631058 | 2.66 | 2 | Clay Slate | 2.651515 | 2.66 | 61 | 0.61 | 213 |  | 351 |  | 1 | 20 | 290 |  | 2.33 | 38.1478685 | 27.7528195 |  | 0.157 |  |  | 2.292
14 | 1 | 3.15 |  | 1 | 1 | 2.631058 | 2.66 | 2 | Clay Slate | 2.651515 | 2.66 | 53 | 0.53 | 176 |  | 351 |  | 5.4 |  | 3 |  | 2.32 | 53.0539765 | 28.7334845 |  | 0.146 |  |  | 2.378
14 | 1 | 3.15 |  | 1 | 1 | 2.631058 | 2.66 | 2 | Clay Slate | 2.651515 | 2.66 | 53 | 0.53 | 176 |  | 351 |  | 5.4 |  | 264 |  | 2.32 | 53.0539765 | 29.5180165 |  | 0.159 |  |  | 2.378
14 | 1 | 3.15 |  | 1 | 1 | 2.631058 | 2.66 | 2 | Clay Slate | 2.651515 | 2.66 | 35 | 0.35 | 162 |  | 351 |  | 5.4 |  | 3 |  | 2.37 | 78.9435325 | 29.812216 |  | 0.16 |  |  | 2.422
14 | 1 | 3.15 |  | 1 | 1 | 2.631058 | 2.66 | 2 | Clay Slate | 2.651515 | 2.66 | 35 | 0.35 | 162 |  | 351 |  | 5.4 |  | 270 |  | 2.37 | 80.610663 | 30.596748 |  | 0.16 |  |  | 2.422
14 | 1 | 3.15 |  | 1 | 1 | 2.631058 | 2.66 | 2 | Clay Slate | 2.651515 | 2.66 | 26 | 0.26 | 145 |  | 351 |  | 5.4 |  | 3 |  | 2.41 | 100.7142955 | 33.734876 |  | 0.164 |  |  | 2.463
14 | 1 | 3.15 |  | 1 | 1 | 2.631058 | 2.66 | 2 | Clay Slate | 2.651515 | 2.66 | 26 | 0.26 | 145 |  | 351 |  | 5.4 |  | 105 |  | 2.42 | 108.1673495 | 35.4020065 |  | 0.144 |  |  | 2.463
14 | 1 | 3.15 |  | 1 | 1 | 2.631058 | 2.66 | 2 | Clay Slate | 2.651515 | 2.66 | 20 | 0.2 | 120 |  | 418 |  | 5.4 |  | 48 |  | 2.48 | 116.6010685 | 40.991797 |  | 0.17 |  |  | 2.51
20 | 1 | [10 empty] | 75 | 0.75 | 223 |  |  |  | 2 | 10 |  |  |  | 20.2997655 | 26.3798885 |  |  | 2.01036325 |  | 2.296
20 | 1 | [10 empty] | 52 | 0.52 | 223 |  |  |  | 2 | 10 |  |  |  | 43.4434595 | 33.931009 |  |  | 3.1577413 |  | 2.329
20 | 1 | [10 empty] | 38 | 0.38 | 190 |  |  |  | 2 | 10 |  |  |  | 48.3467845 | 34.6174745 |  |  | 3.24600115 |  | 2.381
20 | 1 | [10 empty] | 27 | 0.27 | 190 |  |  |  | 2 | 10 |  |  |  | 78.7473995 | 38.1478685 |  |  | 4.32473265 |  | 2.414
21 | 1 | 3.16 |  | 1 | 1 | 2.588421 | 2.62 | 2 | 1 | 2.668651 | 2.69 | 61 | 0.61 | 232 |  | 326 |  | 1 | 20 | 156 |  | 2.29 | 36.873004 | 26.3798885 |  | 0.187 |  |  | 2.315
21 | 1 | 3.16 |  | 1 | 1 | 2.588421 | 2.62 | 2 | 1 | 2.668651 | 2.69 | 45 | 0.45 | 152 |  | 435 |  | 5.4 |  | 154 |  | 2.38 | 60.212831 | 27.5566865 |  | 0.162 |  |  | 2.421
21 | 1 | 3.16 |  | 1 | 1 | 2.588421 | 2.62 | 2 | 1 | 2.668651 | 2.69 | 39 | 0.39 | 151 |  | 435 |  | 5.4 |  | 135 |  | 2.41 | 73.746008 | 29.41995 |  | 0.166 |  |  | 2.433
21 | 1 | 3.16 |  | 1 | 1 | 2.588421 | 2.62 | 2 | 1 | 2.668651 | 2.69 | 30 | 0.3 | 141 |  | 435 |  | 5.4 |  | 142 |  | 2.42 | 80.022264 | 31.38128 |  | 0.183 |  |  | 2.461
21 | 1 | 3.16 |  | 1 | 1 | 2.588421 | 2.62 | 2 | 1 | 2.668651 | 2.69 | 25 | 0.25 | 136 |  | 435 |  | 5.4 |  | 133 |  | 2.46 | 84.8275225 | 35.2058735 |  | 0.195 |  |  | 2.483
21 | 1 | 3.16 |  | 1 | 1 | 2.588421 | 2.62 | 2 | 1 | 2.668651 | 2.69 | 20 | 0.2 | 141 |  | 435 |  | 5.4 |  | 126 |  | 2.46 | 123.367657 | 38.5401345 |  | 0.198 |  |  | 2.502
21 | 1 | 3.16 |  | 1 | 1 | 2.588421 | 2.62 | 2 | 1 | 2.668651 | 2.69 | 40 | 0.4 | 160 |  | 395 |  | 5.4 |  | 10 |  | 2.39 | 76.688003 | 32.165812 |  | 0.183 |  |  | 2.36
33 | 1 | 3.16 |  | 1 | 1 | 2.541708 | 2.59 | 2 |  | 2.58179 | 2.62 | 50 | 0.5 | 188 |  | 376 |  | 5.4 |  | 42 |  | 2.24 | 37.461403 | 20.1036325 |  | 0.173 |  |  | 2.344
33 | 1 | 3.16 |  | 1 | 1 | 2.541708 | 2.59 | 2 |  | 2.58179 | 2.62 | 40 | 0.4 | 165 |  | 416 |  | 5.4 |  | 42 |  | 2.33 | 52.8578435 | 23.143694 |  | 0.146 |  |  | 2.388
33 | 1 | 3.16 |  | 1 | 1 | 2.541708 | 2.59 | 2 |  | 2.58179 | 2.62 | 30 | 0.3 | 157 |  | 414 |  | 5.4 |  | 42 |  | 2.4 | 76.7860695 | 29.3218835 |  | 0.178 |  |  | 2.42
33 | 1 | 3.16 |  | 1 | 1 | 2.541708 | 2.59 | 2 |  | 2.58179 | 2.62 | 20 | 0.2 | 150 |  | 391 |  | 5.4 |  | 42 |  | 2.45 | 125.52512 | 34.715541 |  | 0.202 |  |  | 2.47
42 | 1 | 3.16 |  | 1 | 1 | 2.65 | 2.6712 | 2 | Cobble Stone | 2.62 | 2.65406 | 31 | 0.31 | 155 |  | 477 |  | 1 | 20 | 28 |  |  | 77.3744685 | 35.696206 | 2737 | 0.193 |  |  | 2.459
42 | 1 | 3.16 |  | 1 | 1 | 2.65 | 2.6712 | 2 | Cobble Stone | 2.62 | 2.65406 | 33 | 0.33 | 165 |  | 470 |  | 1 | 20 | 28 |  |  | 74.922806 | 35.696206 | 2738 | 0.209 |  |  | 2.443
42 | 1 | 3.16 |  | 1 | 1 | 2.65 | 2.6712 | 2 | Cobble Stone | 2.62 | 2.65406 | 35 | 0.35 | 175 |  | 463 |  | 1 | 20 | 28 |  |  | 67.3716855 | 33.8329425 | 2763 | 0.209 |  |  | 2.427
42 | 1 | 3.16 |  | 1 | 1 | 2.65 | 2.6712 | 2 | Cobble Stone | 2.62 | 2.65406 | 37 | 0.37 | 185 |  | 456 |  | 1 | 20 | 28 |  |  | 50.1119815 | 33.0484105 | 2725 | 0.198 |  |  | 2.411
42 | 1 | 3.16 |  | 1 | 1 | 2.65 | 2.6712 | 2 | Cobble Stone | 2.62 | 2.65406 | 27 | 0.27 | 162 |  | 450 |  | 1 | 20 | 28 |  |  | 92.574776 | 36.284605 | 2993 | 0.224 |  |  | 2.466
42 | 1 | 3.16 |  | 1 | 1 | 2.65 | 2.6712 | 2 | Cobble Stone | 2.62 | 2.65406 | 29 | 0.29 | 174 |  | 442 |  | 1 | 20 | 28 |  |  | 83.6507245 | 34.911674 | 2939 | 0.201 |  |  | 2.4474
42 | 1 | 3.16 |  | 1 | 1 | 2.65 | 2.6712 | 2 | Cobble Stone | 2.62 | 2.65406 | 31 | 0.31 | 186 |  | 434 |  | 1 | 20 | 28 |  |  | 70.5098135 | 35.892339 | 2570 | 0.196 |  |  | 2.427
42 | 1 | 3.16 |  | 1 | 1 | 2.65 | 2.6712 | 2 | Cobble Stone | 2.62 | 2.65406 | 33 | 0.33 | 198 |  | 425 |  | 1 | 20 | 28 |  |  | 69.9214145 | 35.107807 | 2761 | 0.191 |  |  | 2.4078
42 | 1 | 3.16 |  | 1 | 1 | 2.65 | 2.6712 | 2 | Cobble Stone | 2.62 | 2.65406 | 30 | 0.3 | 150 |  | 480 |  | 1 | 20 | 28 |  |  | 78.060934 | 36.480738 | 2654 | 0.219 |  |  | 2.467
42 | 1 | 3.16 |  | 1 | 1 | 2.65 | 2.6712 | 2 | Cobble Stone | 2.62 | 2.65406 | 30 | 0.3 | 150 |  | 480 |  | 1 | 20 | 28 |  |  | 85.906254 | 36.5788045 | 2755 | 0.214 |  |  | 2.467
42 | 1 | 3.16 |  | 1 | 1 | 2.65 | 2.6712 | 2 | Cobble Stone | 2.62 | 2.65406 | 30 | 0.3 | 150 |  | 480 |  | 1 | 20 | 28 |  |  | 85.317855 | 36.873004 | 2773 | 0.218 |  |  | 2.467
42 | 1 | 3.16 |  | 1 | 1 | 2.65 | 2.6712 | 2 | Cobble Stone | 2.62 | 2.65406 | 30 | 0.3 | 150 |  | 480 |  | 1 | 20 | 28 |  |  | 73.4518085 | 36.873004 | 2669 | 0.192 |  |  | 2.467
42 | 1 | 3.16 |  | 1 | 1 | 2.65 | 2.6712 | 2 | Cobble Stone | 2.62 | 2.65406 | 30 | 0.3 | 150 |  | 480 |  | 1 | 20 | 28 |  |  | 63.6451585 | 35.892339 | 2666 | 0.212 |  |  | 2.467
43 | 1 | 3.16 |  | 1 | 1 | 2.65 | 2.6712 | 2 | Cobble Stone | 2.62 | 2.65406 | 35 | 0.35 | 175 |  | 463 |  | 1 | 20 |  |  |  | 78.4532 | 32.754211 | 3080 |  |  |  | 2.427
43 | 1 | 3.16 |  | 1 | 1 | 2.65 | 2.6712 | 2 | Cobble Stone | 2.62 | 2.65406 | 31 | 0.31 | 155 |  | 477 |  | 1 | 20 |  |  |  | 108.1673495 | 38.245935 | 3410 |  |  |  | 2.459
47 | Moderate Heat | 2.85 |  | 1 | 1 | 2.64 | 2.67432 | 2 | 3 | 2.7 | 2.7135 | 45 | 0.45 | 150 |  | 413 | 3.8 | 1 | 20 | 7 |  |  | 25.7914895 | 30.204482 |  |  |  |  | 2.358277
47 | Moderate Heat | 2.85 |  | 1 | 1 | 2.64 | 2.67432 | 2 | 3 | 2.7 | 2.7135 | 45 | 0.45 | 150 |  | 413 | 3.8 | 4 | 20 | 7 |  |  | 23.2417605 | 27.3605535 |  |  |  |  | 2.358277
47 | Moderate Heat | 2.85 |  | 1 | 1 | 2.64 | 2.67432 | 2 | 3 | 2.7 | 2.7135 | 45 | 0.45 | 150 |  | 413 | 3.8 | 1 | 20 | 28 |  |  | 41.580196 | 37.657536 |  |  |  |  | 2.358277
47 | Moderate Heat | 2.85 |  | 1 | 1 | 2.64 | 2.67432 | 2 | 3 | 2.7 | 2.7135 | 45 | 0.45 | 150 |  | 413 | 3.8 | 1 | 20 | 91 |  |  | 49.7197155 | 41.2859965 |  |  |  |  | 2.358277
47 | Moderate Heat | 2.85 |  | 1 | 1 | 2.64 | 2.67432 | 1 |  | 2.64 | 2.67432 | 45 | 0.45 | 149 |  | 419 | 3.8 | 1 | 20 | 7 |  |  | 21.2804305 | 25.0069575 |  |  |  |  | 2.343633
47 | Moderate Heat | 2.85 |  | 1 | 1 | 2.64 | 2.67432 | 1 |  | 2.64 | 2.67432 | 45 | 0.45 | 149 |  | 419 | 3.8 | 4 | 20 | 7 |  |  | 20.4958985 | 22.6533615 |  |  |  |  | 2.343633
47 | Moderate Heat | 2.85 |  | 1 | 1 | 2.64 | 2.67432 | 1 |  | 2.64 | 2.67432 | 45 | 0.45 | 149 |  | 419 | 3.8 | 1 | 20 | 28 |  |  | 38.7362675 | 32.361945 |  |  |  |  | 2.343633
47 | Moderate Heat | 2.85 |  | 1 | 1 | 2.64 | 2.67432 | 1 |  | 2.64 | 2.67432 | 45 | 0.45 | 149 |  | 419 | 3.8 | 1 | 20 | 91 |  |  | 49.425516 | 37.1672035 |  |  |  |  | 2.343633
47 | Moderate Heat | 2.85 |  | 1 | 1 | 2.64 | 2.67432 | 2 | 3 | 2.7 | 2.7135 | 45 | 0.45 | 150 |  | 413 | 3.8 | 3 | 20 | 30 |  |  | 41.2859965 | 38.7362675 |  |  |  |  | 2.358277
47 | Moderate Heat | 2.85 |  | 1 | 1 | 2.64 | 2.67432 | 2 | 3 | 2.7 | 2.7135 | 45 | 0.45 | 150 |  | 413 | 3.8 | 3 | 20 | 180 |  |  | 56.682437 | 41.972462 |  |  |  |  | 2.358277
47 | Moderate Heat | 2.85 |  | 1 | 1 | 2.64 | 2.67432 | 2 | 3 | 2.7 | 2.7135 | 45 | 0.45 | 150 |  | 413 | 3.8 | 4 | 20 | 30 |  |  | 34.127142 | 34.6174745 |  |  |  |  | 2.358277
47 | Moderate Heat | 2.85 |  | 1 | 1 | 2.64 | 2.67432 | 2 | 3 | 2.7 | 2.7135 | 45 | 0.45 | 150 |  | 413 | 3.8 | 4 | 20 | 180 |  |  | 43.4434595 | 39.2266 |  |  |  |  | 2.358277
47 | Moderate Heat | 2.85 |  | 1 | 1 | 2.64 | 2.67432 | 2 | 3 | 2.7 | 2.7135 | 45 | 0.45 | 150 |  | 413 | 3.8 | 4 | 20 | 30 |  |  | 39.814999 | 36.284605 |  |  |  |  | 2.358277
47 | Moderate Heat | 2.85 |  | 1 | 1 | 2.64 | 2.67432 | 2 | 3 | 2.7 | 2.7135 | 45 | 0.45 | 150 |  | 413 | 3.8 | 4 | 20 | 180 |  |  | 45.2086565 | 35.30394 |  |  |  |  | 2.358277
47 | Moderate Heat | 2.85 |  | 1 | 1 | 2.64 | 2.67432 | 2 | 3 | 2.7 | 2.7135 | 45 | 0.45 | 150 |  | 413 | 3.8 | 4 | 20 | 30 |  |  | 34.519408 | 34.127142 |  |  |  |  | 2.358277
47 | Moderate Heat | 2.85 |  | 1 | 1 | 2.64 | 2.67432 | 2 | 3 | 2.7 | 2.7135 | 45 | 0.45 | 150 |  | 413 | 3.8 | 4 | 20 | 180 |  |  | 39.2266 | 33.0484105 |  |  |  |  | 2.358277
47 | Moderate Heat | 2.85 |  | 1 | 1 | 2.64 | 2.67432 | 1 |  | 2.64 | 2.67432 | 45 | 0.45 | 149 |  | 419 | 3.8 | 3 | 20 | 30 |  |  | 40.011132 | 32.165812 |  |  |  |  | 2.343633
47 | Moderate Heat | 2.85 |  | 1 | 1 | 2.64 | 2.67432 | 1 |  | 2.64 | 2.67432 | 45 | 0.45 | 149 |  | 419 | 3.8 | 3 | 20 | 180 |  |  | 54.8191735 | 38.049802 |  |  |  |  | 2.343633
47 | Moderate Heat | 2.85 |  | 1 | 1 | 2.64 | 2.67432 | 1 |  | 2.64 | 2.67432 | 45 | 0.45 | 149 |  | 419 | 3.8 | 4 | 20 | 30 |  |  | 29.5180165 | 29.3218835 |  |  |  |  | 2.343633
47 | Moderate Heat | 2.85 |  | 1 | 1 | 2.64 | 2.67432 | 1 |  | 2.64 | 2.67432 | 45 | 0.45 | 149 |  | 419 | 3.8 | 4 | 20 | 180 |  |  | 43.0511935 | 34.323275 |  |  |  |  | 2.343633
47 | Moderate Heat | 2.85 |  | 1 | 1 | 2.64 | 2.67432 | 1 |  | 2.64 | 2.67432 | 45 | 0.45 | 149 |  | 419 | 3.8 | 4 | 20 | 30 |  |  | 35.2058735 | 29.41995 |  |  |  |  | 2.343633
47 | Moderate Heat | 2.85 |  | 1 | 1 | 2.64 | 2.67432 | 1 |  | 2.64 | 2.67432 | 45 | 0.45 | 149 |  | 419 | 3.8 | 4 | 20 | 180 |  |  | 38.834334 | 29.223817 |  |  |  |  | 2.343633
47 | Moderate Heat | 2.85 |  | 1 | 1 | 2.64 | 2.67432 | 1 |  | 2.64 | 2.67432 | 45 | 0.45 | 149 |  | 419 | 3.8 | 4 | 20 | 30 |  |  | 31.185147 | 27.654753 |  |  |  |  | 2.343633
47 | Moderate Heat | 2.85 |  | 1 | 1 | 2.64 | 2.67432 | 1 |  | 2.64 | 2.67432 | 45 | 0.45 | 149 |  | 419 | 3.8 | 4 | 20 | 180 |  |  | 34.911674 | 28.439285 |  |  |  |  | 2.343633
57.1055 | Moderate Heat | 2.85 |  | 1 | 1 | 2.64 | 2.67432 | 2 | 3 | 2.7 | 2.7135 | 45 | 0.45 | 150 |  | 413 | 4 | 1 | 20 | 7 |  |  | 26.5760215 | 31.6754795 |  |  |  |  | 2.352928
57.1055 | Moderate Heat | 2.85 |  | 1 | 1 | 2.64 | 2.67432 | 2 | 3 | 2.7 | 2.7135 | 45 | 0.45 | 150 |  | 413 | 4 | 1 | 20 | 28 |  |  | 44.8163905 | 38.1478685 |  |  |  |  | 2.352928
57.1055 | Moderate Heat | 2.85 |  | 1 | 1 | 2.64 | 2.67432 | 2 | 3 | 2.7 | 2.7135 | 45 | 0.45 | 150 |  | 413 | 4 | 1 | 20 | 91 |  |  | 55.701772 | 42.560861 |  |  |  |  | 2.352928
57.1055 | Moderate Heat | 2.85 |  | 1 | 1 | 2.64 | 2.67432 | 2 | 3 | 2.7 | 2.7135 | 45 | 0.45 | 150 |  | 413 | 4 | 1 | 20 | 189 |  |  | 58.9379665 | 41.384063 |  |  |  |  | 2.352928
57.1055 | Moderate Heat | 2.85 |  | 1 | 1 | 2.64 | 2.67432 | 2 | 3 | 2.7 | 2.7135 | 45 | 0.45 | 150 |  | 413 | 4 | 1 | 20 | 374 |  |  | 60.605097 | 43.8357255 |  |  |  |  | 2.352928
57.1055 | Moderate Heat | 2.85 |  | 1 | 1 | 2.64 | 2.67432 | 2 | 3 | 2.7 | 2.7135 | 45 | 0.45 | 150 |  | 413 | 4 | 1 | 20 | 7 |  |  | 28.7334845 | 31.6754795 |  |  |  |  | 2.352928
57.1055 | Moderate Heat | 2.85 |  | 1 | 1 | 2.64 | 2.67432 | 2 | 3 | 2.7 | 2.7135 | 45 | 0.45 | 150 |  | 413 | 4 | 1 | 20 | 28 |  |  | 47.464186 | 37.26527 |  |  |  |  | 2.352928
57.1055 | Moderate Heat | 2.85 |  | 1 | 1 | 2.64 | 2.67432 | 2 | 3 | 2.7 | 2.7135 | 45 | 0.45 | 150 |  | 413 | 4 | 1 | 20 | 91 |  |  | 56.486304 | 42.6589275 |  |  |  |  | 2.352928
57.1055 | Moderate Heat | 2.85 |  | 1 | 1 | 2.64 | 2.67432 | 2 | 3 | 2.7 | 2.7135 | 45 | 0.45 | 150 |  | 413 | 4 | 1 | 20 | 7 |  |  | 33.34261 | 34.519408 |  |  |  |  | 2.352928
57.1055 | Moderate Heat | 2.85 |  | 1 | 1 | 2.64 | 2.67432 | 2 | 3 | 2.7 | 2.7135 | 45 | 0.45 | 150 |  | 413 | 4 | 1 | 20 | 28 |  |  | 41.580196 | 36.5788045 |  |  |  |  | 2.352928
57.1055 | Moderate Heat | 2.85 |  | 1 | 1 | 2.64 | 2.67432 | 2 | 3 | 2.7 | 2.7135 | 45 | 0.45 | 150 |  | 413 | 4 | 1 | 20 | 91 |  |  | 50.406181 | 40.599531 |  |  |  |  | 2.352928
57.1055 | Moderate Heat | 2.85 |  | 1 | 1 | 2.64 | 2.67432 | 2 | 3 | 2.7 | 2.7135 | 45 | 0.45 | 150 |  | 413 | 4 | 3 | 20 | 29 |  |  | 47.7583855 | 39.618866 |  |  |  |  | 2.352928
57.1055 | Moderate Heat | 2.85 |  | 1 | 1 | 2.64 | 2.67432 | 2 | 3 | 2.7 | 2.7135 | 45 | 0.45 | 150 |  | 413 | 4 | 3 | 20 | 99 |  |  | 58.7418335 | 43.345393 |  |  |  |  | 2.352928
57.1055 | Moderate Heat | 2.85 |  | 1 | 1 | 2.64 | 2.67432 | 2 | 3 | 2.7 | 2.7135 | 45 | 0.45 | 150 |  | 413 | 4 | 3 | 20 | 468 |  |  | 59.1340995 | 45.9931885 |  |  |  |  | 2.352928
57.1055 | Moderate Heat | 2.85 |  | 1 | 1 | 2.64 | 2.67432 | 2 | 3 | 2.7 | 2.7135 | 45 | 0.45 | 150 |  | 413 | 4 | 3 | 20 | 29 |  |  | 36.284605 | 36.9710705 |  |  |  |  | 2.352928
57.1055 | Moderate Heat | 2.85 |  | 1 | 1 | 2.64 | 2.67432 | 2 | 3 | 2.7 | 2.7135 | 45 | 0.45 | 150 |  | 413 | 4 | 3 | 20 | 99 |  |  | 42.4627945 | 37.5594695 |  |  |  |  | 2.352928
57.1055 | Moderate Heat | 2.85 |  | 1 | 1 | 2.64 | 2.67432 | 2 | 3 | 2.7 | 2.7135 | 45 | 0.45 | 150 |  | 413 | 4 | 3 | 20 | 468 |  |  | 49.9158485 | 40.795664 |  |  |  |  | 2.352928
57.1055 | Moderate Heat | 2.85 |  | 1 | 1 | 2.64 | 2.67432 | 2 | 3 | 2.7 | 2.7135 | 45 | 0.45 | 150 |  | 413 | 4 | 4 | 20 | 29 |  |  | 44.914457 | 36.873004 |  |  |  |  | 2.352928
57.1055 | Moderate Heat | 2.85 |  | 1 | 1 | 2.64 | 2.67432 | 2 | 3 | 2.7 | 2.7135 | 45 | 0.45 | 150 |  | 413 | 4 | 4 | 20 | 99 |  |  | 48.7390505 | 37.5594695 |  |  |  |  | 2.352928
57.1055 | Moderate Heat | 2.85 |  | 1 | 1 | 2.64 | 2.67432 | 2 | 3 | 2.7 | 2.7135 | 45 | 0.45 | 150 |  | 413 | 4 | 4 | 20 | 468 |  |  | 45.502856 | 34.127142 |  |  |  |  | 2.352928
57.1055 | Moderate Heat | 2.85 |  | 1 | 1 | 2.64 | 2.67432 | 2 | 3 | 2.7 | 2.7135 | 45 | 0.45 | 150 |  | 413 | 4 | 4 | 20 | 29 |  |  | 38.3440015 | 34.2252085 |  |  |  |  | 2.352928
57.1055 | Moderate Heat | 2.85 |  | 1 | 1 | 2.64 | 2.67432 | 2 | 3 | 2.7 | 2.7135 | 45 | 0.45 | 150 |  | 413 | 4 | 4 | 20 | 99 |  |  | 39.030467 | 36.1865385 |  |  |  |  | 2.352928
57.1055 | Moderate Heat | 2.85 |  | 1 | 1 | 2.64 | 2.67432 | 2 | 3 | 2.7 | 2.7135 | 45 | 0.45 | 150 |  | 413 | 4 | 4 | 20 | 468 |  |  | 40.6975975 | 31.185147 |  |  |  |  | 2.352928
56 | 1 | 3.16 |  | 1 | Slag | 2.666401 | 2.68 | 1 |  | 2.542955 | 2.59 | 21 | 0.21 | 178 |  | 299 | 2 | 1 | 20 | 7 |  |  | 68.7446165 | 33.734876 |  |  | 3.7069137 |  | 2.429202
56 | 1 | 3.16 |  | 1 | Slag | 2.666401 | 2.68 | 1 |  | 2.542955 | 2.59 | 21 | 0.21 | 178 |  | 299 | 2 | 1 | 20 | 28 |  |  | 78.9435325 | 36.9710705 |  |  | 3.4127142 |  | 2.429202
56 | 1 | 3.16 |  | 1 | Slag | 2.666401 | 2.68 | 1 |  | 2.542955 | 2.59 | 21 | 0.21 | 178 |  | 299 | 2 | 1 | 20 | 91 |  |  | 83.552658 | 38.834334 |  |  | 3.8442068 |  | 2.429202
56 | 1 | 3.16 |  | 1 | Slag | 2.666401 | 2.68 | 1 |  | 2.542955 | 2.59 | 27 | 0.27 | 154 |  | 359 | 2 | 1 | 20 | 7 |  |  | 46.3854545 | 32.2638785 |  |  | 3.1969679 |  | 2.422009
56 | 1 | 3.16 |  | 1 | Slag | 2.666401 | 2.68 | 1 |  | 2.542955 | 2.59 | 27 | 0.27 | 154 |  | 359 | 2 | 1 | 20 | 28 |  |  | 60.3108975 | 36.088472 |  |  | 3.03025485 |  | 2.422009
56 | 1 | 3.16 |  | 1 | Slag | 2.666401 | 2.68 | 1 |  | 2.542955 | 2.59 | 27 | 0.27 | 154 |  | 359 | 2 | 1 | 20 | 91 |  |  | 66.9794195 | 39.2266 |  |  | 3.77556025 |  | 2.422009
56 | 1 | 3.16 |  | 1 | Slag | 2.666401 | 2.68 | 1 |  | 2.542955 | 2.59 | 27 | 0.27 | 154 |  | 359 | 2 | 5.4 |  | 7 |  |  | 58.9379665 | 32.8522775 |  |  | 4.118793 |  | 2.422009
56 | 1 | 3.16 |  | 1 | Slag | 2.666401 | 2.68 | 1 |  | 2.542955 | 2.59 | 27 | 0.27 | 154 |  | 359 | 2 | 5.4 |  | 28 |  |  | 66.881353 | 32.950344 |  |  | 4.01091985 |  | 2.422009
56 | 1 | 3.16 |  | 1 | Slag | 2.666401 | 2.68 | 1 |  | 2.542955 | 2.59 | 27 | 0.27 | 154 |  | 359 | 2 | 5.4 |  | 91 |  |  | 68.254284 | 32.558078 |  |  | 3.4911674 |  | 2.422009
56 | 1 | 3.16 |  | 1 | Slag | 2.666401 | 2.68 | 1 |  | 2.542955 | 2.59 | 33 | 0.33 | 143 |  | 398 | 2 | 1 | 20 | 7 |  |  | 36.088472 | 29.41995 |  |  | 2.14765635 |  | 2.416163
56 | 1 | 3.16 |  | 1 | Slag | 2.666401 | 2.68 | 1 |  | 2.542955 | 2.59 | 33 | 0.33 | 143 |  | 398 | 2 | 1 | 20 | 28 |  |  | 52.171378 | 33.6368095 |  |  | 2.7262487 |  | 2.416163
56 | 1 | 3.16 |  | 1 | Slag | 2.666401 | 2.68 | 1 |  | 2.542955 | 2.59 | 33 | 0.33 | 143 |  | 398 | 2 | 1 | 20 | 91 |  |  | 61.6838285 | 36.3826715 |  |  | 2.6281822 |  | 2.416163
56 | 1 | 3.16 |  | 1 | Slag | 2.666401 | 2.68 | 1 |  | 2.542955 | 2.59 | 44 | 0.44 | 151 |  | 428 | 2 | 1 | 20 | 7 |  |  | 25.49729 | 27.1644205 |  |  | 1.75539035 |  | 2.386329
56 | 1 | 3.16 |  | 1 | Slag | 2.666401 | 2.68 | 1 |  | 2.542955 | 2.59 | 44 | 0.44 | 151 |  | 428 | 2 | 1 | 20 | 28 |  |  | 38.3440015 | 30.596748 |  |  | 2.87334845 |  | 2.386329
56 | 1 | 3.16 |  | 1 | Slag | 2.666401 | 2.68 | 1 |  | 2.542955 | 2.59 | 44 | 0.44 | 151 |  | 428 | 2 | 1 | 20 | 91 |  |  | 48.640984 | 30.4986815 |  |  | 2.87334845 |  | 2.386329
56 | 1 | 3.16 |  | 1 | Slag | 2.666401 | 2.68 | 1 |  | 2.542955 | 2.59 | 44 | 0.44 | 151 |  | 428 | 2 | 5.4 |  | 7 |  |  | 24.2224255 | 20.986231 |  |  | 2.22610955 |  | 2.386329
56 | 1 | 3.16 |  | 1 | Slag | 2.666401 | 2.68 | 1 |  | 2.542955 | 2.59 | 44 | 0.44 | 151 |  | 428 | 2 | 5.4 |  | 28 |  |  | 32.0677455 | 23.143694 |  |  | 1.97113665 |  | 2.386329
56 | 1 | 3.16 |  | 1 | Slag | 2.666401 | 2.68 | 1 |  | 2.542955 | 2.59 | 44 | 0.44 | 151 |  | 428 | 2 | 5.4 |  | 91 |  |  | 30.596748 | 23.732093 |  |  | 2.2751428 |  | 2.386329
56 | 1 | 3.16 |  | 1 | Slag | 2.666401 | 2.68 | 1 |  | 2.542955 | 2.59 | 65 | 0.65 | 166 |  | 415 | 2 | 1 | 20 | 7 |  |  | 12.748645 | 14.6119085 |  |  | 1.4121576 |  | 2.348963
56 | 1 | 3.16 |  | 1 | Slag | 2.666401 | 2.68 | 1 |  | 2.542955 | 2.59 | 65 | 0.65 | 166 |  | 415 | 2 | 1 | 20 | 28 |  |  | 20.1036325 | 16.671305 |  |  | 1.5494507 |  | 2.348963
56 | 1 | 3.16 |  | 1 | Slag | 2.666401 | 2.68 | 1 |  | 2.542955 | 2.59 | 65 | 0.65 | 166 |  | 415 | 2 | 1 | 20 | 91 |  |  | 25.889556 | 17.848103 |  |  | 1.99074995 |  | 2.348963
56 | 1 | 3.16 |  | 1 | 1 | 2.607665 | 2.64 | Slag |  | 2.439736 | 2.51 | 20 | 0.2 | 157 |  | 316 | 2 | 1 | 20 | 7 |  |  | 81.787461 | 35.500073 |  |  | 3.9422733 |  | 2.417817
56 | 1 | 3.16 |  | 1 | 1 | 2.607665 | 2.64 | Slag |  | 2.439736 | 2.51 | 20 | 0.2 | 157 |  | 316 | 2 | 1 | 20 | 28 |  |  | 91.2999115 | 38.9324005 |  |  | 4.0011132 |  | 2.417817
56 | 1 | 3.16 |  | 1 | 1 | 2.607665 | 2.64 | Slag |  | 2.439736 | 2.51 | 20 | 0.2 | 157 |  | 316 | 2 | 1 | 20 | 91 |  |  | 95.516771 | 39.422733 |  |  | 4.30511935 |  | 2.417817
56 | 1 | 3.16 |  | 1 | 1 | 2.607665 | 2.64 | Slag |  | 2.439736 | 2.51 | 25 | 0.25 | 117 |  | 393 | 2 | 1 | 20 | 7 |  |  | 59.820565 | 31.773546 |  |  | 2.6477955 |  | 2.421243
56 | 1 | 3.16 |  | 1 | 1 | 2.607665 | 2.64 | Slag |  | 2.439736 | 2.51 | 25 | 0.25 | 117 |  | 393 | 2 | 1 | 20 | 28 |  |  | 68.254284 | 34.911674 |  |  | 3.4127142 |  | 2.421243
56 | 1 | 3.16 |  | 1 | 1 | 2.607665 | 2.64 | Slag |  | 2.439736 | 2.51 | 25 | 0.25 | 117 |  | 393 | 2 | 1 | 20 | 91 |  |  | 76.295737 | 36.676871 |  |  | 3.61865385 |  | 2.421243
56 | 1 | 3.16 |  | 1 | 1 | 2.607665 | 2.64 | Slag |  | 2.439736 | 2.51 | 30 | 0.3 | 108 |  | 417 | 2 | 1 | 20 | 7 |  |  | 43.8357255 | 27.850886 |  |  | 2.549729 |  | 2.415111
56 | 1 | 3.16 |  | 1 | 1 | 2.607665 | 2.64 | Slag |  | 2.439736 | 2.51 | 30 | 0.3 | 108 |  | 417 | 2 | 1 | 20 | 28 |  |  | 54.4269075 | 29.9102825 |  |  | 3.22638785 |  | 2.415111
56 | 1 | 3.16 |  | 1 | 1 | 2.607665 | 2.64 | Slag |  | 2.439736 | 2.51 | 30 | 0.3 | 108 |  | 417 | 2 | 1 | 20 | 91 |  |  | 67.1755525 | 31.8716125 |  |  | 3.3931009 |  | 2.415111
56 | 1 | 3.16 |  | 1 | 1 | 2.607665 | 2.64 | Slag |  | 2.439736 | 2.51 | 40 | 0.4 | 141 |  | 429 | 2 | 1 | 20 | 7 |  |  | 34.6174745 | 26.3798885 |  |  | 2.46146915 |  | 2.358196
56 | 1 | 3.16 |  | 1 | 1 | 2.607665 | 2.64 | Slag |  | 2.439736 | 2.51 | 40 | 0.4 | 141 |  | 429 | 2 | 1 | 20 | 28 |  |  | 47.7583855 | 28.7334845 |  |  | 3.3734876 |  | 2.358196
56 | 1 | 3.16 |  | 1 | 1 | 2.607665 | 2.64 | Slag |  | 2.439736 | 2.51 | 40 | 0.4 | 141 |  | 429 | 2 | 1 | 20 | 91 |  |  | 58.8399 | 30.989014 |  |  | 2.7850886 |  | 2.358196
56 | 1 | 3.16 |  | 1 | 1 | 2.607665 | 2.64 | Slag |  | 2.439736 | 2.51 | 60 | 0.6 | 153 |  | 419 | 2 | 1 | 20 | 7 |  |  | 17.259704 | 22.947561 |  |  | 1.9024901 |  | 2.323772
56 | 1 | 3.16 |  | 1 | 1 | 2.607665 | 2.64 | Slag |  | 2.439736 | 2.51 | 60 | 0.6 | 153 |  | 419 | 2 | 1 | 20 | 28 |  |  | 27.066354 | 24.6146915 |  |  | 2.6477955 |  | 2.323772
56 | 1 | 3.16 |  | 1 | 1 | 2.607665 | 2.64 | Slag |  | 2.439736 | 2.51 | 60 | 0.6 | 153 |  | 419 | 2 | 1 | 20 | 91 |  |  | 37.26527 | 27.3605535 |  |  | 2.91257505 |  | 2.323772
56 | 1 | 3.16 |  | 1 | Slag | 2.666401 | 2.68 | Slag |  | 2.439736 | 2.51 | 27 | 0.27 | 146 |  | 369 | 2 | 1 | 20 | 7 |  |  | 57.663102 | 35.4020065 |  |  | 3.334261 |  | 2.400528
56 | 1 | 3.16 |  | 1 | Slag | 2.666401 | 2.68 | Slag |  | 2.439736 | 2.51 | 27 | 0.27 | 146 |  | 369 | 2 | 1 | 20 | 28 |  |  | 68.450417 | 38.5401345 |  |  | 3.54020065 |  | 2.400528
56 | 1 | 3.16 |  | 1 | Slag | 2.666401 | 2.68 | Slag |  | 2.439736 | 2.51 | 27 | 0.27 | 146 |  | 369 | 2 | 1 | 20 | 91 |  |  | 69.038816 | 40.991797 |  |  | 3.87362675 |  | 2.400528
56 | 1 | 3.16 |  | 1 | Slag | 2.666401 | 2.68 | Slag |  | 2.439736 | 2.51 | 27 | 0.27 | 146 |  | 369 | 2 | 5.4 |  | 7 |  |  | 63.0567595 | 29.5180165 |  |  | 2.77528195 |  | 2.400528
56 | 1 | 3.16 |  | 1 | Slag | 2.666401 | 2.68 | Slag |  | 2.439736 | 2.51 | 27 | 0.27 | 146 |  | 369 | 2 | 5.4 |  | 28 |  |  | 66.292954 | 32.8522775 |  |  | 3.73633365 |  | 2.400528
56 | 1 | 3.16 |  | 1 | Slag | 2.666401 | 2.68 | Slag |  | 2.439736 | 2.51 | 27 | 0.27 | 146 |  | 369 | 2 | 5.4 |  | 91 |  |  | 60.212831 | 35.30394 |  |  | 3.10870805 |  | 2.400528
56 | 1 | 3.16 |  | 1 | Slag | 2.666401 | 2.68 | Slag |  | 2.439736 | 2.51 | 44 | 0.44 | 159 |  | 416 | 2 | 1 | 20 | 7 |  |  | 39.1285335 | 35.0097405 |  |  | 2.61837555 |  | 2.343451
56 | 1 | 3.16 |  | 1 | Slag | 2.666401 | 2.68 | Slag |  | 2.439736 | 2.51 | 44 | 0.44 | 159 |  | 416 | 2 | 1 | 20 | 28 |  |  | 52.0733115 | 36.088472 |  |  | 2.77528195 |  | 2.343451
56 | 1 | 3.16 |  | 1 | Slag | 2.666401 | 2.68 | Slag |  | 2.439736 | 2.51 | 44 | 0.44 | 159 |  | 416 | 2 | 1 | 20 | 91 |  |  | 66.096821 | 38.245935 |  |  | 3.530394 |  | 2.343451
56 | 1 | 3.16 |  | 1 | Slag | 2.666401 | 2.68 | Slag |  | 2.439736 | 2.51 | 44 | 0.44 | 159 |  | 416 | 2 | 5.4 |  | 7 |  |  | 33.734876 | 25.0069575 |  |  | 2.4712758 |  | 2.343451
56 | 1 | 3.16 |  | 1 | Slag | 2.666401 | 2.68 | Slag |  | 2.439736 | 2.51 | 44 | 0.44 | 159 |  | 416 | 2 | 5.4 |  | 28 |  |  | 38.7362675 | 26.281822 |  |  | 2.5693423 |  | 2.343451
56 | 1 | 3.16 |  | 1 | Slag | 2.666401 | 2.68 | Slag |  | 2.439736 | 2.51 | 44 | 0.44 | 159 |  | 416 | 2 | 5.4 |  | 91 |  |  | 41.18793 | 27.7528195 |  |  | 2.2163029 |  | 2.343451
58.1128 | 1 | 3.16 |  | 1 | 1 | 2.585101 | 2.62 | 2 |  | 2.630798 | 2.66 | 55 | 0.55 | 179 |  | 346 | 4 | 1 | 20 | 28 |  |  | 35.30394 | 26.085689 |  |  |  |  | 2.294676
58.1128 | 1 | 3.16 |  | 1 | 1 | 2.585101 | 2.62 | 2 |  | 2.630798 | 2.66 | 55 | 0.55 | 179 |  | 346 | 4 | 1 | 20 | 365 |  |  | 42.953127 | 27.262487 |  |  |  |  | 2.294676
58.1128 | 1 | 3.16 |  | 1 | 1 | 2.585101 | 2.62 | 2 |  | 2.630798 | 2.66 | 55 | 0.55 | 179 |  | 346 | 4 | 1 | 20 | 28 |  |  | 34.127142 | 25.105024 |  |  |  |  | 2.294676
58.1128 | 1 | 3.16 |  | 1 | 1 | 2.585101 | 2.62 | 2 |  | 2.630798 | 2.66 | 55 | 0.55 | 179 |  | 346 | 4 | 1 | 20 | 365 |  |  | 41.776329 | 29.41995 |  |  |  |  | 2.294676
58.1128 | 1 | 3.16 |  | 1 | 1 | 2.585101 | 2.62 | 2 |  | 2.630798 | 2.66 | 55 | 0.55 | 179 |  | 346 | 4 | 1 | 20 | 28 |  |  | 32.8522775 | 25.889556 |  |  |  |  | 2.294676
58.1128 | 1 | 3.16 |  | 1 | 1 | 2.585101 | 2.62 | 2 |  | 2.630798 | 2.66 | 55 | 0.55 | 179 |  | 346 | 4 | 1 | 20 | 365 |  |  | 40.6975975 | 30.989014 |  |  |  |  | 2.294676
58.1128 | 1 | 3.16 |  | 1 | 1 | 2.585101 | 2.62 | 2 |  | 2.630798 | 2.66 | 55 | 0.55 | 181 |  | 344 | 4 | 1 | 20 | 28 |  |  | 32.754211 | 25.9876225 |  |  |  |  | 2.291977
58.1128 | 1 | 3.16 |  | 1 | 1 | 2.585101 | 2.62 | 2 |  | 2.630798 | 2.66 | 55 | 0.55 | 179 |  | 346 | 4 | 1 | 20 | 28 |  |  | 30.1064155 | 24.516625 |  |  |  |  | 2.294676
58.1128 | 4 | 3.09 |  | 1 | 1 | 2.585101 | 2.62 | 2 |  | 2.630798 | 2.66 | 55 | 0.55 | 179 |  | 345 | 4 | 1 | 20 | 28 |  |  | 29.223817 | 24.124359 |  |  |  |  | 2.288523
58.1128 | 4 | 2.99 |  | 1 | 1 | 2.585101 | 2.62 | 2 |  | 2.630798 | 2.66 | 55 | 0.55 | 178 |  | 343 | 4 | 1 | 20 | 28 |  |  | 26.1837555 | 22.2610955 |  |  |  |  | 2.280609
58.1128 | 4 | 2.99 |  | 1 | 1 | 2.585101 | 2.62 | 2 |  | 2.630798 | 2.66 | 55 | 0.55 | 178 |  | 343 | 4 | 1 | 20 | 365 |  |  | 41.972462 | 31.6754795 |  |  |  |  | 2.280609
58.1128 | 4 | 2.99 |  | 1 | 1 | 2.585101 | 2.62 | 2 |  | 2.630798 | 2.66 | 55 | 0.55 | 178 |  | 343 | 4 | 1 | 20 | 28 |  |  | 25.2030905 | 24.0262925 |  |  |  |  | 2.280609
58.1128 | 4 | 2.99 |  | 1 | 1 | 2.585101 | 2.62 | 2 |  | 2.630798 | 2.66 | 55 | 0.55 | 178 |  | 343 | 4 | 1 | 20 | 365 |  |  | 39.422733 | 30.989014 |  |  |  |  | 2.280609
58.1128 | 4 | 2.99 |  | 1 | 1 | 2.585101 | 2.62 | 2 |  | 2.630798 | 2.66 | 55 | 0.55 | 178 |  | 343 | 4 | 1 | 20 | 28 |  |  | 24.8108245 | 23.928226 |  |  |  |  | 2.280609
58.1128 | 4 | 2.99 |  | 1 | 1 | 2.585101 | 2.62 | 2 |  | 2.630798 | 2.66 | 55 | 0.55 | 178 |  | 343 | 4 | 1 | 20 | 365 |  |  | 40.5014645 | 30.8909475 |  |  |  |  | 2.280609
58.1128 | 4 | 2.9 |  | 1 | 1 | 2.585101 | 2.62 | 2 |  | 2.630798 | 2.66 | 55 | 0.55 | 173 |  | 346 | 4 | 1 | 20 | 28 |  |  | 22.0649625 | 22.6533615 |  |  |  |  | 2.27915
58.1128 | 3 | 3.1 |  | 1 | 1 | 2.585101 | 2.62 | 2 |  | 2.630798 | 2.66 | 55 | 0.55 | 185 |  | 340 | 4 | 1 | 20 | 28 |  |  | 35.5981395 | 26.3798885 |  |  |  |  | 2.281182
58.1128 | 3 | 3.03 |  | 1 | 1 | 2.585101 | 2.62 | 2 |  | 2.630798 | 2.66 | 55 | 0.55 | 183 |  | 341 | 4 | 1 | 20 | 28 |  |  | 30.989014 | 23.339827 |  |  |  |  | 2.277403
58.1128 | 3 | 3.03 |  | 1 | 1 | 2.585101 | 2.62 | 2 |  | 2.630798 | 2.66 | 55 | 0.55 | 183 |  | 341 | 4 | 1 | 20 | 365 |  |  | 51.975245 | 31.2832135 |  |  |  |  | 2.277403
58.1128 | 3 | 3.03 |  | 1 | 1 | 2.585101 | 2.62 | 2 |  | 2.630798 | 2.66 | 55 | 0.55 | 183 |  | 341 | 4 | 1 | 20 | 28 |  |  | 31.8716125 | 23.2417605 |  |  |  |  | 2.277403
58.1128 | 3 | 3.03 |  | 1 | 1 | 2.585101 | 2.62 | 2 |  | 2.630798 | 2.66 | 55 | 0.55 | 183 |  | 341 | 4 | 1 | 20 | 365 |  |  | 51.6810455 | 34.2252085 |  |  |  |  | 2.277403
58.1128 | 3 | 3.03 |  | 1 | 1 | 2.585101 | 2.62 | 2 |  | 2.630798 | 2.66 | 55 | 0.55 | 183 |  | 341 | 4 | 1 | 20 | 28 |  |  | 33.2445435 | 23.4378935 |  |  |  |  | 2.277403
58.1128 | 3 | 3.03 |  | 1 | 1 | 2.585101 | 2.62 | 2 |  | 2.630798 | 2.66 | 55 | 0.55 | 183 |  | 341 | 4 | 1 | 20 | 365 |  |  | 51.0926465 | 32.754211 |  |  |  |  | 2.277403
58.1128 | 3 | 2.99 |  | 1 | 1 | 2.585101 | 2.62 | 2 |  | 2.630798 | 2.66 | 55 | 0.55 | 185 |  | 338 | 4 | 1 | 20 | 28 |  |  | 26.7721545 | 22.359162 |  |  |  |  | 2.270644
58.1128 | Moderate Heat | 3.2 |  | 1 | 1 | 2.585101 | 2.62 | 2 |  | 2.630798 | 2.66 | 55 | 0.55 | 179 |  | 346 | 4 | 1 | 20 | 28 |  |  | 30.008349 | 24.908891 |  |  |  |  | 2.298049
58.1128 | Moderate Heat | 3.2 |  | 1 | 1 | 2.585101 | 2.62 | 2 |  | 2.630798 | 2.66 | 55 | 0.55 | 179 |  | 346 | 4 | 1 | 20 | 365 |  |  | 48.1506515 | 30.8909475 |  |  |  |  | 2.298049
58.1128 | Moderate Heat | 3.2 |  | 1 | 1 | 2.585101 | 2.62 | 2 |  | 2.630798 | 2.66 | 55 | 0.55 | 179 |  | 346 | 4 | 1 | 20 | 28 |  |  | 29.616083 | 25.301157 |  |  |  |  | 2.298049
58.1128 | Moderate Heat | 3.2 |  | 1 | 1 | 2.585101 | 2.62 | 2 |  | 2.630798 | 2.66 | 55 | 0.55 | 179 |  | 346 | 4 | 1 | 20 | 365 |  |  | 46.9738535 | 32.165812 |  |  |  |  | 2.298049
58.1128 | Moderate Heat | 3.2 |  | 1 | 1 | 2.585101 | 2.62 | 2 |  | 2.630798 | 2.66 | 55 | 0.55 | 179 |  | 346 | 4 | 1 | 20 | 28 |  |  | 29.5180165 | 25.2030905 |  |  |  |  | 2.298049
58.1128 | Moderate Heat | 3.2 |  | 1 | 1 | 2.585101 | 2.62 | 2 |  | 2.630798 | 2.66 | 55 | 0.55 | 179 |  | 346 | 4 | 1 | 20 | 365 |  |  | 47.07192 | 30.8909475 |  |  |  |  | 2.298049
58.1128 | Moderate Heat + Fly Ash Cement | 2.97 |  | 1 | 1 | 2.585101 | 2.62 | 2 |  | 2.630798 | 2.66 | 55 | 0.55 | 173 |  | 347 | 4 | 1 | 20 | 28 |  |  | 19.417167 | 22.6533615 |  |  |  |  | 2.285888
58.1128 | Moderate Heat + Fly Ash Cement | 2.97 |  | 1 | 1 | 2.585101 | 2.62 | 2 |  | 2.630798 | 2.66 | 55 | 0.55 | 173 |  | 347 | 4 | 1 | 20 | 365 |  |  | 46.7777205 | 33.2445435 |  |  |  |  | 2.285888
58.1128 | Moderate Heat + Fly Ash Cement | 2.97 |  | 1 | 1 | 2.585101 | 2.62 | 2 |  | 2.630798 | 2.66 | 55 | 0.55 | 173 |  | 347 | 4 | 1 | 20 | 28 |  |  | 18.436502 | 21.966896 |  |  |  |  | 2.285888
58.1128 | Moderate Heat + Fly Ash Cement | 2.97 |  | 1 | 1 | 2.585101 | 2.62 | 2 |  | 2.630798 | 2.66 | 55 | 0.55 | 173 |  | 347 | 4 | 1 | 20 | 365 |  |  | 47.464186 | 34.2252085 |  |  |  |  | 2.285888
58.1128 | Moderate Heat + Fly Ash Cement | 2.97 |  | 1 | 1 | 2.585101 | 2.62 | 2 |  | 2.630798 | 2.66 | 55 | 0.55 | 173 |  | 347 | 4 | 1 | 20 | 28 |  |  | 19.221034 | 22.163029 |  |  |  |  | 2.285888
58.1128 | Moderate Heat + Fly Ash Cement | 2.97 |  | 1 | 1 | 2.585101 | 2.62 | 2 |  | 2.630798 | 2.66 | 55 | 0.55 | 173 |  | 347 | 4 | 1 | 20 | 365 |  |  | 47.268053 | 31.773546 |  |  |  |  | 2.285888
58.1145 | 1 | 3.16 |  | 1 | 1 | 2.6 | 2.6 | 2 |  | 2.63 | 2.63 | 50 | 0.5 | 200 |  | 306 | 3.2 |  |  | 7 | 2.27 |  | 29.223817 |  |  |  |  | 4.8837117 | 2.276866
58.1145 | 1 | 3.16 |  | 1 | 1 | 2.6 | 2.6 | 2 |  | 2.63 | 2.63 | 50 | 0.5 | 200 |  | 306 | 3.2 |  |  | 28 | 2.27 |  | 43.6395925 |  |  |  |  | 4.7464186 | 2.276866
59 | 2 | 3.13 |  | 1 | 1 | 2.612639 | 2.65 | 2 | 1 | 2.606283 | 2.63 | 25 | 0.25 | 126 |  | 394 | 2.4 | 1 | 20 | 3 |  |  | 80.610663 | 37.1672035 |  |  |  |  | 2.447911
59 | 2 | 3.13 |  | 1 | 1 | 2.612639 | 2.65 | 2 | 1 | 2.606283 | 2.63 | 25 | 0.25 | 126 |  | 394 | 2.4 | 4 | 20 | 3 |  |  | 75.511205 | 32.4600115 |  |  |  |  | 2.447911
59 | 2 | 3.13 |  | 1 | 1 | 2.612639 | 2.65 | 2 | 1 | 2.606283 | 2.63 | 25 | 0.25 | 126 |  | 394 | 2.4 | 1 | 20 | 7 |  |  | 87.9656505 | 35.5981395 |  |  |  |  | 2.447911
59 | 2 | 3.13 |  | 1 | 1 | 2.612639 | 2.65 | 2 | 1 | 2.606283 | 2.63 | 25 | 0.25 | 126 |  | 394 | 2.4 | 3 | 20 | 7 |  |  | 83.6507245 | 33.538743 |  |  |  |  | 2.447911
59 | 2 | 3.13 |  | 1 | 1 | 2.612639 | 2.65 | 2 | 1 | 2.606283 | 2.63 | 25 | 0.25 | 126 |  | 394 | 2.4 | 4 | 20 | 7 |  |  | 81.4932615 | 32.4600115 |  |  |  |  | 2.447911
59 | 2 | 3.13 |  | 1 | 1 | 2.612639 | 2.65 | 2 | 1 | 2.606283 | 2.63 | 25 | 0.25 | 126 |  | 394 | 2.4 | 1 | 20 | 28 |  |  | 98.851032 | 38.9324005 |  |  |  |  | 2.447911
59 | 2 | 3.13 |  | 1 | 1 | 2.612639 | 2.65 | 2 | 1 | 2.606283 | 2.63 | 25 | 0.25 | 126 |  | 394 | 2.4 | 3 | 20 | 28 |  |  | 96.10517 | 38.7362675 |  |  |  |  | 2.447911
59 | 2 | 3.13 |  | 1 | 1 | 2.612639 | 2.65 | 2 | 1 | 2.606283 | 2.63 | 25 | 0.25 | 126 |  | 394 | 2.4 | 4 | 20 | 28 |  |  | 92.18251 | 32.754211 |  |  |  |  | 2.447911
59 | 2 | 3.13 |  | 1 | 1 | 2.612639 | 2.65 | 2 | 1 | 2.606283 | 2.63 | 25 | 0.25 | 126 |  | 394 | 2.4 | 1 | 20 | 91 |  |  | 106.9905515 | 42.364728 |  |  |  |  | 2.447911
59 | 2 | 3.13 |  | 1 | 1 | 2.612639 | 2.65 | 2 | 1 | 2.606283 | 2.63 | 25 | 0.25 | 126 |  | 394 | 2.4 | 3 | 20 | 91 |  |  | 101.204628 | 40.8937305 |  |  |  |  | 2.447911
59 | 2 | 3.13 |  | 1 | 1 | 2.612639 | 2.65 | 2 | 1 | 2.606283 | 2.63 | 25 | 0.25 | 126 |  | 394 | 2.4 | 4 | 20 | 91 |  |  | 92.967042 | 35.696206 |  |  |  |  | 2.447911
59 | 2 | 3.13 |  | 1 | 1 | 2.612639 | 2.65 | 2 | 1 | 2.606283 | 2.63 | 25 | 0.25 | 126 |  | 394 | 2.4 | 1 | 20 | 365 |  |  | 120.817928 | 43.2473265 |  |  |  |  | 2.447911
59 | 2 | 3.13 |  | 1 | 1 | 2.612639 | 2.65 | 2 | 1 | 2.606283 | 2.63 | 25 | 0.25 | 126 |  | 394 | 2.4 | 3 | 20 | 365 |  |  | 121.210194 | 43.933792 |  |  |  |  | 2.447911
59 | 2 | 3.13 |  | 1 | 1 | 2.612639 | 2.65 | 2 | 1 | 2.606283 | 2.63 | 25 | 0.25 | 126 |  | 394 | 2.4 | 4 | 20 | 365 |  |  | 91.201845 | 36.480738 |  |  |  |  | 2.447911
59 | 2 | 3.13 |  | 1 | 1 | 2.612639 | 2.65 | 2 | 1 | 2.606283 | 2.63 | 30 | 0.3 | 139 |  | 394 | 2.2 | 3 | 20 | 1 |  |  | 32.361945 | 27.3605535 |  |  |  |  | 2.425524
59 | 2 | 3.13 |  | 1 | 1 | 2.612639 | 2.65 | 2 | 1 | 2.606283 | 2.63 | 30 | 0.3 | 139 |  | 394 | 2.2 | 1 | 20 | 7 |  |  | 82.768126 | 35.892339 |  |  |  |  | 2.425524
59 | 2 | 3.13 |  | 1 | 1 | 2.612639 | 2.65 | 2 | 1 | 2.606283 | 2.63 | 30 | 0.3 | 139 |  | 394 | 2.2 | 4 | 20 | 7 |  |  | 70.215614 | 30.6948145 |  |  |  |  | 2.425524
59 | 2 | 3.13 |  | 1 | 1 | 2.612639 | 2.65 | 2 | 1 | 2.606283 | 2.63 | 30 | 0.3 | 139 |  | 394 | 2.2 | 1 | 20 | 28 |  |  | 90.5153795 | 37.7556025 |  |  |  |  | 2.425524
59 | 2 | 3.13 |  | 1 | 1 | 2.612639 | 2.65 | 2 | 1 | 2.606283 | 2.63 | 30 | 0.3 | 139 |  | 394 | 2.2 | 4 | 20 | 28 |  |  | 77.1783355 | 33.931009 |  |  |  |  | 2.425524
59 | 2 | 3.13 |  | 1 | 1 | 2.612639 | 2.65 | 2 | 1 | 2.606283 | 2.63 | 35 | 0.35 | 150 |  | 395 | 2.1 | 3 | 20 | 1 |  |  | 27.5566865 | 23.4378935 |  |  |  |  | 2.404673
59 | 2 | 3.13 |  | 1 | 1 | 2.612639 | 2.65 | 2 | 1 | 2.606283 | 2.63 | 35 | 0.35 | 150 |  | 395 | 2.1 | 1 | 20 | 3 |  |  | 61.0954295 | 32.0677455 |  |  |  |  | 2.404673
59 | 2 | 3.13 |  | 1 | 1 | 2.612639 | 2.65 | 2 | 1 | 2.606283 | 2.63 | 35 | 0.35 | 150 |  | 395 | 2.1 | 4 | 20 | 3 |  |  | 52.6617105 | 27.066354 |  |  |  |  | 2.404673
59 | 2 | 3.13 |  | 1 | 1 | 2.612639 | 2.65 | 2 | 1 | 2.606283 | 2.63 | 35 | 0.35 | 150 |  | 395 | 2.1 | 1 | 20 | 7 |  |  | 74.4324735 | 36.284605 |  |  |  |  | 2.404673
59 | 2 | 3.13 |  | 1 | 1 | 2.612639 | 2.65 | 2 | 1 | 2.606283 | 2.63 | 35 | 0.35 | 150 |  | 395 | 2.1 | 3 | 20 | 7 |  |  | 67.5678185 | 34.323275 |  |  |  |  | 2.404673
59 | 2 | 3.13 |  | 1 | 1 | 2.612639 | 2.65 | 2 | 1 | 2.606283 | 2.63 | 35 | 0.35 | 150 |  | 395 | 2.1 | 4 | 20 | 7 |  |  | 63.350959 | 30.8909475 |  |  |  |  | 2.404673
59 | 2 | 3.13 |  | 1 | 1 | 2.612639 | 2.65 | 2 | 1 | 2.606283 | 2.63 | 35 | 0.35 | 150 |  | 395 | 2.1 | 1 | 20 | 28 |  |  | 85.121722 | 35.7942725 |  |  |  |  | 2.404673
59 | 2 | 3.13 |  | 1 | 1 | 2.612639 | 2.65 | 2 | 1 | 2.606283 | 2.63 | 35 | 0.35 | 150 |  | 395 | 2.1 | 3 | 20 | 28 |  |  | 81.199062 | 36.1865385 |  |  |  |  | 2.404673
59 | 2 | 3.13 |  | 1 | 1 | 2.612639 | 2.65 | 2 | 1 | 2.606283 | 2.63 | 35 | 0.35 | 150 |  | 395 | 2.1 | 4 | 20 | 28 |  |  | 69.431082 | 31.6754795 |  |  |  |  | 2.404673
59 | 2 | 3.13 |  | 1 | 1 | 2.612639 | 2.65 | 2 | 1 | 2.606283 | 2.63 | 35 | 0.35 | 150 |  | 395 | 2.1 | 1 | 20 | 91 |  |  | 92.770909 | 38.7362675 |  |  |  |  | 2.404673
59 | 2 | 3.13 |  | 1 | 1 | 2.612639 | 2.65 | 2 | 1 | 2.606283 | 2.63 | 35 | 0.35 | 150 |  | 395 | 2.1 | 3 | 20 | 91 |  |  | 87.475318 | 37.3633365 |  |  |  |  | 2.404673
59 | 2 | 3.13 |  | 1 | 1 | 2.612639 | 2.65 | 2 | 1 | 2.606283 | 2.63 | 35 | 0.35 | 150 |  | 395 | 2.1 | 4 | 20 | 91 |  |  | 68.5484835 | 29.7141495 |  |  |  |  | 2.404673
59 | 2 | 3.13 |  | 1 | 1 | 2.612639 | 2.65 | 2 | 1 | 2.606283 | 2.63 | 35 | 0.35 | 150 |  | 395 | 2.1 | 1 | 20 | 365 |  |  | 100.5181625 | 41.4821295 |  |  |  |  | 2.404673
59 | 2 | 3.13 |  | 1 | 1 | 2.612639 | 2.65 | 2 | 1 | 2.606283 | 2.63 | 35 | 0.35 | 150 |  | 395 | 2.1 | 3 | 20 | 365 |  |  | 101.4988275 | 41.18793 |  |  |  |  | 2.404673
59 | 2 | 3.13 |  | 1 | 1 | 2.612639 | 2.65 | 2 | 1 | 2.606283 | 2.63 | 35 | 0.35 | 150 |  | 395 | 2.1 | 4 | 20 | 365 |  |  | 67.665885 | 33.8329425 |  |  |  |  | 2.404673
59 | 2 | 3.13 |  | 1 | 1 | 2.612639 | 2.65 | 2 | 1 | 2.606283 | 2.63 | 40 | 0.4 | 159 |  | 399 | 2.7 | 3 | 20 | 1 |  |  | 22.8494945 | 24.516625 |  |  |  |  | 2.369078
59 | 2 | 3.13 |  | 1 | 1 | 2.612639 | 2.65 | 2 | 1 | 2.606283 | 2.63 | 40 | 0.4 | 159 |  | 399 | 2.7 | 1 | 20 | 3 |  |  | 52.4655775 | 30.8909475 |  |  |  |  | 2.369078
59 | 2 | 3.13 |  | 1 | 1 | 2.612639 | 2.65 | 2 | 1 | 2.606283 | 2.63 | 40 | 0.4 | 159 |  | 399 | 2.7 | 4 | 20 | 3 |  |  | 44.326058 | 27.45862 |  |  |  |  | 2.369078
59 | 2 | 3.13 |  | 1 | 1 | 2.612639 | 2.65 | 2 | 1 | 2.606283 | 2.63 | 40 | 0.4 | 159 |  | 399 | 2.7 | 1 | 20 | 7 |  |  | 62.370294 | 33.0484105 |  |  |  |  | 2.369078
59 | 2 | 3.13 |  | 1 | 1 | 2.612639 | 2.65 | 2 | 1 | 2.606283 | 2.63 | 40 | 0.4 | 159 |  | 399 | 2.7 | 3 | 20 | 7 |  |  | 56.094038 | 32.165812 |  |  |  |  | 2.369078
59 | 2 | 3.13 |  | 1 | 1 | 2.612639 | 2.65 | 2 | 1 | 2.606283 | 2.63 | 40 | 0.4 | 159 |  | 399 | 2.7 | 4 | 20 | 7 |  |  | 50.5042475 | 28.7334845 |  |  |  |  | 2.369078
59 | 2 | 3.13 |  | 1 | 1 | 2.612639 | 2.65 | 2 | 1 | 2.606283 | 2.63 | 40 | 0.4 | 159 |  | 399 | 2.7 | 1 | 20 | 28 |  |  | 73.942141 | 33.34261 |  |  |  |  | 2.369078
59 | 2 | 3.13 |  | 1 | 1 | 2.612639 | 2.65 | 2 | 1 | 2.606283 | 2.63 | 40 | 0.4 | 159 |  | 399 | 2.7 | 3 | 20 | 28 |  |  | 68.3523505 | 33.931009 |  |  |  |  | 2.369078
59 | 2 | 3.13 |  | 1 | 1 | 2.612639 | 2.65 | 2 | 1 | 2.606283 | 2.63 | 40 | 0.4 | 159 |  | 399 | 2.7 | 4 | 20 | 28 |  |  | 56.9766365 | 34.323275 |  |  |  |  | 2.369078
59 | 2 | 3.13 |  | 1 | 1 | 2.612639 | 2.65 | 2 | 1 | 2.606283 | 2.63 | 40 | 0.4 | 159 |  | 399 | 2.7 | 1 | 20 | 91 |  |  | 78.257067 | 36.088472 |  |  |  |  | 2.369078
59 | 2 | 3.13 |  | 1 | 1 | 2.612639 | 2.65 | 2 | 1 | 2.606283 | 2.63 | 40 | 0.4 | 159 |  | 399 | 2.7 | 3 | 20 | 91 |  |  | 73.2556755 | 35.5981395 |  |  |  |  | 2.369078
59 | 2 | 3.13 |  | 1 | 1 | 2.612639 | 2.65 | 2 | 1 | 2.606283 | 2.63 | 40 | 0.4 | 159 |  | 399 | 2.7 | 4 | 20 | 91 |  |  | 57.7611685 | 28.831551 |  |  |  |  | 2.369078
59 | 2 | 3.13 |  | 1 | 1 | 2.612639 | 2.65 | 2 | 1 | 2.606283 | 2.63 | 40 | 0.4 | 159 |  | 399 | 2.7 | 1 | 20 | 365 |  |  | 81.591328 | 39.814999 |  |  |  |  | 2.369078
59 | 2 | 3.13 |  | 1 | 1 | 2.612639 | 2.65 | 2 | 1 | 2.606283 | 2.63 | 40 | 0.4 | 159 |  | 399 | 2.7 | 3 | 20 | 365 |  |  | 82.0816605 | 38.7362675 |  |  |  |  | 2.369078
59 | 2 | 3.13 |  | 1 | 1 | 2.612639 | 2.65 | 2 | 1 | 2.606283 | 2.63 | 40 | 0.4 | 159 |  | 399 | 2.7 | 4 | 20 | 365 |  |  | 56.3882375 | 30.4986815 |  |  |  |  | 2.369078
59 | 2 | 3.13 |  | 1 | 1 | 2.612639 | 2.65 | 2 | 1 | 2.606283 | 2.63 | 45 | 0.45 | 167 |  | 400 | 2.6 | 3 | 20 | 1 |  |  | 18.632635 | 25.693423 |  |  |  |  | 2.354462
59 | 2 | 3.13 |  | 1 | 1 | 2.612639 | 2.65 | 2 | 1 | 2.606283 | 2.63 | 45 | 0.45 | 167 |  | 400 | 2.6 | 1 | 20 | 3 |  |  | 43.4434595 | 29.41995 |  |  |  |  | 2.354462
59 | 2 | 3.13 |  | 1 | 1 | 2.612639 | 2.65 | 2 | 1 | 2.606283 | 2.63 | 45 | 0.45 | 167 |  | 400 | 2.6 | 4 | 20 | 3 |  |  | 36.676871 | 27.654753 |  |  |  |  | 2.354462
59 | 2 | 3.13 |  | 1 | 1 | 2.612639 | 2.65 | 2 | 1 | 2.606283 | 2.63 | 45 | 0.45 | 167 |  | 400 | 2.6 | 1 | 20 | 7 |  |  | 52.0733115 | 32.4600115 |  |  |  |  | 2.354462
59 | 2 | 3.13 |  | 1 | 1 | 2.612639 | 2.65 | 2 | 1 | 2.606283 | 2.63 | 45 | 0.45 | 167 |  | 400 | 2.6 | 3 | 20 | 7 |  |  | 47.3661195 | 31.773546 |  |  |  |  | 2.354462
59 | 2 | 3.13 |  | 1 | 1 | 2.612639 | 2.65 | 2 | 1 | 2.606283 | 2.63 | 45 | 0.45 | 167 |  | 400 | 2.6 | 4 | 20 | 7 |  |  | 42.8550605 | 26.870221 |  |  |  |  | 2.354462
59 | 2 | 3.13 |  | 1 | 1 | 2.612639 | 2.65 | 2 | 1 | 2.606283 | 2.63 | 45 | 0.45 | 167 |  | 400 | 2.6 | 1 | 20 | 28 |  |  | 64.331624 | 32.754211 |  |  |  |  | 2.354462
59 | 2 | 3.13 |  | 1 | 1 | 2.612639 | 2.65 | 2 | 1 | 2.606283 | 2.63 | 45 | 0.45 | 167 |  | 400 | 2.6 | 3 | 20 | 28 |  |  | 57.7611685 | 32.950344 |  |  |  |  | 2.354462
59 | 2 | 3.13 |  | 1 | 1 | 2.612639 | 2.65 | 2 | 1 | 2.606283 | 2.63 | 45 | 0.45 | 167 |  | 400 | 2.6 | 4 | 20 | 28 |  |  | 48.444851 | 29.223817 |  |  |  |  | 2.354462
59 | 2 | 3.13 |  | 1 | 1 | 2.612639 | 2.65 | 2 | 1 | 2.606283 | 2.63 | 45 | 0.45 | 167 |  | 400 | 2.6 | 1 | 20 | 91 |  |  | 69.038816 | 35.107807 |  |  |  |  | 2.354462
59 | 2 | 3.13 |  | 1 | 1 | 2.612639 | 2.65 | 2 | 1 | 2.606283 | 2.63 | 45 | 0.45 | 167 |  | 400 | 2.6 | 3 | 20 | 91 |  |  | 63.743225 | 34.519408 |  |  |  |  | 2.354462
59 | 2 | 3.13 |  | 1 | 1 | 2.612639 | 2.65 | 2 | 1 | 2.606283 | 2.63 | 45 | 0.45 | 167 |  | 400 | 2.6 | 4 | 20 | 91 |  |  | 48.1506515 | 26.5760215 |  |  |  |  | 2.354462
59 | 2 | 3.13 |  | 1 | 1 | 2.612639 | 2.65 | 2 | 1 | 2.606283 | 2.63 | 45 | 0.45 | 167 |  | 400 | 2.6 | 1 | 20 | 365 |  |  | 74.334407 | 39.422733 |  |  |  |  | 2.354462
59 | 2 | 3.13 |  | 1 | 1 | 2.612639 | 2.65 | 2 | 1 | 2.606283 | 2.63 | 45 | 0.45 | 167 |  | 400 | 2.6 | 3 | 20 | 365 |  |  | 70.1175475 | 37.3633365 |  |  |  |  | 2.354462
59 | 2 | 3.13 |  | 1 | 1 | 2.612639 | 2.65 | 2 | 1 | 2.606283 | 2.63 | 45 | 0.45 | 167 |  | 400 | 2.6 | 4 | 20 | 365 |  |  | 47.856452 | 29.1257505 |  |  |  |  | 2.354462
59 | 2 | 3.13 |  | 1 | 1 | 2.612639 | 2.65 | 2 | 1 | 2.606283 | 2.63 | 50 | 0.5 | 175 |  | 398 | 2.2 | 3 | 20 | 1 |  |  | 15.102241 | 18.240369 |  |  |  |  | 2.348664
59 | 2 | 3.13 |  | 1 | 1 | 2.612639 | 2.65 | 2 | 1 | 2.606283 | 2.63 | 50 | 0.5 | 175 |  | 398 | 2.2 | 1 | 20 | 7 |  |  | 48.3467845 | 30.1064155 |  |  |  |  | 2.348664
59 | 2 | 3.13 |  | 1 | 1 | 2.612639 | 2.65 | 2 | 1 | 2.606283 | 2.63 | 50 | 0.5 | 175 |  | 398 | 2.2 | 4 | 20 | 7 |  |  | 36.088472 | 25.301157 |  |  |  |  | 2.348664
59 | 2 | 3.13 |  | 1 | 1 | 2.612639 | 2.65 | 2 | 1 | 2.606283 | 2.63 | 50 | 0.5 | 175 |  | 398 | 2.2 | 1 | 20 | 28 |  |  | 58.447634 | 33.2445435 |  |  |  |  | 2.348664
59 | 2 | 3.13 |  | 1 | 1 | 2.612639 | 2.65 | 2 | 1 | 2.606283 | 2.63 | 50 | 0.5 | 175 |  | 398 | 2.2 | 4 | 20 | 28 |  |  | 42.0705285 | 26.3798885 |  |  |  |  | 2.348664
59 | 2 | 3.13 |  | 1 | 1 | 2.612639 | 2.65 | 2 | 1 | 2.606283 | 2.63 | 55 | 0.55 | 177 |  | 398 | 3.6 | 3 | 20 | 1 |  |  | 11.4737805 | 16.867438 |  |  |  |  | 2.303942
59 | 2 | 3.13 |  | 1 | 1 | 2.612639 | 2.65 | 2 | 1 | 2.606283 | 2.63 | 55 | 0.55 | 177 |  | 398 | 3.6 | 1 | 20 | 3 |  |  | 27.7528195 | 24.2224255 |  |  |  |  | 2.303942
59 | 2 | 3.13 |  | 1 | 1 | 2.612639 | 2.65 | 2 | 1 | 2.606283 | 2.63 | 55 | 0.55 | 177 |  | 398 | 3.6 | 4 | 20 | 3 |  |  | 22.947561 | 21.57463 |  |  |  |  | 2.303942
59 | 2 | 3.13 |  | 1 | 1 | 2.612639 | 2.65 | 2 | 1 | 2.606283 | 2.63 | 55 | 0.55 | 177 |  | 398 | 3.6 | 1 | 20 | 7 |  |  | 39.618866 | 28.439285 |  |  |  |  | 2.303942
59 | 2 | 3.13 |  | 1 | 1 | 2.612639 | 2.65 | 2 | 1 | 2.606283 | 2.63 | 55 | 0.55 | 177 |  | 398 | 3.6 | 3 | 20 | 7 |  |  | 33.931009 | 28.439285 |  |  |  |  | 2.303942
59 | 2 | 3.13 |  | 1 | 1 | 2.612639 | 2.65 | 2 | 1 | 2.606283 | 2.63 | 55 | 0.55 | 177 |  | 398 | 3.6 | 4 | 20 | 7 |  |  | 28.243152 | 25.301157 |  |  |  |  | 2.303942
59 | 2 | 3.13 |  | 1 | 1 | 2.612639 | 2.65 | 2 | 1 | 2.606283 | 2.63 | 55 | 0.55 | 177 |  | 398 | 3.6 | 1 | 20 | 28 |  |  | 49.3274495 | 29.7141495 |  |  |  |  | 2.303942
59 | 2 | 3.13 |  | 1 | 1 | 2.612639 | 2.65 | 2 | 1 | 2.606283 | 2.63 | 55 | 0.55 | 177 |  | 398 | 3.6 | 3 | 20 | 28 |  |  | 41.4821295 | 29.7141495 |  |  |  |  | 2.303942
59 | 2 | 3.13 |  | 1 | 1 | 2.612639 | 2.65 | 2 | 1 | 2.606283 | 2.63 | 55 | 0.55 | 177 |  | 398 | 3.6 | 4 | 20 | 28 |  |  | 35.2058735 | 25.301157 |  |  |  |  | 2.303942
59 | 2 | 3.13 |  | 1 | 1 | 2.612639 | 2.65 | 2 | 1 | 2.606283 | 2.63 | 55 | 0.55 | 177 |  | 398 | 3.6 | 1 | 20 | 91 |  |  | 54.0346415 | 33.4406765 |  |  |  |  | 2.303942
59 | 2 | 3.13 |  | 1 | 1 | 2.612639 | 2.65 | 2 | 1 | 2.606283 | 2.63 | 55 | 0.55 | 177 |  | 398 | 3.6 | 3 | 20 | 91 |  |  | 45.0125235 | 32.0677455 |  |  |  |  | 2.303942
59 | 2 | 3.13 |  | 1 | 1 | 2.612639 | 2.65 | 2 | 1 | 2.606283 | 2.63 | 55 | 0.55 | 177 |  | 398 | 3.6 | 4 | 20 | 91 |  |  | 33.34261 | 24.6146915 |  |  |  |  | 2.303942
59 | 2 | 3.13 |  | 1 | 1 | 2.612639 | 2.65 | 2 | 1 | 2.606283 | 2.63 | 55 | 0.55 | 177 |  | 398 | 3.6 | 1 | 20 | 365 |  |  | 54.524974 | 33.8329425 |  |  |  |  | 2.303942
59 | 2 | 3.13 |  | 1 | 1 | 2.612639 | 2.65 | 2 | 1 | 2.606283 | 2.63 | 55 | 0.55 | 177 |  | 398 | 3.6 | 3 | 20 | 365 |  |  | 49.621649 | 30.989014 |  |  |  |  | 2.303942
59 | 2 | 3.13 |  | 1 | 1 | 2.612639 | 2.65 | 2 | 1 | 2.606283 | 2.63 | 55 | 0.55 | 177 |  | 398 | 3.6 | 4 | 20 | 365 |  |  | 31.8716125 | 23.8301595 |  |  |  |  | 2.303942
1 | [12 empty] | 0 | [9 empty] | 38.442068 | 30.400615 |  |  | 3.10870805
1 | [12 empty] | 0 | [9 empty] | 85.121722 | 40.403398 |  |  | 5.38385085
1 | [12 empty] | 0 | [9 empty] | 47.3661195 | 32.558078 |  |  | 2.8635418
1 | [12 empty] | 0 | [9 empty] | 95.320638 | 40.795664 |  |  | 4.6287388
59.1078 | 1 | [11 empty] | 0 | [9 empty] | 38.442068 | 30.400615 |  |  | 3.10870805
59.1078 | 1 | [11 empty] | 0 | [9 empty] | 68.450417 | 39.9130655 |  |  | 5.0406181
59.1078 | 1 | [11 empty] | 0 | [9 empty] | 56.486304 | 25.7914895 |  |  | 5.5309506
59.1078 | 1 | [11 empty] | 0 | [9 empty] | 47.3661195 | 32.558078 |  |  | 2.8635418
59.1078 | 1 | [11 empty] | 0 | [9 empty] | 90.9076455 | 40.1091985 |  |  | 5.3152043
59.1078 | 1 | [11 empty] | 0 | [9 empty] | 56.486304 | 25.7914895 |  |  | 5.5309506
2 | 2 | 3.13 |  | 1 | 1 | 2.612639 | 2.65 | 2 | 1 | 2.606283 | 2.63 | 25 | 0.25 | 127 |  | 395 | 2.1 | 4 | 20 | 365 |  |  | 115.0320045 | 40.991797 |  |  |  |  | 2.454804
2 | 2 | 3.13 |  | 1 | 1 | 2.612639 | 2.65 | 2 | 1 | 2.606283 | 2.63 | 30 | 0.3 | 140 |  | 395 | 2.3 | 4 | 20 | 365 |  |  | 99.7336305 | 40.5014645 |  |  |  |  | 2.421715
2 | 2 | 3.13 |  | 1 | 1 | 2.612639 | 2.65 | 2 | 1 | 2.606283 | 2.63 | 35 | 0.35 | 152 |  | 396 | 2 | 4 | 20 | 365 |  |  | 91.790244 | 39.7169325 |  |  |  |  | 2.40488
2 | 2 | 3.13 |  | 1 | 1 | 2.612639 | 2.65 | 2 | 1 | 2.606283 | 2.63 | 40 | 0.4 | 161 |  | 395 | 2.1 | 4 | 20 | 365 |  |  | 79.5319315 | 34.519408 |  |  |  |  | 2.382525
2 | 2 | 3.13 |  | 1 | 1 | 2.612639 | 2.65 | 2 | 1 | 2.606283 | 2.63 | 45 | 0.45 | 171 |  | 397 | 1.7 | 4 | 20 | 365 |  |  | 68.058151 | 32.950344 |  |  |  |  | 2.373135
2 | 2 | 3.13 |  | 1 | 1 | 2.612639 | 2.65 | 2 | 1 | 2.606283 | 2.63 | 50 | 0.5 | 177 |  | 397 | 1.6 | 4 | 20 | 365 |  |  | 62.6644935 | 32.0677455 |  |  |  |  | 2.361898
2 | 2 | 3.13 |  | 1 | 1 | 2.612639 | 2.65 | 2 | 1 | 2.606283 | 2.63 | 55 | 0.55 | 185 |  | 398 | 1.2 | 4 | 20 | 365 |  |  | 56.3882375 | 31.8716125 |  |  |  |  | 2.356573
20 | 1 | [6 empty] | 2 | 1.3 |  |  | 42 | 0.42 | 160 |  |  |  | 1 | 20 | 28 |  |  | 42.8550605 |  |  |  | 3.16754795 |  | 2.341
20 | 1 | [6 empty] | 2 | 1.3 |  |  | 42 | 0.42 | 163 |  |  |  | 1 | 20 | 28 |  |  | 39.618866 |  |  |  | 2.9223817 |  | 2.337
23 | Moderate Heat |  | 3 |  | 2.3 |  |  | 2 | Basalt |  |  | 41 | 0.41 | 164 | 20 |  | 3.3 | 3 | 20 | 182 | 2.41 |  | 61.193496 | 36.1865385 |  |  |  |  | 2.357
23 | Moderate Heat |  | 3 |  | 2.3 |  |  | 2 | Basalt |  |  | 41 | 0.41 | 164 | 20 |  | 3.3 | コア 5 |  | 182 | 2.41 |  | 56.7805035 | 35.892339 |  |  |  |  | 2.357
23 | Moderate Heat |  | 3 |  | 2.3 |  |  | 2 | Basalt |  |  | 41 | 0.41 | 163 | 20 |  | 4.1 | 3 | 20 | 182 | 2.364 |  | 50.1119815 | 33.931009 |  |  |  |  | 2.36
23 | Moderate Heat |  | 3 |  | 2.3 |  |  | 2 | Basalt |  |  | 41 | 0.41 | 163 | 20 |  | 4.1 | コア 5 |  | 182 | 2.364 |  | 45.895122 | 36.284605 |  |  |  |  | 2.36
23 | Moderate Heat |  | 3 |  | 2.3 |  |  | 2 | Basalt |  |  | 41 | 0.41 | 164 | 20 |  | 3.3 | 1 | 20 | 91 | 2.41 |  | 62.958693 | 33.8329425 |  |  |  |  | 2.357
23 | Moderate Heat |  | 3 |  | 2.3 |  |  | 2 | Basalt |  |  | 41 | 0.41 | 164 | 20 |  | 3.3 | 1 | 20 | 182 | 2.41 |  | 66.881353 | 35.5981395 |  |  |  |  | 2.357
23 | Moderate Heat |  | 3 |  | 2.3 |  |  | 2 | Basalt |  |  | 41 | 0.41 | 164 | 20 |  | 3.3 | 1 | 20 | 365 | 2.41 |  | 77.3744685 | 37.853669 |  |  |  |  | 2.357
23 | Moderate Heat |  | 3 |  | 2.3 |  |  | 2 | Basalt |  |  | 41 | 0.41 | 164 | 20 |  | 3.3 | コア 5 |  | 28 | 2.41 |  | 40.599531 | 30.3025485 |  |  |  |  | 2.357
23 | Moderate Heat |  | 3 |  | 2.3 |  |  | 2 | Basalt |  |  | 41 | 0.41 | 164 | 20 |  | 3.3 | コア 5 |  | 91 | 2.41 |  | 50.013915 | 31.2832135 |  |  |  |  | 2.357
23 | Moderate Heat |  | 3 |  | 2.3 |  |  | 2 | Basalt |  |  | 41 | 0.41 | 164 | 20 |  | 3.3 | コア 5 |  | 182 | 2.41 |  | 55.309506 | 35.500073 |  |  |  |  | 2.357
23 | Moderate Heat |  | 3 |  | 2.3 |  |  | 2 | Basalt |  |  | 41 | 0.41 | 164 | 20 |  | 3.3 | コア 5 |  | 365 | 2.41 |  | 70.411747 | 37.069137 |  |  |  |  | 2.357
23 | Moderate Heat |  | 3 |  | 2.3 |  |  | 2 | Basalt |  |  | 41 | 0.41 | 163 | 20 |  | 4.1 | 1 | 20 | 28 | 2.364 |  | 33.734876 | 27.3605535 |  |  |  |  | 2.36
23 | Moderate Heat |  | 3 |  | 2.3 |  |  | 2 | Basalt |  |  | 41 | 0.41 | 163 | 20 |  | 4.1 | 1 | 20 | 91 | 2.364 |  | 48.1506515 | 29.223817 |  |  |  |  | 2.36
23 | Moderate Heat |  | 3 |  | 2.3 |  |  | 2 | Basalt |  |  | 41 | 0.41 | 163 | 20 |  | 4.1 | 1 | 20 | 182 | 2.364 |  | 54.0346415 | 33.538743 |  |  |  |  | 2.36
23 | Moderate Heat |  | 3 |  | 2.3 |  |  | 2 | Basalt |  |  | 41 | 0.41 | 163 | 20 |  | 4.1 | 1 | 20 | 365 | 2.364 |  | 52.6617105 | 33.4406765 |  |  |  |  | 2.36
23 | Moderate Heat |  | 3 |  | 2.3 |  |  | 2 | Basalt |  |  | 41 | 0.41 | 163 | 20 |  | 4.1 | コア 5 |  | 28 | 2.364 |  | 44.522191 | 28.831551 |  |  |  |  | 2.36
23 | Moderate Heat |  | 3 |  | 2.3 |  |  | 2 | Basalt |  |  | 41 | 0.41 | 163 | 20 |  | 4.1 | コア 5 |  | 91 | 2.364 |  | 45.502856 | 30.204482 |  |  |  |  | 2.36
23 | Moderate Heat |  | 3 |  | 2.3 |  |  | 2 | Basalt |  |  | 41 | 0.41 | 163 | 20 |  | 4.1 | コア 5 |  | 182 | 2.364 |  | 43.8357255 | 30.400615 |  |  |  |  | 2.36
23 | Moderate Heat |  | 3 |  | 2.3 |  |  | 2 | Basalt |  |  | 41 | 0.41 | 163 | 20 |  | 4.1 | コア 5 |  | 365 | 2.364 |  | 47.268053 | 33.34261 |  |  |  |  | 2.36
27 | 1 | 3.16 |  | 1 | 1 | 2.56 | 2.62 | 3 |  | 1.24 | 1.59 | 30 | 0.3 | 170 |  | 354 | 4.7 | 1 | 20 | 7 | 1.95 | 1.991983 | 50.8965135 | 18.9268345 |  |  |  |  | 1.953675
27 | 1 | 3.16 |  | 1 | 1 | 2.56 | 2.62 | 3 |  | 1.24 | 1.59 | 35 | 0.35 | 170 |  | 363 | 4.7 | 1 | 20 | 7 | 1.929 | 1.960152 | 46.3854545 | 17.65197 |  |  |  |  | 1.930572
27 | 1 | 3.16 |  | 1 | 1 | 2.56 | 2.62 | 3 |  | 1.24 | 1.59 | 40 | 0.4 | 170 |  | 368 | 5.1 | 1 | 20 | 7 | 1.905 | 1.9436 | 38.7362675 | 16.082906 |  |  |  |  | 1.904567
27 | 1 | 3.16 |  | 1 | 1 | 2.56 | 2.62 | 3 |  | 1.24 | 1.59 | 45 | 0.45 | 170 |  | 370 | 4.9 | 1 | 20 | 7 | 1.899 | 1.961426 | 34.2252085 | 15.9848395 |  |  |  |  | 1.899677
27 | 1 | 3.16 |  | 1 | 1 | 2.56 | 2.62 | 3 |  | 1.24 | 1.59 | 30 | 0.3 | 170 |  | 354 | 4.7 | 1 | 20 | 28 | 1.95 | 2.005352 | 55.9959715 | 23.732093 |  | 0.247 | 4.2168595 | 6.42335575 | 1.953675
27 | 1 | 3.16 |  | 1 | 1 | 2.56 | 2.62 | 3 |  | 1.24 | 1.59 | 35 | 0.35 | 170 |  | 363 | 4.7 | 1 | 20 | 28 | 1.929 | 1.995803 | 52.8578435 | 20.790098 |  | 0.199 | 4.14821295 | 5.9036033 | 1.930572
27 | 1 | 3.16 |  | 1 | 1 | 2.56 | 2.62 | 3 |  | 1.24 | 1.59 | 40 | 0.4 | 170 |  | 368 | 5.1 | 1 | 20 | 28 | 1.905 | 1.988164 | 47.07192 | 19.6133 |  | 0.207 | 3.9422733 | 5.5505639 | 1.904567
27 | 1 | 3.16 |  | 1 | 1 | 2.56 | 2.62 | 3 |  | 1.24 | 1.59 | 45 | 0.45 | 170 |  | 370 | 4.9 | 1 | 20 | 28 | 1.899 | 1.973521 | 45.7970555 | 18.7307015 |  | 0.201 | 3.7853669 | 5.4524974 | 1.899677
27 | 1 | 3.16 |  | 1 | 1 | 2.56 | 2.62 | 3 |  | 1.24 | 1.59 | 30 | 0.3 | 170 |  | 354 | 4.7 | 1 | 20 | 91 | 1.95 | 2.014902 | 59.232166 | 23.143694 |  |  |  |  | 1.953675
27 | 1 | 3.16 |  | 1 | 1 | 2.56 | 2.62 | 3 |  | 1.24 | 1.59 | 35 | 0.35 | 170 |  | 363 | 4.7 | 1 | 20 | 91 | 1.929 | 1.989437 | 58.055368 | 20.986231 |  |  |  |  | 1.930572
27 | 1 | 3.16 |  | 1 | 1 | 2.56 | 2.62 | 3 |  | 1.24 | 1.59 | 40 | 0.4 | 170 |  | 368 | 5.1 | 1 | 20 | 91 | 1.905 | 1.981161 | 53.152043 | 20.986231 |  |  |  |  | 1.904567
27 | 1 | 3.16 |  | 1 | 1 | 2.56 | 2.62 | 3 |  | 1.24 | 1.59 | 45 | 0.45 | 170 |  | 370 | 4.9 | 1 | 20 | 91 | 1.899 | 1.993893 | 51.975245 | 19.417167 |  |  |  |  | 1.899677
27 | 1 | 3.16 |  | 1 | 4 | 1.69 | 1.95 | 3 |  | 1.24 | 1.59 | 30 | 0.3 | 170 |  | 354 | 4 | 1 | 20 | 7 | 1.796 | 1.842378 | 50.210048 | 16.279039 |  |  |  |  | 1.800043
27 | 1 | 3.16 |  | 1 | 4 | 1.69 | 1.95 | 3 |  | 1.24 | 1.59 | 35 | 0.35 | 170 |  | 363 | 4.8 | 1 | 20 | 7 | 1.747 | 1.799087 | 40.1091985 | 14.121576 |  |  |  |  | 1.750206
27 | 1 | 3.16 |  | 1 | 4 | 1.69 | 1.95 | 3 |  | 1.24 | 1.59 | 40 | 0.4 | 170 |  | 368 | 5 | 1 | 20 | 7 | 1.718 | 1.786992 | 34.127142 | 13.337044 |  |  |  |  | 1.721257
27 | 1 | 3.16 |  | 1 | 4 | 1.69 | 1.95 | 3 |  | 1.24 | 1.59 | 45 | 0.45 | 170 |  | 370 | 4.8 | 1 | 20 | 7 | 1.702 | 1.781262 | 28.243152 | 12.748645 |  |  |  |  | 1.706355
27 | 1 | 3.16 |  | 1 | 4 | 1.69 | 1.95 | 3 |  | 1.24 | 1.59 | 30 | 0.3 | 170 |  | 354 | 4 | 1 | 20 | 28 | 1.796 | 1.871662 | 56.7805035 | 18.5345685 |  | 0.215 | 4.314926 | 5.87418335 | 1.800043
27 | 1 | 3.16 |  | 1 | 4 | 1.69 | 1.95 | 3 |  | 1.24 | 1.59 | 35 | 0.35 | 170 |  | 363 | 4.8 | 1 | 20 | 28 | 1.747 | 1.818186 | 48.7390505 | 16.475172 |  | 0.202 | 3.79517355 | 5.6486304 | 1.750206
27 | 1 | 3.16 |  | 1 | 4 | 1.69 | 1.95 | 3 |  | 1.24 | 1.59 | 40 | 0.4 | 170 |  | 368 | 5 | 1 | 20 | 28 | 1.718 | 1.807364 | 46.3854545 | 15.5925735 |  | 0.2 | 3.6873004 | 4.9621649 | 1.721257
27 | 1 | 3.16 |  | 1 | 4 | 1.69 | 1.95 | 3 |  | 1.24 | 1.59 | 45 | 0.45 | 170 |  | 370 | 4.8 | 1 | 20 | 28 | 1.702 | 1.789538 | 42.8550605 | 14.8080415 |  | 0.208 | 3.7069137 | 4.7464186 | 1.706355
27 | 1 | 3.16 |  | 1 | 4 | 1.69 | 1.95 | 3 |  | 1.24 | 1.59 | 30 | 0.3 | 170 |  | 354 | 4 | 1 | 20 | 91 | 1.796 | 1.876118 | 58.447634 | 19.9074995 |  |  |  |  | 1.800043
27 | 1 | 3.16 |  | 1 | 4 | 1.69 | 1.95 | 3 |  | 1.24 | 1.59 | 35 | 0.35 | 170 |  | 363 | 4.8 | 1 | 20 | 91 | 1.747 | 1.832828 | 51.190713 | 18.1423025 |  |  |  |  | 1.750206
27 | 1 | 3.16 |  | 1 | 4 | 1.69 | 1.95 | 3 |  | 1.24 | 1.59 | 40 | 0.4 | 170 |  | 368 | 5 | 1 | 20 | 91 | 1.718 | 1.820096 | 51.779112 | 17.5539035 |  |  |  |  | 1.721257
27 | 1 | 3.16 |  | 1 | 4 | 1.69 | 1.95 | 3 |  | 1.24 | 1.59 | 45 | 0.45 | 170 |  | 370 | 4.8 | 1 | 20 | 91 | 1.702 | 1.835375 | 47.660319 | 16.475172 |  |  |  |  | 1.706355
27 | 1 | 3.16 |  | 1 | 1 | 2.56 | 2.62 | 3 |  | 1.25 | 1.6 | 30 | 0.3 | 170 |  | 354 | 4.3 | 1 | 20 | 7 | 1.963 | 2.014265 | 53.152043 | 19.6133 |  |  |  |  | 1.967695
27 | 1 | 3.16 |  | 1 | 1 | 2.56 | 2.62 | 3 |  | 1.25 | 1.6 | 35 | 0.35 | 170 |  | 363 | 4.2 | 1 | 20 | 7 | 1.942 | 1.98498 | 46.875787 | 19.1229675 |  |  |  |  | 1.947302
27 | 1 | 3.16 |  | 1 | 1 | 2.56 | 2.62 | 3 |  | 1.25 | 1.6 | 40 | 0.4 | 170 |  | 368 | 4.8 | 1 | 20 | 7 | 1.915 | 1.970975 | 41.2859965 | 18.1423025 |  |  |  |  | 1.916107
27 | 1 | 3.16 |  | 1 | 1 | 2.56 | 2.62 | 3 |  | 1.25 | 1.6 | 45 | 0.45 | 170 |  | 370 | 4.8 | 1 | 20 | 7 | 1.905 | 1.956969 | 33.734876 | 15.9848395 |  |  |  |  | 1.905997
27 | 1 | 3.16 |  | 1 | 1 | 2.56 | 2.62 | 3 |  | 1.25 | 1.6 | 30 | 0.3 | 170 |  | 354 | 4.3 | 1 | 20 | 28 | 1.963 | 2.026361 | 59.5263655 | 22.947561 |  | 0.245 | 4.56009225 | 7.56092715 | 1.967695
27 | 1 | 3.16 |  | 1 | 1 | 2.56 | 2.62 | 3 |  | 1.25 | 1.6 | 35 | 0.35 | 170 |  | 363 | 4.2 | 1 | 20 | 28 | 1.942 | 2.000259 | 52.367511 | 20.6920315 |  | 0.196 | 4.46202575 | 6.6881353 | 1.947302
27 | 1 | 3.16 |  | 1 | 1 | 2.56 | 2.62 | 3 |  | 1.25 | 1.6 | 40 | 0.4 | 170 |  | 368 | 4.8 | 1 | 20 | 28 | 1.915 | 1.991347 | 48.444851 | 19.7113665 |  | 0.193 | 3.7657536 | 6.54103555 | 1.916107
27 | 1 | 3.16 |  | 1 | 1 | 2.56 | 2.62 | 3 |  | 1.25 | 1.6 | 45 | 0.45 | 170 |  | 370 | 4.8 | 1 | 20 | 28 | 1.905 | 1.984344 | 43.4434595 | 18.632635 |  | 0.181 | 3.40290755 | 5.9232166 | 1.905997
27 | 1 | 3.16 |  | 1 | 1 | 2.56 | 2.62 | 3 |  | 1.25 | 1.6 | 30 | 0.3 | 170 |  | 354 | 4.3 | 1 | 20 | 91 | 1.963 | 2.048006 | 67.5678185 | 24.8108245 |  |  |  |  | 1.967695
27 | 1 | 3.16 |  | 1 | 1 | 2.56 | 2.62 | 3 |  | 1.25 | 1.6 | 35 | 0.35 | 170 |  | 363 | 4.2 | 1 | 20 | 91 | 1.942 | 2.014265 | 60.605097 | 23.0456275 |  |  |  |  | 1.947302
27 | 1 | 3.16 |  | 1 | 1 | 2.56 | 2.62 | 3 |  | 1.25 | 1.6 | 40 | 0.4 | 170 |  | 368 | 4.8 | 1 | 20 | 91 | 1.915 | 2.005352 | 57.7611685 | 21.966896 |  |  |  |  | 1.916107
27 | 1 | 3.16 |  | 1 | 1 | 2.56 | 2.62 | 3 |  | 1.25 | 1.6 | 45 | 0.45 | 170 |  | 370 | 4.8 | 1 | 20 | 91 | 1.905 | 2.002169 | 52.95591 | 20.593965 |  |  |  |  | 1.905997
27 | 1 | 3.16 |  | 1 | 4 | 1.6 | 1.86 | 3 |  | 1.25 | 1.6 | 30 | 0.3 | 170 |  | 354 | 3.1 | 1 | 20 | 7 | 1.796 | 1.85893 | 52.6617105 | 19.3191005 |  |  |  |  | 1.797222
27 | 1 | 3.16 |  | 1 | 4 | 1.6 | 1.86 | 3 |  | 1.25 | 1.6 | 35 | 0.35 | 170 |  | 363 | 4 | 1 | 20 | 7 | 1.744 | 1.798451 | 45.698989 | 14.709975 |  |  |  |  | 1.744839
27 | 1 | 3.16 |  | 1 | 4 | 1.6 | 1.86 | 3 |  | 1.25 | 1.6 | 40 | 0.4 | 170 |  | 368 | 4.1 | 1 | 20 | 7 | 1.714 | 1.778079 | 39.5207995 | 13.925443 |  |  |  |  | 1.716702
27 | 1 | 3.16 |  | 1 | 4 | 1.6 | 1.86 | 3 |  | 1.25 | 1.6 | 45 | 0.45 | 170 |  | 370 | 4.5 | 1 | 20 | 7 | 1.687 | 1.750068 | 34.519408 | 12.6505785 |  |  |  |  | 1.689315
27 | 1 | 3.16 |  | 1 | 4 | 1.6 | 1.86 | 3 |  | 1.25 | 1.6 | 30 | 0.3 | 170 |  | 354 | 3.1 | 1 | 20 | 28 | 1.796 | 1.863386 | 55.6037055 | 18.1423025 |  | 0.217 | 3.65788045 | 6.3154826 | 1.797222
27 | 1 | 3.16 |  | 1 | 4 | 1.6 | 1.86 | 3 |  | 1.25 | 1.6 | 35 | 0.35 | 170 |  | 363 | 4 | 1 | 20 | 28 | 1.744 | 1.824552 | 53.8385085 | 16.7693715 |  | 0.204 | 3.85401345 | 5.99186315 | 1.744839
27 | 1 | 3.16 |  | 1 | 4 | 1.6 | 1.86 | 3 |  | 1.25 | 1.6 | 40 | 0.4 | 170 |  | 368 | 4.1 | 1 | 20 | 28 | 1.714 | 1.786355 | 45.7970555 | 15.3964405 |  | 0.2 | 3.3734876 | 6.080123 | 1.716702
27 | 1 | 3.16 |  | 1 | 4 | 1.6 | 1.86 | 3 |  | 1.25 | 1.6 | 45 | 0.45 | 170 |  | 370 | 4.5 | 1 | 20 | 28 | 1.687 | 1.76471 | 40.6975975 | 14.8080415 |  | 0.206 | 3.69710705 | 5.5897905 | 1.689315
27 | 1 | 3.16 |  | 1 | 4 | 1.6 | 1.86 | 3 |  | 1.25 | 1.6 | 30 | 0.3 | 170 |  | 354 | 3.1 | 1 | 20 | 91 | 1.796 | 1.874845 | 63.2528925 | 19.3191005 |  |  |  |  | 1.797222
27 | 1 | 3.16 |  | 1 | 4 | 1.6 | 1.86 | 3 |  | 1.25 | 1.6 | 35 | 0.35 | 170 |  | 363 | 4 | 1 | 20 | 91 | 1.744 | 1.822006 | 55.7998385 | 17.65197 |  |  |  |  | 1.744839
27 | 1 | 3.16 |  | 1 | 4 | 1.6 | 1.86 | 3 |  | 1.25 | 1.6 | 40 | 0.4 | 170 |  | 368 | 4.1 | 1 | 20 | 91 | 1.714 | 1.799087 | 51.190713 | 17.1616375 |  |  |  |  | 1.716702
27 | 1 | 3.16 |  | 1 | 4 | 1.6 | 1.86 | 3 |  | 1.25 | 1.6 | 45 | 0.45 | 170 |  | 370 | 4.5 | 1 | 20 | 91 | 1.687 | 1.776806 | 48.640984 | 15.69064 |  |  |  |  | 1.689315
27 | 1 | 3.16 |  | 1 | 1 | 2.56 | 2.62 | 3 |  | 1.28 | 1.64 | 30 | 0.3 | 170 |  | 354 | 4 | 1 | 20 | 7 | 1.987 | 2.040366 | 43.0511935 | 20.593965 |  |  |  |  | 1.989715
27 | 1 | 3.16 |  | 1 | 1 | 2.56 | 2.62 | 3 |  | 1.28 | 1.64 | 35 | 0.35 | 170 |  | 363 | 4.8 | 1 | 20 | 7 | 1.947 | 2.006626 | 38.834334 | 17.3577705 |  |  |  |  | 1.946102
27 | 1 | 3.16 |  | 1 | 1 | 2.56 | 2.62 | 3 |  | 1.28 | 1.64 | 40 | 0.4 | 170 |  | 368 | 5.6 | 1 | 20 | 7 | 1.917 | 1.974158 | 35.107807 | 16.3771055 |  |  |  |  | 1.909867
27 | 1 | 3.16 |  | 1 | 1 | 2.56 | 2.62 | 3 |  | 1.28 | 1.64 | 45 | 0.45 | 170 |  | 370 | 4.9 | 1 | 20 | 7 | 1.92 | 1.967792 | 32.361945 | 16.082906 |  |  |  |  | 1.918177
27 | 1 | 3.16 |  | 1 | 1 | 2.56 | 2.62 | 3 |  | 1.28 | 1.64 | 30 | 0.3 | 170 |  | 354 | 4 | 1 | 20 | 28 | 1.987 | 2.044186 | 54.328841 | 22.555295 |  | 0.224 | 4.4326058 | 6.12915625 | 1.989715
27 | 1 | 3.16 |  | 1 | 1 | 2.56 | 2.62 | 3 |  | 1.28 | 1.64 | 35 | 0.35 | 170 |  | 363 | 4.8 | 1 | 20 | 28 | 1.947 | 2.020631 | 46.287388 | 21.2804305 |  | 0.2 | 4.4326058 | 5.71727695 | 1.946102
27 | 1 | 3.16 |  | 1 | 1 | 2.56 | 2.62 | 3 |  | 1.28 | 1.64 | 40 | 0.4 | 170 |  | 368 | 5.6 | 1 | 20 | 28 | 1.917 | 1.985617 | 42.2666615 | 19.024901 |  | 0.185 | 3.32445435 | 5.491724 | 1.909867
27 | 1 | 3.16 |  | 1 | 1 | 2.56 | 2.62 | 3 |  | 1.28 | 1.64 | 45 | 0.45 | 170 |  | 370 | 4.9 | 1 | 20 | 28 | 1.92 | 1.977978 | 40.403398 | 18.3384355 |  | 0.178 | 3.4127142 | 5.10926465 | 1.918177
27 | 1 | 3.16 |  | 1 | 1 | 2.56 | 2.62 | 3 |  | 1.28 | 1.64 | 30 | 0.3 | 170 |  | 354 | 4 | 1 | 20 | 91 | 1.987 | 2.034637 | 61.978028 | 23.928226 |  |  |  |  | 1.989715
27 | 1 | 3.16 |  | 1 | 1 | 2.56 | 2.62 | 3 |  | 1.28 | 1.64 | 35 | 0.35 | 170 |  | 363 | 4.8 | 1 | 20 | 91 | 1.947 | 2.021904 | 55.505639 | 23.0456275 |  |  |  |  | 1.946102
27 | 1 | 3.16 |  | 1 | 1 | 2.56 | 2.62 | 3 |  | 1.28 | 1.64 | 40 | 0.4 | 170 |  | 368 | 5.6 | 1 | 20 | 91 | 1.917 | 2.009809 | 49.5235825 | 21.4765635 |  |  |  |  | 1.909867
27 | 1 | 3.16 |  | 1 | 1 | 2.56 | 2.62 | 3 |  | 1.28 | 1.64 | 45 | 0.45 | 170 |  | 370 | 4.9 | 1 | 20 | 91 | 1.92 | 1.981161 | 43.541526 | 21.0842975 |  |  |  |  | 1.918177
27 | 1 | 3.16 |  | 1 | 4 | 1.63 | 1.83 | 3 |  | 1.28 | 1.64 | 30 | 0.3 | 170 |  | 354 | 5 | 1 | 20 | 7 | 1.771 | 1.837285 | 48.444851 | 16.867438 |  |  |  |  | 1.768642
27 | 1 | 3.16 |  | 1 | 4 | 1.63 | 1.83 | 3 |  | 1.28 | 1.64 | 35 | 0.35 | 170 |  | 363 | 4.7 | 1 | 20 | 7 | 1.742 | 1.781262 | 41.972462 | 14.906108 |  |  |  |  | 1.73835
27 | 1 | 3.16 |  | 1 | 4 | 1.63 | 1.83 | 3 |  | 1.28 | 1.64 | 40 | 0.4 | 170 |  | 368 | 4.9 | 1 | 20 | 7 | 1.712 | 1.769166 | 36.1865385 | 14.0235095 |  |  |  |  | 1.708187
27 | 1 | 3.16 |  | 1 | 4 | 1.63 | 1.83 | 3 |  | 1.28 | 1.64 | 45 | 0.45 | 170 |  | 370 | 5.2 | 1 | 20 | 7 | 1.685 | 1.747521 | 29.41995 | 12.8467115 |  |  |  |  | 1.682441
27 | 1 | 3.16 |  | 1 | 4 | 1.63 | 1.83 | 3 |  | 1.28 | 1.64 | 30 | 0.3 | 170 |  | 354 | 5 | 1 | 20 | 28 | 1.771 | 1.862749 | 52.759777 | 18.828768 |  | 0.207 | 3.5696206 | 6.01147645 | 1.768642
27 | 1 | 3.16 |  | 1 | 4 | 1.63 | 1.83 | 3 |  | 1.28 | 1.64 | 35 | 0.35 | 170 |  | 363 | 4.7 | 1 | 20 | 28 | 1.742 | 1.81182 | 48.444851 | 17.063571 |  | 0.2 | 3.54020065 | 5.24655775 | 1.73835
27 | 1 | 3.16 |  | 1 | 4 | 1.63 | 1.83 | 3 |  | 1.28 | 1.64 | 40 | 0.4 | 170 |  | 368 | 4.9 | 1 | 20 | 28 | 1.712 | 1.797178 | 45.7970555 | 15.9848395 |  | 0.202 | 3.46174745 | 5.0798447 | 1.708187
27 | 1 | 3.16 |  | 1 | 4 | 1.63 | 1.83 | 3 |  | 1.28 | 1.64 | 45 | 0.45 | 170 |  | 370 | 5.2 | 1 | 20 | 28 | 1.685 | 1.773623 | 37.9517355 | 14.513842 |  | 0.201 | 3.40290755 | 4.7856452 | 1.682441
27 | 1 | 3.16 |  | 1 | 4 | 1.63 | 1.83 | 3 |  | 1.28 | 1.64 | 30 | 0.3 | 170 |  | 354 | 5 | 1 | 20 | 91 | 1.771 | 1.8532 | 53.4462425 | 20.005566 |  |  |  |  | 1.768642
27 | 1 | 3.16 |  | 1 | 4 | 1.63 | 1.83 | 3 |  | 1.28 | 1.64 | 35 | 0.35 | 170 |  | 363 | 4.7 | 1 | 20 | 91 | 1.742 | 1.812456 | 49.425516 | 18.044236 |  |  |  |  | 1.73835
27 | 1 | 3.16 |  | 1 | 4 | 1.63 | 1.83 | 3 |  | 1.28 | 1.64 | 40 | 0.4 | 170 |  | 368 | 4.9 | 1 | 20 | 91 | 1.712 | 1.802907 | 45.502856 | 18.240369 |  |  |  |  | 1.708187
27 | 1 | 3.16 |  | 1 | 4 | 1.63 | 1.83 | 3 |  | 1.28 | 1.64 | 45 | 0.45 | 170 |  | 370 | 5.2 | 1 | 20 | 91 | 1.685 | 1.775533 | 38.1478685 | 16.7693715 |  |  |  |  | 1.682441
27 | 1 | 3.16 |  | 1 | 1 | 2.56 | 2.62 | 1 |  | 2.54 | 2.59 | 30 | 0.3 | 170 |  | 360 | 3.2 | 1 | 20 | 7 | 2.335 | 2.389234 | 58.9379665 | 29.027684 |  |  |  |  | 2.346795
27 | 1 | 3.16 |  | 1 | 1 | 2.56 | 2.62 | 1 |  | 2.54 | 2.59 | 35 | 0.35 | 170 |  | 369 | 3 | 1 | 20 | 7 | 2.324 | 2.375865 | 48.9351835 | 28.5373515 |  |  |  |  | 2.337932
27 | 1 | 3.16 |  | 1 | 1 | 2.56 | 2.62 | 1 |  | 2.54 | 2.59 | 40 | 0.4 | 170 |  | 374 | 3.3 | 1 | 20 | 7 | 2.306 | 2.35422 | 38.1478685 | 26.870221 |  |  |  |  | 2.319547
27 | 1 | 3.16 |  | 1 | 1 | 2.56 | 2.62 | 1 |  | 2.54 | 2.59 | 45 | 0.45 | 170 |  | 375 | 3.2 | 1 | 20 | 7 | 2.298 | 2.339578 | 32.361945 | 25.49729 |  |  |  |  | 2.314067
27 | 1 | 3.16 |  | 1 | 1 | 2.56 | 2.62 | 1 |  | 2.54 | 2.59 | 30 | 0.3 | 170 |  | 360 | 3.2 | 1 | 20 | 28 | 2.335 | 2.380321 | 72.765343 | 32.8522775 |  | 0.186 | 4.95235825 | 8.50236555 | 2.346795
27 | 1 | 3.16 |  | 1 | 1 | 2.56 | 2.62 | 1 |  | 2.54 | 2.59 | 35 | 0.35 | 170 |  | 369 | 3 | 1 | 20 | 28 | 2.324 | 2.372682 | 60.7031635 | 31.577413 |  | 0.21 | 4.7660319 | 7.9041599 | 2.337932
27 | 1 | 3.16 |  | 1 | 1 | 2.56 | 2.62 | 1 |  | 2.54 | 2.59 | 40 | 0.4 | 170 |  | 374 | 3.3 | 1 | 20 | 28 | 2.306 | 2.361859 | 48.9351835 | 30.989014 |  | 0.189 | 3.83440015 | 7.4138274 | 2.319547
27 | 1 | 3.16 |  | 1 | 1 | 2.56 | 2.62 | 1 |  | 2.54 | 2.59 | 45 | 0.45 | 170 |  | 375 | 3.2 | 1 | 20 | 28 | 2.298 | 2.35231 | 43.541526 | 29.1257505 |  | 0.181 | 3.69710705 | 6.5704555 | 2.314067
27 | 1 | 3.16 |  | 1 | 1 | 2.56 | 2.62 | 1 |  | 2.54 | 2.59 | 30 | 0.3 | 170 |  | 360 | 3.2 | 1 | 20 | 91 | 2.335 | 2.386051 | 80.7087295 | 35.30394 |  |  |  |  | 2.346795
27 | 1 | 3.16 |  | 1 | 1 | 2.56 | 2.62 | 1 |  | 2.54 | 2.59 | 35 | 0.35 | 170 |  | 369 | 3 | 1 | 20 | 91 | 2.324 | 2.377775 | 69.234949 | 35.0097405 |  |  |  |  | 2.337932
27 | 1 | 3.16 |  | 1 | 1 | 2.56 | 2.62 | 1 |  | 2.54 | 2.59 | 40 | 0.4 | 170 |  | 374 | 3.3 | 1 | 20 | 91 | 2.306 | 2.363133 | 60.016698 | 33.734876 |  |  |  |  | 2.319547
27 | 1 | 3.16 |  | 1 | 1 | 2.56 | 2.62 | 1 |  | 2.54 | 2.59 | 45 | 0.45 | 170 |  | 375 | 3.2 | 1 | 20 | 91 | 2.298 | 2.3504 | 48.052585 | 32.754211 |  |  |  |  | 2.314067
17 | 1 | [11 empty] | 0 |  |  |  |  | 4 |  |  |  | 2.42 | 58.055368 | 32.8522775 |  |  | 4.4326058
17 | 1 | [11 empty] | 0 |  |  |  |  | 4 |  |  |  | 2.42 | 50.210048 | 33.8329425 |  |  | 3.9030467
24 | 1 | 3.16 |  | 1 | 1 | 2.48 | 2.537784 | 2 |  | 2.58 | 2.640114 | 30 | 0.3 | 175 |  | 383 | 3.6 | 1 | 20 | 28 |  |  | 75.118939 | 30.400615 |  | 0.22 | 5.5309506 | 9.63993695 | 2.331365
24 | 1 | 3.16 |  | 1 | 1 | 2.48 | 2.537784 | 2 |  | 2.58 | 2.640114 | 30 | 0.3 | 175 |  | 383 | 3.6 | 1 | 20 | 91 |  |  | 77.276402 | 32.4600115 |  | 0.22 | 5.8251501 | 9.7478101 | 2.331365
24 | 1 | 3.16 |  | 1 | 1 | 2.48 | 2.537784 | 2 |  | 2.58 | 2.640114 | 32 | 0.32 | 175 |  | 384 | 3.4 | 1 | 20 | 28 |  |  | 72.373077 | 29.027684 |  | 0.22 | 5.40346415 | 9.01231135 | 2.329364
24 | 1 | 3.16 |  | 1 | 1 | 2.48 | 2.537784 | 2 |  | 2.58 | 2.640114 | 32 | 0.32 | 175 |  | 384 | 3.4 | 1 | 20 | 91 |  |  | 78.7473995 | 31.38128 |  | 0.21 | 5.5897905 | 9.56148375 | 2.329364
24 | 1 | 3.16 |  | 1 | 1 | 2.48 | 2.537784 | 2 |  | 2.58 | 2.640114 | 36 | 0.36 | 175 |  | 383 | 3 | 1 | 20 | 28 |  |  | 61.193496 | 28.635418 |  | 0.19 | 4.50125235 | 7.9433865 | 2.327448
24 | 1 | 3.16 |  | 1 | 1 | 2.48 | 2.537784 | 2 |  | 2.58 | 2.640114 | 36 | 0.36 | 175 |  | 383 | 3 | 1 | 20 | 91 |  |  | 71.0982125 | 30.596748 |  | 0.22 | 5.26617105 | 8.36507245 | 2.327448
24 | 1 | 3.16 |  | 1 | 1 | 2.48 | 2.537784 | 2 |  | 2.58 | 2.640114 | 40 | 0.4 | 175 |  | 378 | 2.6 | 1 | 20 | 28 |  |  | 56.094038 | 27.262487 |  | 0.2 | 4.3541526 | 7.2765343 | 2.327516
24 | 1 | 3.16 |  | 1 | 1 | 2.48 | 2.537784 | 2 |  | 2.58 | 2.640114 | 40 | 0.4 | 175 |  | 378 | 2.6 | 1 | 20 | 91 |  |  | 63.2528925 | 30.3025485 |  | 0.19 | 4.59931885 | 7.54131385 | 2.327516
24 | 1 | 3.16 |  | 1 | 1 | 2.48 | 2.537784 | 3 |  | 1.27 | 1.58115 | 30 | 0.3 | 175 |  | 460 | 4.3 | 1 | 20 | 28 |  |  | 59.3302325 | 20.4958985 |  | 0.21 | 3.6284605 | 6.20760945 | 1.834356
24 | 1 | 3.16 |  | 1 | 1 | 2.48 | 2.537784 | 3 |  | 1.27 | 1.58115 | 30 | 0.3 | 175 |  | 460 | 4.3 | 1 | 20 | 91 |  |  | 60.8992965 | 23.2417605 |  | 0.22 | 3.03025485 | 6.56064885 | 1.834356
24 | 1 | 3.16 |  | 1 | 1 | 2.48 | 2.537784 | 3 |  | 1.27 | 1.58115 | 34 | 0.34 | 175 |  | 454 | 5.3 | 1 | 20 | 28 |  |  | 53.8385085 | 20.6920315 |  | 0.22 | 3.3146477 | 5.3936575 | 1.801205
24 | 1 | 3.16 |  | 1 | 1 | 2.48 | 2.537784 | 3 |  | 1.27 | 1.58115 | 34 | 0.34 | 175 |  | 454 | 5.3 | 1 | 20 | 91 |  |  | 55.7998385 | 22.359162 |  | 0.22 | 2.6085689 | 6.46258235 | 1.801205
24 | 1 | 3.16 |  | 1 | 1 | 2.48 | 2.537784 | 3 |  | 1.27 | 1.58115 | 40 | 0.4 | 175 |  | 447 | 5.9 | 1 | 20 | 28 |  |  | 44.326058 | 19.221034 |  | 0.21 | 3.22638785 | 5.34462425 | 1.777473
24 | 1 | 3.16 |  | 1 | 1 | 2.48 | 2.537784 | 3 |  | 1.27 | 1.58115 | 40 | 0.4 | 175 |  | 447 | 5.9 | 1 | 20 | 91 |  |  | 47.464186 | 20.8881645 |  | 0.22 | 3.14793465 | 5.03081145 | 1.777473
29 | 1 |  |  |  | 2.1 |  |  | 2 | 3 |  |  | 38 | 0.38 | 175 |  |  |  | 1 | 20 | 28 |  | 2.37 | 42.953127 | 32.8522775 |  | 0.226 |  |  | 2.34
29 | 1 |  |  |  | 2.1 |  |  | 2 | 3 |  |  | 38 | 0.38 | 175 |  |  |  | コア 5 |  | 28 |  | 2.37 | 46.679654 | 30.6948145 |  | 0.216 |  |  | 2.34
29 | 1 |  |  |  | 2.1 |  |  | 2 | 3 |  |  | 38 | 0.38 | 175 |  |  |  | コア 5 |  | 28 |  | 2.36 | 44.4241245 | 31.2832135 |  | 0.234 |  |  | 2.34
46 | 2 |  |  |  | 1 |  |  | 1 |  |  |  | 37.7 | 0.377 | 181 |  |  |  | コア 5 |  | 7665 |  |  | 61.0954295 | 35.500073 |  | 0.166 |  |  | 2.405
46 | 2 |  |  |  | 1 |  |  | 1 |  |  |  | 37.7 | 0.377 | 181 |  |  |  | コア 5 |  | 7665 |  |  | 53.0539765 | 35.4020065 |  | 0.208 |  |  | 2.405
46 | 2 |  |  |  | 1 |  |  | 1 |  |  |  | 37.7 | 0.377 | 181 |  |  |  | コア 5 |  | 7665 |  |  | 61.389629 | 34.0290755 |  | 0.187 | 3.530394 |  | 2.405
46 | 2 |  |  |  | 1 |  |  | 1 |  |  |  | 37.7 | 0.377 | 181 |  |  |  | コア 5 |  | 7665 |  |  | 48.052585 | 27.850886 |  | 0.183 | 2.65760215 |  | 2.405
46 | 2 |  |  |  | 1 |  |  | 1 |  |  |  | 37.7 | 0.377 | 181 |  |  |  | コア 5 |  | 7665 |  |  | 50.99458 | 34.519408 |  | 0.191 |  |  | 2.405
46 | 2 |  |  |  | 1 |  |  | 1 |  |  |  | 37.7 | 0.377 | 181 |  |  |  | コア 5 |  | 7665 |  |  | 56.486304 | 34.4213415 |  | 0.191 |  |  | 2.405
46 | 2 |  |  |  | 1 |  |  | 1 |  |  |  | 37.7 | 0.377 | 181 |  |  |  | コア 5 |  | 7665 |  |  | 65.116156 | 37.7556025 |  | 0.198 | 3.9814999 |  | 2.405
66 | 1 | 3.16 |  | 1 | 1 | 2.502453 | 2.55 | 1.2 |  | 2.626123 | 2.66 | 40 | 0.4 | 157 |  | 416 | 4.8 | 1 | 20 | 28 | 2.35 |  | 50.602314 | 33.0484105 |  |  | 4.4129925 |  | 2.305777
66 | 1 | 3.16 |  | 1 | 1 | 2.502453 | 2.55 | 1.2 |  | 2.626123 | 2.66 | 40 | 0.4 | 157 |  | 416 | 4 | 1 | 20 | 28 | 2.37 |  | 48.9351835 | 32.0677455 |  |  | 4.118793 |  | 2.326177
66 | 1 | 3.16 |  | 1 | 1 | 2.502453 | 2.55 | 1.2 |  | 2.626123 | 2.66 | 40 | 0.4 | 163 |  | 409 | 4.5 | 1 | 20 | 28 | 2.35 |  | 48.5429175 | 32.754211 |  |  | 4.0207265 |  | 2.306253
66 | 1 | 3.16 |  | 1 | 1 | 2.502453 | 2.55 | 1.2 |  | 2.626123 | 2.66 | 40 | 0.4 | 163 |  | 409 | 8.5 | 1 | 20 | 28 | 2.26 |  | 44.914457 | 31.2832135 |  |  | 3.8245935 |  | 2.204253
66 | 1 | 3.16 |  | 1 | 1 | 2.502453 | 2.55 | 1.2 |  | 2.626123 | 2.66 | 40 | 0.4 | 177 |  | 385 | 4.1 | 1 | 20 | 28 | 2.34 |  | 53.740442 | 33.0484105 |  |  | 4.6091255 |  | 2.298869
66 | 1 | 3.16 |  | 1 | 1 | 2.502453 | 2.55 | 1.2 |  | 2.626123 | 2.66 | 40 | 0.4 | 177 |  | 385 | 7.9 | 1 | 20 | 28 | 2.25 |  | 45.9931885 | 31.185147 |  |  | 3.726527 |  | 2.201969
66 | 1 | 3.16 |  | 1 | 1 | 2.502453 | 2.55 | 1.2 |  | 2.626123 | 2.66 | 50 | 0.5 | 147 |  | 416 | 4.6 | 1 | 20 | 28 | 2.36 |  | 40.8937305 | 31.185147 |  |  | 3.6284605 |  | 2.307363
66 | 1 | 3.16 |  | 1 | 1 | 2.502453 | 2.55 | 1.2 |  | 2.626123 | 2.66 | 50 | 0.5 | 147 |  | 416 | 10 | 1 | 20 | 28 | 2.2 |  | 28.831551 | 24.320492 |  |  | 2.549729 |  | 2.169663
66 | 1 | 3.16 |  | 1 | 1 | 2.502453 | 2.55 | 1.2 |  | 2.626123 | 2.66 | 50 | 0.5 | 158 |  | 409 | 5.7 | 1 | 20 | 28 | 2.31 |  | 41.2859965 | 30.008349 |  |  | 3.4323275 |  | 2.26574
66 | 1 | 3.16 |  | 1 | 1 | 2.502453 | 2.55 | 1.2 |  | 2.626123 | 2.66 | 50 | 0.5 | 158 |  | 409 | 8.5 | 1 | 20 | 28 | 2.25 |  | 34.6174745 | 26.5760215 |  |  | 2.4516625 |  | 2.19434
66 | 1 | 3.16 |  | 1 | 1 | 2.502453 | 2.55 | 1.2 |  | 2.626123 | 2.66 | 50 | 0.5 | 168 |  | 385 | 4.7 | 1 | 20 | 28 | 2.32 |  | 42.364728 | 30.1064155 |  |  | 3.92266 |  | 2.276961
66 | 1 | 3.16 |  | 1 | 1 | 2.502453 | 2.55 | 1.2 |  | 2.626123 | 2.66 | 50 | 0.5 | 168 |  | 385 | 7.8 | 1 | 20 | 28 | 2.25 |  | 37.657536 | 25.889556 |  |  | 3.530394 |  | 2.197911
66 | 1 | 3.16 |  | 1 | 1 | 2.502453 | 2.55 | 1.2 |  | 2.626123 | 2.66 | 60 | 0.6 | 151 |  | 416 | 5.8 | 1 | 20 | 28 | 2.3 |  | 29.41995 | 26.9682875 |  |  | 3.2361945 |  | 2.262391
66 | 1 | 3.16 |  | 1 | 1 | 2.502453 | 2.55 | 1.2 |  | 2.626123 | 2.66 | 60 | 0.6 | 151 |  | 416 | 10 | 1 | 20 | 28 | 2.14 |  | 21.0842975 | 23.339827 |  |  | 2.157463 |  | 2.155291
66 | 1 | 3.16 |  | 1 | 1 | 2.502453 | 2.55 | 1.2 |  | 2.626123 | 2.66 | 60 | 0.6 | 157 |  | 409 | 5.3 | 1 | 20 | 28 | 2.31 |  | 33.2445435 | 27.7528195 |  |  | 3.530394 |  | 2.267002
66 | 1 | 3.16 |  | 1 | 1 | 2.502453 | 2.55 | 1.2 |  | 2.626123 | 2.66 | 60 | 0.6 | 157 |  | 409 | 6.8 | 1 | 20 | 28 | 2.27 |  | 27.262487 | 25.105024 |  |  | 2.745862 |  | 2.228752
66 | 1 | 3.16 |  | 1 | 1 | 2.502453 | 2.55 | 1.2 |  | 2.626123 | 2.66 | 60 | 0.6 | 165 |  | 385 | 4.3 | 1 | 20 | 28 | 2.32 |  | 35.4020065 | 27.654753 |  |  | 3.8245935 |  | 2.280035
66 | 1 | 3.16 |  | 1 | 1 | 2.502453 | 2.55 | 1.2 |  | 2.626123 | 2.66 | 60 | 0.6 | 165 |  | 385 | 7.1 | 1 | 20 | 28 | 2.25 |  | 27.850886 | 23.53596 |  |  | 2.6477955 |  | 2.208635
1.1136 | 1 | 3.16 |  | 1 | 1 | 2.56 | 2.62 | 3 |  | 1.28 | 1.64 | 35 | 0.35 | 170 |  | 363 | 5.8 | 4 |  | 35 |  |  | 50.8965135 | 22.0649625 |  |  |  |  | 1.919902
1.1136 | 1 | 3.16 |  | 1 | 1 | 2.56 | 2.62 | 3 |  | 1.28 | 1.64 | 45 | 0.45 | 170 |  | 370 | 4.9 | 4 |  | 35 |  |  | 41.8743955 | 19.221034 |  |  |  |  | 1.918177
1.1136 | 1 | 3.16 |  | 1 | 4 | 1.63 | 1.831 | 3 |  | 1.28 | 1.64 | 35 | 0.35 | 170 |  | 363 | 5.4 | 4 |  | 35 |  |  | 43.14926 | 17.1616375 |  |  |  |  | 1.7258
1.1136 | 1 | 3.16 |  | 1 | 4 | 1.63 | 1.831 | 3 |  | 1.28 | 1.64 | 45 | 0.45 | 170 |  | 370 | 5.9 | 4 |  | 35 |  |  | 42.0705285 | 15.0041745 |  |  |  |  | 1.669913
1.1136 | 1 | 3.16 |  | 1 | 1 | 2.56 | 2.62 | 1 |  | 2.54 | 2.59 | 35 | 0.35 | 170 |  | 369 | 4.8 | 4 |  | 35 |  |  | 71.4904785 | 32.754211 |  |  |  |  | 2.290772
1.1136 | 1 | 3.16 |  | 1 | 1 | 2.56 | 2.62 | 1 |  | 2.54 | 2.59 | 45 | 0.45 | 170 |  | 375 | 4.2 | 4 |  | 35 |  |  | 45.698989 | 28.7334845 |  |  |  |  | 2.287867
1.1241 | 1 | 3.16 |  | 1 | Mountain Sand | 2.56 | 2.603776 | 2 |  | 2.68 | 2.70278 | 37 | 0.37 | 170 |  | 398 | 3.4 | 1 | 20 | 28 |  |  | 58.8399 | 37.3633365 |  | 0.22 |  |  | 2.362883
1.1241 | 1 | 3.16 |  | 1 | Mountain Sand | 2.56 | 2.603776 | 2 |  | 2.68 | 2.70278 | 44.5 | 0.445 | 170 |  | 390 | 4.5 | 1 | 20 | 28 |  |  | 45.895122 | 31.577413 |  | 0.21 |  |  | 2.319819
1.1241 | 1 | 3.16 |  | 1 | Mountain Sand | 2.56 | 2.603776 | 2 |  | 2.68 | 2.70278 | 52.5 | 0.525 | 170 |  | 375 | 3.3 | 1 | 20 | 28 |  |  | 38.9324005 | 30.989014 |  | 0.21 |  |  | 2.339333
1.1291 | 1 | 3.15 | 1 | 2.1 | 3 | 2.671152 | 2.7 | 2 |  | 2.525844 | 2.59 | 25 | 0.25 | 150 | 5 |  |  | 1 | 20 | 28 |  |  | 79.9241975 | 34.911674
1.1291 | 1 | 3.15 | 1 | 2.1 | 3 | 2.671152 | 2.7 | 2 |  | 2.525844 | 2.59 | 25 | 0.25 | 150 | 10 |  |  | 1 | 20 | 28 |  |  | 82.8661925 | 44.4241245
1.1291 | 2 | 3.13 | 1 | 2.1 | 3 | 2.671152 | 2.7 | 2 |  | 2.525844 | 2.59 | 25 | 0.25 | 150 | 5 |  |  | 1 | 20 | 28 |  |  | 93.0651085 | 35.500073
1.1291 | 2 | 3.13 | 1 | 2.1 | 3 | 2.671152 | 2.7 | 2 |  | 2.525844 | 2.59 | 25 | 0.25 | 150 | 10 |  |  | 1 | 20 | 28 |  |  | 95.516771 | 35.500073
1.1291 | 5 | 2.88 |  | 1 | 3 | 2.671152 | 2.7 | 2 |  | 2.525844 | 2.59 | 22.5 | 0.225 | 180 |  |  |  | 1 | 20 | 28 |  |  | 71.000146 | 34.2252085
1.1291 | 5 | 2.88 | 1 | 2.1 | 3 | 2.671152 | 2.7 | 2 |  | 2.525844 | 2.59 | 22.5 | 0.225 | 189 | 4.76 |  |  | 1 | 20 | 28 |  |  | 74.6286065 | 32.6561445
1.1291 | 5 | 2.9 |  | 1 | 3 | 2.671152 | 2.7 | 2 |  | 2.525844 | 2.59 | 22.5 | 0.225 | 180 |  |  |  | 1 | 20 | 28 |  |  | 76.9822025 | 33.6368095
1.1291 | 5 | 2.9 | 1 | 2.1 | 3 | 2.671152 | 2.7 | 2 |  | 2.525844 | 2.59 | 22.5 | 0.225 | 189 | 4.76 |  |  | 1 | 20 | 28 |  |  | 79.237732 | 34.519408
1.1291 | 5 | 2.94 |  | 1 | 3 | 2.671152 | 2.7 | 2 |  | 2.525844 | 2.59 | 28.5 | 0.285 | 228 |  |  |  | 1 | 20 | 28 |  |  | 66.489087 | 39.814999
1.1291 | 5 | 2.94 | 1 | 2.1 | 3 | 2.671152 | 2.7 | 2 |  | 2.525844 | 2.59 | 28.5 | 0.285 | 239 | 4.76 |  |  | 1 | 20 | 28 |  |  | 69.9214145 | 29.027684
1.1291 | 5 | 2.94 | 1 | 2.1 | 3 | 2.671152 | 2.7 | 2 |  | 2.525844 | 2.59 | 17.5 | 0.175 | 140 | 4.76 |  |  | 1 | 20 | 28 |  |  | 81.199062 | 39.618866
1.1291 | 5 | 2.94 | 1 | 2.1 | 3 | 2.671152 | 2.7 | 2 |  | 2.525844 | 2.59 | 16 | 0.16 | 140 | 9.09 |  |  | 1 | 20 | 28 |  |  | 89.7308475 | 37.7556025
48.48 | 1 |  | 1 | 2.1 | 1 | 2.6 | 2.6 | 2 |  | 2.6 | 2.6 | 28.7 | 0.287 | 155 | 25.9 | 436 |  | 5.4 |  | 7 |  |  | 80.806796 | 35.30394
48.48 | 1 |  | 1 | 2.1 | 1 | 2.6 | 2.6 | 2 |  | 2.6 | 2.6 | 28.7 | 0.287 | 155 | 25.9 | 436 |  | 5.4 |  | 28 |  |  | 86.9849855 | 33.538743
48.48 | 1 |  | 1 | 2.1 | 1 | 2.6 | 2.6 | 2 |  | 2.6 | 2.6 | 28.7 | 0.287 | 155 | 25.9 | 436 |  | 5.4 |  | 90 |  |  | 92.0844435 | 33.931009
48.48 | 1 |  | 1 | 2.1 | 1 | 2.6 | 2.6 | 2 |  | 2.6 | 2.6 | 28.7 | 0.287 | 155 | 25.9 | 436 |  | 5.1 |  | 7 |  |  | 43.8357255 | 28.9296175
48.48 | 1 |  | 1 | 2.1 | 1 | 2.6 | 2.6 | 2 |  | 2.6 | 2.6 | 28.7 | 0.287 | 155 | 25.9 | 436 |  | 5.1 |  | 28 |  |  | 50.406181 | 31.6754795
48.48 | 1 |  | 1 | 2.1 | 1 | 2.6 | 2.6 | 2 |  | 2.6 | 2.6 | 28.7 | 0.287 | 155 | 25.9 | 436 |  | 5.1 |  | 90 |  |  | 58.251501 | 34.127142
48.48 | for High Strength |  |  | 1 | 1 | 2.57 | 2.57 | 2 |  | 2.67 | 2.67 | 30 | 0.3 | 150 |  | 408 |  | 1 | 20 | 3 |  |  | 47.07192 |  |  |  | 2.6477955
48.48 | for High Strength |  |  | 1 | 1 | 2.57 | 2.57 | 2 |  | 2.67 | 2.67 | 30 | 0.3 | 150 |  | 408 |  | 1 | 20 | 7 |  |  | 55.701772 | 36.284605 |  |  | 3.99130655
48.48 | for High Strength |  |  | 1 | 1 | 2.57 | 2.57 | 2 |  | 2.67 | 2.67 | 30 | 0.3 | 150 |  | 408 |  | 1 | 20 | 28 |  |  | 57.1727695 | 37.853669 |  |  | 4.8248718
48.48 | for High Strength |  |  | 1 | 1 | 2.57 | 2.57 | 2 |  | 2.67 | 2.67 | 30 | 0.3 | 150 |  | 408 |  | 1 | 20 | 90 |  |  | 61.978028 | 39.618866 |  |  | 4.34434595
48.48 | for High Strength |  |  | 1 | 1 | 2.57 | 2.57 | 2 |  | 2.67 | 2.67 | 30 | 0.3 | 150 |  | 408 |  | 1 | 20 | 180 |  |  | 72.6672765 | 37.853669 |  |  | 4.3933792
48.48 | for High Strength |  |  | 1 | 1 | 2.57 | 2.57 | 2 |  | 2.67 | 2.67 | 32.5 | 0.325 | 162.5 |  | 400 |  | 1 | 20 | 3 |  |  | 44.522191 |  |  |  | 2.93218835
48.48 | for High Strength |  |  | 1 | 1 | 2.57 | 2.57 | 2 |  | 2.67 | 2.67 | 32.5 | 0.325 | 162.5 |  | 400 |  | 1 | 20 | 7 |  |  | 51.190713 | 32.8522775 |  |  | 4.0403398
48.48 | for High Strength |  |  | 1 | 1 | 2.57 | 2.57 | 2 |  | 2.67 | 2.67 | 32.5 | 0.325 | 162.5 |  | 400 |  | 1 | 20 | 28 |  |  | 54.4269075 | 36.480738 |  |  | 4.0795664
48.48 | for High Strength |  |  | 1 | 1 | 2.57 | 2.57 | 2 |  | 2.67 | 2.67 | 32.5 | 0.325 | 162.5 |  | 400 |  | 1 | 20 | 90 |  |  | 59.036033 | 37.1672035 |  |  | 3.9618866
48.48 | for High Strength |  |  | 1 | 1 | 2.57 | 2.57 | 2 |  | 2.67 | 2.67 | 32.5 | 0.325 | 162.5 |  | 400 |  | 1 | 20 | 180 |  |  | 66.881353 | 39.3246665 |  |  | 4.5698989
48.48 | for High Strength |  |  | 1 | 1 | 2.57 | 2.57 | 2 |  | 2.67 | 2.67 | 35 | 0.35 | 175 |  | 393 |  | 1 | 20 | 3 |  |  | 38.834334 |  |  |  | 2.87334845
48.48 | for High Strength |  |  | 1 | 1 | 2.57 | 2.57 | 2 |  | 2.67 | 2.67 | 35 | 0.35 | 175 |  | 393 |  | 1 | 20 | 7 |  |  | 45.2086565 | 30.204482 |  |  | 3.44213415
48.48 | for High Strength |  |  | 1 | 1 | 2.57 | 2.57 | 2 |  | 2.67 | 2.67 | 35 | 0.35 | 175 |  | 393 |  | 1 | 20 | 28 |  |  | 50.5042475 | 34.911674 |  |  | 3.44213415
48.48 | for High Strength |  |  | 1 | 1 | 2.57 | 2.57 | 2 |  | 2.67 | 2.67 | 35 | 0.35 | 175 |  | 393 |  | 1 | 20 | 90 |  |  | 50.1119815 | 25.3992235 |  |  | 3.6088472
48.48 | for High Strength |  |  | 1 | 1 | 2.57 | 2.57 | 2 |  | 2.67 | 2.67 | 35 | 0.35 | 175 |  | 393 |  | 1 | 20 | 180 |  |  | 58.9379665 | 37.657536 |  |  | 4.4326058
48.48 | for High Strength |  |  | 1 | 1 | 2.57 | 2.57 | 2 |  | 2.67 | 2.67 | 30 | 0.3 | 150 |  | 373 |  | 1 | 20 | 3 |  |  | 46.875787 |  |  |  | 3.8245935
48.48 | for High Strength |  |  | 1 | 1 | 2.57 | 2.57 | 2 |  | 2.67 | 2.67 | 30 | 0.3 | 150 |  | 373 |  | 1 | 20 | 7 |  |  | 52.171378 | 32.950344 |  |  | 3.32445435
48.48 | for High Strength |  |  | 1 | 1 | 2.57 | 2.57 | 2 |  | 2.67 | 2.67 | 30 | 0.3 | 150 |  | 373 |  | 1 | 20 | 28 |  |  | 57.859235 | 39.618866 |  |  | 4.34434595
48.48 | for High Strength |  |  | 1 | 1 | 2.57 | 2.57 | 2 |  | 2.67 | 2.67 | 30 | 0.3 | 150 |  | 373 |  | 1 | 20 | 90 |  |  | 60.212831 | 39.814999 |  |  | 4.1580196
48.48 | for High Strength |  |  | 1 | 1 | 2.57 | 2.57 | 2 |  | 2.67 | 2.67 | 30 | 0.3 | 150 |  | 373 |  | 1 | 20 | 180 |  |  | 67.862018 | 41.972462 |  |  | 4.2364728
48.48 | for High Strength |  |  | 1 | 1 | 2.57 | 2.57 | 2 |  | 2.67 | 2.67 | 32.5 | 0.325 | 162.5 |  | 367 |  | 1 | 20 | 3 |  |  | 42.8550605 |  |  |  | 3.5107807
48.48 | for High Strength |  |  | 1 | 1 | 2.57 | 2.57 | 2 |  | 2.67 | 2.67 | 32.5 | 0.325 | 162.5 |  | 367 |  | 1 | 20 | 7 |  |  | 48.837117 | 32.165812 |  |  | 3.63826715
48.48 | for High Strength |  |  | 1 | 1 | 2.57 | 2.57 | 2 |  | 2.67 | 2.67 | 32.5 | 0.325 | 162.5 |  | 367 |  | 1 | 20 | 28 |  |  | 49.425516 | 36.284605 |  |  | 3.8245935
48.48 | for High Strength |  |  | 1 | 1 | 2.57 | 2.57 | 2 |  | 2.67 | 2.67 | 32.5 | 0.325 | 162.5 |  | 367 |  | 1 | 20 | 90 |  |  | 57.3689025 | 38.245935 |  |  | 3.530394
48.48 | for High Strength |  |  | 1 | 1 | 2.57 | 2.57 | 2 |  | 2.67 | 2.67 | 32.5 | 0.325 | 162.5 |  | 367 |  | 1 | 20 | 180 |  |  | 64.72389 | 41.776329 |  |  | 4.3737659
48.48 | for High Strength |  |  | 1 | 1 | 2.57 | 2.57 | 2 |  | 2.67 | 2.67 | 35 | 0.35 | 175 |  | 360 |  | 1 | 20 | 3 |  |  | 41.2859965 |  |  |  | 3.2558078
48.48 | for High Strength |  |  | 1 | 1 | 2.57 | 2.57 | 2 |  | 2.67 | 2.67 | 35 | 0.35 | 175 |  | 360 |  | 1 | 20 | 7 |  |  | 47.3661195 | 32.2638785 |  |  | 3.22638785
48.48 | for High Strength |  |  | 1 | 1 | 2.57 | 2.57 | 2 |  | 2.67 | 2.67 | 35 | 0.35 | 175 |  | 360 |  | 1 | 20 | 28 |  |  | 48.052585 | 31.8716125 |  |  | 3.3538743
48.48 | for High Strength |  |  | 1 | 1 | 2.57 | 2.57 | 2 |  | 2.67 | 2.67 | 35 | 0.35 | 175 |  | 360 |  | 1 | 20 | 90 |  |  | 53.6423755 | 36.480738 |  |  | 3.7657536
48.48 | for High Strength |  |  | 1 | 1 | 2.57 | 2.57 | 2 |  | 2.67 | 2.67 | 35 | 0.35 | 175 |  | 360 |  | 1 | 20 | 180 |  |  | 60.7031635 | 38.1478685 |  |  | 3.61865385
10 | 1 |  |  | 1 | 1 | 2.551676 | 2.58 | 2 |  | 2.69 | 2.69 | 41 | 0.41 | 196 |  | 348 |  | 4 | 20 | 28 |  |  | 41.384063 | 28.831551 |  |  | 3.3734876 |  | 2.343
10 | 1 |  |  | 1 | 1 | 2.551676 | 2.58 | 2 |  | 2.69 | 2.69 | 41 | 0.41 | 196 |  | 348 |  | 4 | 20 | 28 |  |  | 47.07192 | 32.8522775 |  |  | 3.42252085 |  | 2.343
10 | 1 |  |  | 1 | 1 | 2.551676 | 2.58 | 2 |  | 2.69 | 2.69 | 41 | 0.41 | 196 |  | 348 |  | 4 | 20 | 28 |  |  | 44.4241245 | 32.558078 |  |  | 3.30484105 |  | 2.343
12 | 2 | 3.13 |  | 1 | 1 | 2.58 | 2.63 | 2 | Basalt | 2.71 | 2.74 | 25 | 0.25 | 127 |  | 398 | 1.1 | 1 | 20 | 28 |  |  | 83.356525 | 39.1285335 |  |  |  |  | 2.51899
12 | 2 | 3.13 |  | 1 | 1 | 2.58 | 2.63 | 2 | Basalt | 2.68 | 2.72 | 25 | 0.25 | 127 |  | 398 | 1.4 | 1 | 20 | 28 |  |  | 94.928372 | 39.2266 |  |  |  |  | 2.50314
12 | 2 | 3.13 |  | 1 | 1 | 2.58 | 2.63 | 2 | 4 | 2.66 | 2.68 | 25 | 0.25 | 127 |  | 398 | 2 | 1 | 20 | 28 |  |  | 96.2032365 | 37.7556025 |  |  |  |  | 2.47144
12 | 2 | 3.13 |  | 1 | 1 | 2.58 | 2.63 | 2 | 1 | 2.66 | 2.67 | 25 | 0.25 | 127 |  | 398 | 0.6 | 1 | 20 | 28 |  |  | 77.864801 | 44.4241245 |  |  |  |  | 2.50428
12 | 2 | 3.13 |  | 1 | 1 | 2.58 | 2.63 | 2 | Chart | 2.64 | 2.65 | 25 | 0.25 | 127 |  | 398 | 1.9 | 1 | 20 | 28 |  |  | 82.37586 | 44.522191 |  |  |  |  | 2.46213
12 | 2 | 3.13 |  | 1 | 1 | 2.58 | 2.63 | 2 | 1 | 2.61 | 2.63 | 25 | 0.25 | 127 |  | 398 | 1.2 | 1 | 20 | 28 |  |  | 89.240515 | 36.1865385 |  |  |  |  | 2.47258
12 | 2 | 3.13 |  | 1 | 1 | 2.58 | 2.63 | Slag |  | 2.46 | 2.54 | 25 | 0.25 | 127 |  | 398 | 2.1 | 1 | 20 | 28 |  |  | 66.489087 | 35.696206 |  |  |  |  | 2.41309
12 | 2 | 3.13 |  | 1 | 1 | 2.58 | 2.63 | Slag |  | 2.41 | 2.51 | 25 | 0.25 | 127 |  | 398 | 1.5 | 1 | 20 | 28 |  |  | 67.3716855 | 34.323275 |  |  |  |  | 2.41693
12 | 2 | 3.13 |  | 1 | 1 | 2.58 | 2.63 | Slag |  | 2.48 | 2.55 | 25 | 0.25 | 127 |  | 398 | 2.2 | 1 | 20 | 28 |  |  | 96.3993695 | 44.718324 |  |  |  |  | 2.41444
12 | 2 | 3.13 |  | 1 | 1 | 2.58 | 2.63 | 1 | Cobble Stone | 2.57 | 2.61 | 25 | 0.25 | 127 |  | 398 | 1.9 | 1 | 20 | 28 |  |  | 87.279185 | 40.8937305 |  |  |  |  | 2.44621
12 | 2 | 3.13 |  | 1 | 1 | 2.58 | 2.63 | 3 |  | 1.57 | 1.61 | 25 | 0.25 | 127 |  | 398 | 2.6 | 1 | 20 | 28 |  |  | 64.4296905 | 25.9876225 |  |  |  |  | 2.0298
12 | 2 | 3.13 |  | 1 | 1 | 2.61 | 2.65 | 2 | 1 | 2.61 | 2.63 | 25 | 0.25 | 127 |  | 398 | 0.8 | 1 | 20 | 28 |  |  | 100.1258965 | 40.207265 |  |  |  |  | 2.489194
12 | 2 | 3.13 |  | 1 | 2 | 2.59 | 2.62 | 2 | Chart | 2.64 | 2.65 | 25 | 0.25 | 127 |  | 398 | 1.4 | 1 | 20 | 28 |  |  | 81.395195 | 47.7583855 |  |  |  |  | 2.472293
12 | 2 | 3.13 |  | 1 | 2 | 2.61 | 2.63 | 2 | 1 | 2.61 | 2.63 | 25 | 0.25 | 127 |  | 398 | 1.9 | 1 | 20 | 28 |  |  | 107.87315 | 37.853669 |  |  |  |  | 2.45417
12 | 2 | 3.13 |  | 1 | 4 | 1.57 | 1.85 | 3 |  | 1.57 | 1.61 | 25 | 0.25 | 127 |  | 398 | 1.9 | 1 | 20 | 28 |  |  | 58.643767 | 20.201699 |  |  |  |  | 1.819124
15 | 1 | 3.16 | 1 |  | 1 |  |  | 1 |  |  |  | 27 | 0.27 | 136 | 20 |  |  | 5 |  | 2 |  |  | 121.994726 | 42.0705285 |  |  |  | 10.198916 | 2.44
15 | 1 | 3.16 | 1 |  | 1 |  |  | 1 |  |  |  | 27 | 0.27 | 136 | 20 |  |  | 5 |  | 2 |  |  | 120.9159945 | 41.2859965 |  |  |  | 10.395049 | 2.44
15 | 1 | 3.16 | 1 |  | 1 |  |  | 1 |  |  |  | 27 | 0.27 | 136 | 20 |  |  | 5 |  | 2 |  |  | 118.9546645 | 42.364728 |  |  |  | 9.7085835 | 2.44
15 | 1 | 3.16 | 1 |  | 1 |  |  | 1 |  |  |  | 27 | 0.27 | 136 | 20 |  |  | 5 |  | 2 |  |  | 123.0734575 | 43.2473265 |  |  |  | 10.4931155 | 2.44
15 | 1 | 3.16 | 1 |  | 1 |  |  | 1 |  |  |  | 27 | 0.27 | 136 | 20 |  |  | 5 |  | 2 |  |  | 117.3856005 | 40.207265 |  |  |  | 10.591182 | 2.44
15 | 1 | 3.16 | 1 |  | 1 |  |  | 1 |  |  |  | 27 | 0.27 | 136 | 20 |  |  | 5 |  | 2 |  |  | 120.3275955 | 42.0705285 |  |  |  | 9.7085835 | 2.44
15 | 1 | 3.16 | 1 |  | 1 |  |  | 1 |  |  |  | 27 | 0.27 | 136 | 20 |  |  | 5 |  | 2 |  |  | 126.309652 | 38.638201 |  |  |  | 9.3163175 | 2.44
15 | 1 | 3.16 | 1 |  | 1 |  |  | 1 |  |  |  | 27 | 0.27 | 136 | 20 |  |  | 5 |  | 2 |  |  | 105.6176205 |  |  |  |  | 9.610517 | 2.44
15 | 1 | 3.16 | 1 |  | 1 |  |  | 1 |  |  |  | 27 | 0.27 | 136 | 20 |  |  | 5 |  | 2 |  |  | 102.6756255 | 37.7556025 |  |  |  |  | 2.44
15 | Expansive |  |  |  | 1 |  |  | 1 |  |  |  | 30 | 0.3 | 149 |  |  |  | 5 |  | 2 |  |  | 104.8330885 | 37.26527 |  |  |  | 8.237586 | 2.422
15 | Expansive |  |  |  | 1 |  |  | 1 |  |  |  | 30 | 0.3 | 149 |  |  |  | 5 |  | 2 |  |  | 91.8883105 | 36.1865385 |  |  |  | 7.7472535 | 2.422
15 | 1 | 3.16 | 1 |  | 1 |  |  | 1 |  |  |  | 27 | 0.27 | 136 | 20 |  |  | 5 |  | 2 |  |  | 52.8578435 | 35.7942725 |  |  |  | 6.1781895 | 2.44
18 | 2 | 3.13 |  |  | 1 |  |  | 1 |  |  |  | 70 | 0.7 |  |  | 400 |  | 3 | 20 | 7 |  |  | 20.1036325 |  | 2400
18 | 2 | 3.13 |  |  | 1 |  |  | 1 |  |  |  | 60 | 0.6 |  |  | 400 |  | 3 | 20 | 7 |  |  | 27.1644205 |  | 2300
18 | 2 | 3.13 |  |  | 1 |  |  | 1 |  |  |  | 50 | 0.5 |  |  | 400 |  | 3 | 20 | 7 |  |  | 37.26527 |  | 2550
18 | 2 | 3.13 |  |  | 1 |  |  | 1 |  |  |  | 40 | 0.4 |  |  | 400 |  | 3 | 20 | 7 |  |  | 42.560861 |  | 2600
18 | 2 | 3.13 |  |  | 1 |  |  | 3 |  |  |  | 70 | 0.7 |  |  | 400 |  | 3 | 20 | 7 |  |  | 19.7113665 |  | 2400
18 | 2 | 3.13 |  |  | 1 |  |  | 3 |  |  |  | 60 | 0.6 |  |  | 400 |  | 3 | 20 | 7 |  |  | 25.2030905 |  | 2700
18 | 2 | 3.13 |  |  | 1 |  |  | 3 |  |  |  | 50 | 0.5 |  |  | 400 |  | 3 | 20 | 7 |  |  | 36.3826715 |  | 2800
18 | 2 | 3.13 |  |  | 1 |  |  | 3 |  |  |  | 40 | 0.4 |  |  | 400 |  | 3 | 20 | 7 |  |  | 43.2473265 |  | 2850
18 | 2 | 3.13 |  |  | 1 |  |  | 1 |  |  |  | 70 | 0.7 |  |  | 400 |  | 1 | 20 | 28 |  |  | 24.2224255 |  | 1650
18 | 2 | 3.13 |  |  | 1 |  |  | 1 |  |  |  | 55 | 0.55 |  |  | 400 |  | 1 | 20 | 28 |  |  | 32.0677455 |  | 1850
18 | 2 | 3.13 |  |  | 1 |  |  | 1 |  |  |  | 45 | 0.45 |  |  | 400 |  | 1 | 20 | 28 |  |  | 42.2666615 |  | 1870
18 | 2 | 3.13 |  |  | 1 |  |  | 3 |  |  |  | 70 | 0.7 |  |  | 400 |  | 1 | 20 | 28 |  |  | 20.4958985 |  | 1820
18 | 2 | 3.13 |  |  | 1 |  |  | 3 |  |  |  | 55 | 0.55 |  |  | 400 |  | 1 | 20 | 28 |  |  | 29.3218835 |  | 2290
18 | 2 | 3.13 |  |  | 1 |  |  | 3 |  |  |  | 45 | 0.45 |  |  | 400 |  | 1 | 20 | 28 |  |  | 36.676871 |  | 2210
18 | 2 | 3.13 |  |  | 1 |  |  | 1 |  |  |  | 70 | 0.7 |  |  | 390 |  | 1 | 20 | 28 |  |  | 17.455837 |  | 2030
18 | 2 | 3.13 |  |  | 1 |  |  | 1 |  |  |  | 60 | 0.6 |  |  | 390 |  | 1 | 20 | 28 |  |  | 24.516625 |  | 2330
18 | 2 | 3.13 |  |  | 1 |  |  | 1 |  |  |  | 50 | 0.5 |  |  | 390 |  | 1 | 20 | 28 |  |  | 33.146477 |  | 2410
18 | 2 | 3.13 |  |  | 1 |  |  | 1 |  |  |  | 70 | 0.7 |  |  | 390 |  | 4 | 20 | 28 |  |  | 19.024901 |  | 2810
18 | 2 | 3.13 |  |  | 1 |  |  | 1 |  |  |  | 60 | 0.6 |  |  | 390 |  | 4 | 20 | 28 |  |  | 22.2610955 |  | 2940
18 | 2 | 3.13 |  |  | 1 |  |  | 1 |  |  |  | 50 | 0.5 |  |  | 390 |  | 4 | 20 | 28 |  |  | 31.577413 |  | 3020
18 | 1 | 3.16 |  |  | 1 |  |  | 1 |  |  |  | 70 | 0.7 |  |  | 430 |  | 1.4 | 20 | 28 |  |  | 19.9074995 |  | 2800
18 | 1 | 3.16 |  |  | 1 |  |  | 1 |  |  |  | 60 | 0.6 |  |  | 430 |  | 1.4 | 20 | 28 |  |  | 34.8136075 |  | 3000
18 | 1 | 3.16 |  |  | 1 |  |  | 1 |  |  |  | 50 | 0.5 |  |  | 430 |  | 1.4 | 20 | 28 |  |  | 41.18793 |  | 2700
18 | 1 | 3.16 |  |  | 1 |  |  | 1 |  |  |  | 70 | 0.7 |  |  | 390 |  | 1.4 | 20 | 28 |  |  | 18.9268345 |  | 2570
18 | 1 | 3.16 |  |  | 1 |  |  | 1 |  |  |  | 60 | 0.6 |  |  | 390 |  | 1.4 | 20 | 28 |  |  | 32.558078 |  | 2700
18 | 1 | 3.16 |  |  | 1 |  |  | 1 |  |  |  | 50 | 0.5 |  |  | 390 |  | 1.4 | 20 | 28 |  |  | 39.1285335 |  | 2950
18 | 1 | 3.16 |  |  | 1 |  |  | 1 |  |  |  | 70 | 0.7 |  |  | 350 |  | 1.4 | 20 | 28 |  |  | 17.5539035 |  | 2200
18 | 1 | 3.16 |  |  | 1 |  |  | 1 |  |  |  | 70 | 0.7 |  |  | 350 |  | 1.4 | 20 | 28 |  |  | 19.6133 |  | 2600
18 | 1 | 3.16 |  |  | 1 |  |  | 1 |  |  |  | 70 | 0.7 |  |  | 350 |  | 1.4 | 20 | 28 |  |  | 22.2610955 |  | 2550
18 | 1 | 3.16 |  |  | 1 |  |  | 1 |  |  |  | 70 | 0.7 |  |  | 350 |  | 1.4 | 20 | 28 |  |  | 24.516625 |  | 2800
18 | 1 | 3.16 |  |  | 1 |  |  | 1 |  |  |  | 60 | 0.6 |  |  | 350 |  | 1.4 | 20 | 28 |  |  | 27.850886 |  | 2667
18 | 1 | 3.16 |  |  | 1 |  |  | 1 |  |  |  | 60 | 0.6 |  |  | 350 |  | 1.4 | 20 | 28 |  |  | 26.477955 |  | 2633
18 | 1 | 3.16 |  |  | 1 |  |  | 1 |  |  |  | 60 | 0.6 |  |  | 350 |  | 1.4 | 20 | 28 |  |  | 29.41995 |  | 2800
18 | 1 | 3.16 |  |  | 1 |  |  | 1 |  |  |  | 60 | 0.6 |  |  | 350 |  | 1.4 | 20 | 28 |  |  | 32.950344 |  | 2833
18 | 1 | 3.16 |  |  | 1 |  |  | 1 |  |  |  | 50 | 0.5 |  |  | 350 |  | 1.4 | 20 | 28 |  |  | 37.069137 |  | 2400
18 | 1 | 3.16 |  |  | 1 |  |  | 1 |  |  |  | 50 | 0.5 |  |  | 350 |  | 1.4 | 20 | 28 |  |  | 36.873004 |  | 2400
18 | 1 | 3.16 |  |  | 1 |  |  | 1 |  |  |  | 50 | 0.5 |  |  | 350 |  | 1.4 | 20 | 28 |  |  | 35.4020065 |  | 2600
18 | 1 | 3.16 |  |  | 1 |  |  | 1 |  |  |  | 50 | 0.5 |  |  | 350 |  | 1.4 | 20 | 28 |  |  | 40.991797 |  | 3033
18 | 1 | 3.16 |  |  | 1 |  |  | 1 |  |  |  | 70 | 0.7 |  |  | 390 |  | 1 | 20 | 30 |  |  | 19.221034 |  | 2130
18 | 1 | 3.16 |  |  | 1 |  |  | 1 |  |  |  | 70 | 0.7 |  |  | 390 |  | 1 | 20 | 30 |  |  | 21.0842975 |  | 2050
18 | 1 | 3.16 |  |  | 1 |  |  | 1 |  |  |  | 60 | 0.6 |  |  | 390 |  | 1 | 20 | 30 |  |  | 23.928226 |  | 2600
18 | 1 | 3.16 |  |  | 1 |  |  | 1 |  |  |  | 60 | 0.6 |  |  | 390 |  | 1 | 20 | 30 |  |  | 27.5566865 |  | 2670
18 | 1 | 3.16 |  |  | 1 |  |  | 1 |  |  |  | 50 | 0.5 |  |  | 390 |  | 1 | 20 | 30 |  |  | 31.38128 |  | 2470
18 | 1 | 3.16 |  |  | 1 |  |  | 1 |  |  |  | 50 | 0.5 |  |  | 390 |  | 1 | 20 | 30 |  |  | 35.4020065 |  | 2600
18 | 1 | 3.16 |  |  | 1 |  |  | 1 |  |  |  | 70 | 0.7 |  |  | 390 |  | 4 | 20 | 30 |  |  | 18.828768 |  | 2850
18 | 1 | 3.16 |  |  | 1 |  |  | 1 |  |  |  | 70 | 0.7 |  |  | 390 |  | 4 | 20 | 30 |  |  | 20.397832 |  | 2770
18 | 1 | 3.16 |  |  | 1 |  |  | 1 |  |  |  | 60 | 0.6 |  |  | 390 |  | 4 | 20 | 30 |  |  | 23.0456275 |  | 2830
18 | 1 | 3.16 |  |  | 1 |  |  | 1 |  |  |  | 60 | 0.6 |  |  | 390 |  | 4 | 20 | 30 |  |  | 25.5953565 |  | 3030
18 | 1 | 3.16 |  |  | 1 |  |  | 1 |  |  |  | 50 | 0.5 |  |  | 390 |  | 4 | 20 | 30 |  |  | 29.223817 |  | 3130
18 | 1 | 3.16 |  |  | 1 |  |  | 1 |  |  |  | 50 | 0.5 |  |  | 390 |  | 4 | 20 | 30 |  |  | 32.6561445 |  | 2900
18 | 1 | 3.16 |  |  | 1 |  |  | 3 |  |  |  | 60 | 0.6 |  |  | 390 |  | 1 | 20 | 30 |  |  | 22.0649625 |  | 3000
18 | 1 | 3.16 |  |  | 1 |  |  | 3 |  |  |  | 60 | 0.6 |  |  | 390 |  | 1 | 20 | 30 |  |  | 26.7721545 |  | 3200
18 | 1 | 3.16 |  |  | 1 |  |  | 3 |  |  |  | 60 | 0.6 |  |  | 390 |  | 4 | 20 | 30 |  |  | 23.53596 |  | 3100
18 | 1 | 3.16 |  |  | 1 |  |  | 3 |  |  |  | 60 | 0.6 |  |  | 390 |  | 4 | 20 | 30 |  |  | 26.085689 |  | 3200
24 | [11 empty] | 43 | 0.43 | 159 | [8 empty] | 54.6230405 | 36.7749375 |  |  | 3.726527 | 6.4331624
24 | [11 empty] | 43 | 0.43 | 159 | [8 empty] | 62.6644935 | 35.107807 |  |  | 3.34406765 | 5.2759777
24 | [11 empty] | 43 | 0.43 | 159 | [8 empty] | 49.817782 | 31.773546 |  |  | 3.0008349 | 5.91340995
24 | [11 empty] | 43 | 0.43 | 159 | [8 empty] | 55.9959715 | 35.7942725 |  |  | 3.36368095 | 4.6483521
24 | [11 empty] | 43 | 0.43 | 159 | [8 empty] | 53.936575 | 36.480738 |  |  | 3.26561445 | 5.59959715
24 | [11 empty] | 43 | 0.43 | 159 | [8 empty] | 49.425516 | 30.8909475 |  |  | 3.50097405 | 5.99186315
24 | [11 empty] | 43 | 0.43 | 159 | [8 empty] | 55.6037055 | 33.8329425 |  |  | 3.2950344 | 5.4132708
24 | [11 empty] | 43 | 0.43 | 159 | [8 empty] | 55.701772 | 35.500073 |  |  | 3.2165812 | 5.89379665
38 | 1 | 3.16 |  | 1 | 1 | 2.54 | 2.59 | 1 |  | 2.647234 | 2.67 | 60 | 0.6 | 183 |  | 426 | 1 | 1 | 20 | 28 |  | 2.35 | 33.8329425 | 28.1450855 |  | 0.176 | 2.549729 |  | 2.362226
38 | 1 | 3.16 |  | 1 | 1 | 2.54 | 2.59 | 1 |  | 2.647234 | 2.67 | 50 | 0.5 | 189 |  | 409 | 1 | 1 | 20 | 28 |  | 2.36 | 46.5815875 | 31.6754795 |  | 0.17 | 3.0400615 |  | 2.364494
38 | 1 | 3.16 |  | 1 | 1 | 2.54 | 2.59 | 1 |  | 2.647234 | 2.67 | 40 | 0.4 | 161 |  | 421 | 1 | 1 | 20 | 28 |  | 2.42 | 49.3274495 | 33.734876 |  | 0.161 | 3.334261 |  | 2.414393
38 | 1 | 3.16 |  | 1 | 1 | 2.54 | 2.59 | 1 |  | 2.647234 | 2.67 | 33 | 0.33 | 158 |  | 408 | 1 | 1 | 20 | 28 |  | 2.35 | 61.389629 | 32.8522775 |  | 0.213 | 3.726527 |  | 2.431884
38 | 1 | 3.16 |  | 1 | 1 | 2.54 | 2.59 | 1 |  | 2.647234 | 2.67 | 31 | 0.31 | 155 |  | 406 | 1 | 1 | 20 | 28 |  | 2.37 | 61.8799615 | 29.812216 |  | 0.189 | 3.92266 |  | 2.44032
38 | 1 | 3.16 |  | 1 | 1 | 2.54 | 2.59 | 1 |  | 2.647234 | 2.67 | 30 | 0.3 | 153 |  | 405 | 1 | 1 | 20 | 28 |  | 2.44 | 70.1175475 | 37.461403 |  | 0.172 | 4.118793 |  | 2.445224
38 | 1 | 3.16 |  | 1 | 1 | 2.54 | 2.59 | 1 |  | 2.647234 | 2.67 | 27 | 0.27 | 148 |  | 400 | 1 | 1 | 20 | 28 |  | 2.41 | 88.9463155 | 34.323275 |  | 0.181 | 4.118793 |  | 2.459655
38 | 1 | 3.16 |  | 1 | 1 | 2.54 | 2.59 | 1 |  | 2.647234 | 2.67 | 25 | 0.25 | 159 |  | 378 | 1 | 1 | 20 | 28 |  | 2.46 | 81.787461 | 39.814999 |  | 0.179 | 4.2168595 |  | 2.456252
38 | 1 | 3.16 |  | 1 | 1 | 2.54 | 2.59 | 1 |  | 2.647234 | 2.67 | 20 | 0.2 | 150 |  | 391 | 1 | 1 | 20 | 28 |  | 2.48 | 124.6425215 | 40.1091985 |  | 0.209 | 5.0013915 |  | 2.492165
38 | 1 | 3.16 |  | 1 | 1 | 2.54 | 2.59 | 2 | Cobble Stone | 2.614314 | 2.63 | 50 | 0.5 | 189 |  | 409 | 1 | 1 | 20 | 28 |  | 2.36 | 39.9130655 | 29.223817 |  | 0.218 | 3.0400615 |  | 2.348134
38 | 1 | 3.16 |  | 1 | 1 | 2.54 | 2.59 | 2 | Cobble Stone | 2.614314 | 2.63 | 30 | 0.3 | 153 |  | 405 | 1 | 1 | 20 | 28 |  | 2.42 | 67.862018 | 34.519408 |  | 0.201 | 3.726527 |  | 2.429024
38 | 1 | 3.16 |  | 1 | 1 | 2.54 | 2.59 | 1 | Clay Slate | 2.590674 | 2.6 | 60 | 0.6 | 218 |  | 328 | 1 | 5.4 |  | 3 |  | 2.23 | 36.088472 | 21.182364 |  | 0.132 | 2.8439285 |  | 2.286298
38 | 1 | 3.16 |  | 1 | 1 | 2.54 | 2.59 | 1 | Clay Slate | 2.590674 | 2.6 | 50 | 0.5 | 192 |  | 372 | 1 | 5.4 |  | 3 |  | 2.27 | 39.5207995 | 25.2030905 |  | 0.168 | 3.6284605 |  | 2.331806
38 | 1 | 3.16 |  | 1 | 1 | 2.54 | 2.59 | 1 | Clay Slate | 2.590674 | 2.6 | 47 | 0.47 |  |  |  |  | 5.4 |  | 3 |  | 2.31 | 41.972462 | 28.5373515 |  | 0.186 | 3.138128
38 | 1 | 3.16 |  | 1 | 1 | 2.54 | 2.59 | 1 | Clay Slate | 2.590674 | 2.6 | 40 | 0.4 | 165 |  | 416 | 1 | 5.4 |  | 3 |  | 2.37 | 55.7998385 | 28.439285 |  | 0.176 | 4.314926 |  | 2.380317
38 | 1 | 3.16 |  | 1 | 1 | 2.54 | 2.59 | 1 | Clay Slate | 2.590674 | 2.6 | 30 | 0.3 | 157 |  | 414 | 1 | 5.4 |  | 3 |  | 2.41 | 78.4532 | 34.323275 |  | 0.179 | 5.687857 |  | 2.413009
38 | 1 | 3.16 |  | 1 | 1 | 2.54 | 2.59 | 1 | Clay Slate | 2.590674 | 2.6 | 25 | 0.25 | 138 |  | 386 | 1 | 5.4 |  | 3 |  | 2.45 | 102.2833595 | 36.284605 |  | 0.169 | 5.491724 |  | 2.44811
38 | 1 | 3.16 |  | 1 | 1 | 2.54 | 2.59 | 1 | Clay Slate | 2.590674 | 2.6 | 20 | 0.2 | 150 |  | 391 | 1 | 5.4 |  | 3 |  | 2.46 | 115.130071 | 42.8550605 |  | 0.198 | 7.1588545 |  | 2.464795
38 | 1 | 3.16 |  | 1 | 1 | 2.54 | 2.59 | 1 | Basalt | 2.58179 | 2.62 | 60 | 0.6 | 218 |  | 328 | 1 | 5.4 |  | 3 |  | 2.24 | 34.127142 | 21.57463 |  | 0.187 | 2.745862 |  | 2.292858
38 | 1 | 3.16 |  | 1 | 1 | 2.54 | 2.59 | 1 | Basalt | 2.58179 | 2.62 | 50 | 0.5 | 188 |  | 376 | 1 | 5.4 |  | 3 |  | 2.25 | 40.6975975 | 20.1036325 |  | 0.173 | 3.334261 |  | 2.344283
38 | 1 | 3.16 |  | 1 | 1 | 2.54 | 2.59 | 1 | Basalt | 2.58179 | 2.62 | 40 | 0.4 | 165 |  | 416 | 1 | 5.4 |  | 3 |  | 2.35 | 49.9158485 | 23.143694 |  | 0.146 | 4.8052585 |  | 2.388637
38 | 1 | 3.16 |  | 1 | 1 | 2.54 | 2.59 | 1 | Basalt | 2.58179 | 2.62 | 30 | 0.3 | 157 |  | 414 | 1 | 5.4 |  | 3 |  | 2.41 | 91.986377 | 29.3218835 |  | 0.178 | 5.3936575 |  | 2.421289
38 | 1 | 3.16 |  | 1 | 1 | 2.54 | 2.59 | 1 | Basalt | 2.58179 | 2.62 | 25 | 0.25 | 138 |  | 407 | 1 | 5.4 |  | 3 |  | 2.45 | 102.6756255 | 33.146477 |  | 0.219 | 6.276256 |  | 2.45646
38 | 1 | 3.16 |  | 1 | 1 | 2.54 | 2.59 | 1 | Basalt | 2.58179 | 2.62 | 20 | 0.2 | 150 |  | 391 | 1 | 5.4 |  | 3 |  | 2.44 | 119.3469305 | 34.715541 |  | 0.202 | 6.864655 |  | 2.472615
38 | 1 | 3.16 |  | 1 | 1 | 2.54 | 2.59 | 3 |  | 1.28 | 1.55 | 47 | 0.47 | 154 |  | 374 | 1 | 1 | 20 | 28 |  | 1.9 | 31.773546 | 18.1423025 |  | 0.19 | 2.2555295 |  | 1.989383
38 | 1 | 3.16 |  | 1 | 4 | 1.58 | 1.88 | 3 |  | 1.28 | 1.55 | 47 | 0.47 | 154 |  | 374 | 1 | 1 | 20 | 28 |  | 1.71 | 28.9296175 | 13.337044 |  | 0.195 | 2.0593965 |  | 1.734983
38 | 1 | 3.16 |  | 1 | 1 | 2.54 | 2.59 | 3 |  | 1.25 | 1.56 | 47 | 0.47 | 159 |  | 369 | 1 | 1 | 20 | 28 |  | 1.88 | 32.4600115 | 16.867438 |  | 0.197 | 2.157463 |  | 1.992242
38 | 1 | 3.16 |  | 1 | 4 | 1.59 | 1.86 | 3 |  | 1.25 | 1.56 | 47 | 0.47 | 153 |  | 375 | 1 | 1 | 20 | 28 |  | 1.66 | 25.5953565 | 12.0621795 |  | 0.187 | 2.157463 |  | 1.731241
39 | 1 | [10 empty] | 50 | 0.5 | 183 |  |  | 3.9 | 1 | 20 | 28 |  |  | 44.6202575 |  |  |  |  | 4.3737659 | 2.271
39 | 1 | [10 empty] | 50 | 0.5 | 183 |  |  | 3.9 | 1 | 20 | 28 |  |  | 38.1478685 |  |  |  |  | 3.92266 | 2.268
39 | 2 | [10 empty] | 26 | 0.26 | 152 |  |  | 1.8 | 1 | 20 | 28 |  |  | 110.1286795 |  |  |  |  | 6.10954295 | 2.416
40 | 1 | 3.16 |  | 1 | 1 | 2.65 | 2.6712 | 2 |  | 2.62 | 2.65406 |  | 0 | [9 empty] | 65.508422 | 34.6959277 | 2674 | 0.21 | 5.099458
40 | 1 | 3.16 |  | 1 | 1 | 2.65 | 2.6712 | 2 |  | 2.62 | 2.65406 |  | 0 | [9 empty] | 74.0402075 | 35.98059885 | 2673 | 0.2
40 | 1 | 3.16 |  | 1 | 1 | 2.65 | 2.6712 | 2 |  | 2.62 | 2.65406 |  | 0 | [9 empty] | 85.6120545 | 37.069137 | 2825 | 0.201 | 5.88399
40 | 1 | 3.16 |  | 1 | 1 | 2.65 | 2.6712 | 2 |  | 2.62 | 2.65406 |  | 0 | [9 empty] | 92.378643 | 39.17756675 | 3050 | 0.225 | 5.295591
41 | 1 |  |  | 1 | 1 | 2.53 | 2.58 | 2 | Cobble Stone | 2.683769 | 2.72 | 27 | 0.27 | 135 |  |  |  | 5.4 |  | 1 |  |  | 84.8275225 | 41.4821295
41 | 1 |  |  | 1 | 1 | 2.53 | 2.58 | 2 | Cobble Stone | 2.683769 | 2.72 | 27 | 0.27 | 135 |  |  |  | 5.4 |  | 7 |  |  | 93.751574 | 42.953127 |  |  |  | 7.4922806
41 | 1 |  |  | 1 | 1 | 2.53 | 2.58 | 2 | Cobble Stone | 2.683769 | 2.72 | 35.6 | 0.356 | 160 |  |  |  | 5.4 |  | 1 |  |  | 54.6230405 | 35.696206
41 | 1 |  |  | 1 | 1 | 2.53 | 2.58 | 2 | Cobble Stone | 2.683769 | 2.72 | 35.6 | 0.356 | 160 |  |  |  | 5.4 |  | 7 |  |  | 64.527757 | 37.3633365 |  |  |  | 5.6290171
44 | 2 |  |  |  | Mountain Sand |  |  | 2 | 1 |  |  | 34 | 0.34 | 149.6 |  |  |  | 5.4 |  |  |  |  | 62.174161 | 34.6174745
44 | 2 |  |  |  | Mountain Sand |  |  | 2 | 1 |  |  | 37 | 0.37 | 170.2 |  |  |  | 5.4 |  |  |  |  | 71.784678 | 34.4213415
44 | 2 |  |  |  | Mountain Sand |  |  | 2 | 1 |  |  | 34 | 0.34 | 149.6 |  |  |  | 5.4 |  |  |  |  | 63.939358 | 31.185147
45 | 2 |  |  |  | Mountain Sand |  |  | 2 |  |  |  | 70 | 0.7 | 205 | [8 empty] | 25.42864345 |  | 2040 |  |  |  | 2.2581
45 | 2 |  |  |  | Mountain Sand |  |  | 2 |  |  |  | 58 | 0.58 | 209 | [8 empty] | 31.4989598 |  | 2010 |  |  |  | 2.28238
45 | 2 |  |  |  | Mountain Sand |  |  | 2 |  |  |  | 49 | 0.49 | 193 | [8 empty] | 41.9332354 |  | 2430
45 | 2 |  |  |  | Mountain Sand |  |  | 2 |  |  |  | 35 | 0.35 | 157.5 | [8 empty] | 66.94999955 |  | 2840 |  |  |  | 2.3065
14 | [11 empty] | 52 | 0.52 | [6 empty] | 77 |  |  | 42.168595 | 24.6146915 | 2250 |  | 3.6676871
14 | [11 empty] | 52 | 0.52 | [6 empty] | 77 |  |  | 40.3053315 | 24.8108245 | 2700 |  | 3.2950344
14 | [11 empty] | 52 | 0.52 | [6 empty] | 77 |  |  | 43.2473265 | 25.889556 | 2480 |  | 3.138128
14 | [11 empty] | 52 | 0.52 | [6 empty] | 77 |  |  | 38.049802 | 27.066354 | 2370 |  | 3.0008349
14 | [11 empty] | 52 | 0.52 | [6 empty] | 77 |  |  | 44.0318585 | 24.516625 | 2500 |  | 3.63826715
24 | [12 empty] | 0 | [9 empty] | 42.2666615 |  |  |  | 3.2361945 | 5.0013915
24 | [12 empty] | 0 | [9 empty] | 99.047165 |  |  |  | 5.7859235 | 10.395049
45 | 1 | 3.16 |  | 1 | 1 | 2.59 | 2.62 | 2 | 1 | 2.62 | 2.62 | 50 | 0.5 | 225 |  | 199 | 4 | 1 | 20 | 28 |  |  | 58.8399 |  |  |  |  | 5.88399 | 2.227599
45 | 1 | 3.16 |  | 1 | 1 | 2.59 | 2.62 | 2 | 1 | 2.62 | 2.62 | 50 | 0.5 | 225 |  | 199 | 4 | 1 | 20 | 28 |  |  | 60.1147645 |  |  |  |  | 7.649187 | 2.227599
45 | 1 | 3.16 |  | 1 | 1 | 2.59 | 2.62 | 2 | 1 | 2.62 | 2.62 | 50 | 0.5 | 225 |  | 199 | 4 | 1 | 20 | 28 |  |  | 47.660319 |  |  |  |  | 5.295591 | 2.227599
49 | 1 | 3.16 |  | 1 | 1 | 2.52 | 2.57796 | 1 |  | 2.57 | 2.61626 | 40 | 0.4 | 173 |  | 403 | 3.9 | 1 | 20 | 28 |  |  | 45.502856 | 32.361945 |  |  |  |  | 2.29953
49 | 1 | 3.16 |  | 1 | 1 | 2.52 | 2.57796 | 1 |  | 2.57 | 2.61626 | 40 | 0.4 | 173 |  | 403 | 3.9 | 1 | 20 | 365 |  |  | 51.190713 | 33.34261 |  |  |  |  | 2.29953
49 | 1 | 3.16 |  | 1 | 1 | 2.52 | 2.57796 | 1 |  | 2.57 | 2.61626 | 40 | 0.4 | 173 |  | 403 | 3.9 | 1 | 20 | 730 |  |  | 51.8771785 | 34.323275 |  |  |  |  | 2.29953
49 | 1 | 3.16 |  | 1 | 1 | 2.52 | 2.57796 | 1 |  | 2.57 | 2.61626 | 50 | 0.5 | 161 |  | 403 | 4.3 | 1 | 20 | 28 |  |  | 28.439285 | 25.49729 |  |  |  |  | 2.2878
49 | 1 | 3.16 |  | 1 | 1 | 2.52 | 2.57796 | 1 |  | 2.57 | 2.61626 | 50 | 0.5 | 161 |  | 403 | 4.3 | 1 | 20 | 365 |  |  | 35.696206 | 28.439285 |  |  |  |  | 2.2878
49 | 1 | 3.16 |  | 1 | 1 | 2.52 | 2.57796 | 1 |  | 2.57 | 2.61626 | 50 | 0.5 | 161 |  | 403 | 4.3 | 1 | 20 | 730 |  |  | 36.480738 | 29.41995 |  |  |  |  | 2.2878
49 | 1 | 3.16 | 2 | 2.91 | 1 | 2.52 | 2.57796 | 1 |  | 2.57 | 2.61626 | 40 | 0.4 | 173 | 10 | 403 | 3.7 | 1 | 20 | 28 |  |  | 50.602314 | 34.323275 |  |  |  |  | 2.301654
49 | 1 | 3.16 | 2 | 2.91 | 1 | 2.52 | 2.57796 | 1 |  | 2.57 | 2.61626 | 40 | 0.4 | 173 | 10 | 403 | 3.7 | 1 | 20 | 365 |  |  | 59.820565 | 37.26527 |  |  |  |  | 2.301654
49 | 1 | 3.16 | 2 | 2.91 | 1 | 2.52 | 2.57796 | 1 |  | 2.57 | 2.61626 | 40 | 0.4 | 173 | 10 | 403 | 3.7 | 1 | 20 | 730 |  |  | 62.174161 | 38.245935 |  |  |  |  | 2.301654
49 | 1 | 3.16 | 2 | 2.91 | 1 | 2.52 | 2.57796 | 1 |  | 2.57 | 2.61626 | 50 | 0.5 | 161 | 10 | 403 | 4.3 | 1 | 20 | 28 |  |  | 32.165812 | 27.45862 |  |  |  |  | 2.285543
49 | 1 | 3.16 | 2 | 2.91 | 1 | 2.52 | 2.57796 | 1 |  | 2.57 | 2.61626 | 50 | 0.5 | 161 | 10 | 403 | 4.3 | 1 | 20 | 365 |  |  | 38.638201 | 29.41995 |  |  |  |  | 2.285543
49 | 1 | 3.16 | 2 | 2.91 | 1 | 2.52 | 2.57796 | 1 |  | 2.57 | 2.61626 | 50 | 0.5 | 161 | 10 | 403 | 4.3 | 1 | 20 | 730 |  |  | 39.618866 | 30.400615 |  |  |  |  | 2.285543
49 | 1 | 3.16 | 2 | 2.91 | 1 | 2.52 | 2.57796 | 1 |  | 2.57 | 2.61626 | 40 | 0.4 | 173 | 10 | 403 | 4 | 1 | 20 | 28 |  |  | 50.798447 | 34.323275 |  |  |  |  | 2.29392
49 | 1 | 3.16 | 2 | 2.91 | 1 | 2.52 | 2.57796 | 1 |  | 2.57 | 2.61626 | 40 | 0.4 | 173 | 10 | 403 | 4 | 1 | 20 | 365 |  |  | 59.624432 | 37.26527 |  |  |  |  | 2.29392
49 | 1 | 3.16 | 2 | 2.91 | 1 | 2.52 | 2.57796 | 1 |  | 2.57 | 2.61626 | 40 | 0.4 | 173 | 10 | 403 | 4 | 1 | 20 | 730 |  |  | 63.0567595 | 38.245935 |  |  |  |  | 2.29392
49 | 1 | 3.16 | 2 | 2.91 | 1 | 2.52 | 2.57796 | 1 |  | 2.57 | 2.61626 | 50 | 0.5 | 161 | 10 | 403 | 4.2 | 1 | 20 | 28 |  |  | 31.6754795 | 27.45862 |  |  |  |  | 2.288121
49 | 1 | 3.16 | 2 | 2.91 | 1 | 2.52 | 2.57796 | 1 |  | 2.57 | 2.61626 | 50 | 0.5 | 161 | 10 | 403 | 4.2 | 1 | 20 | 365 |  |  | 39.2266 | 28.439285 |  |  |  |  | 2.288121
49 | 1 | 3.16 | 2 | 2.91 | 1 | 2.52 | 2.57796 | 1 |  | 2.57 | 2.61626 | 50 | 0.5 | 161 | 10 | 403 | 4.2 | 1 | 20 | 730 |  |  | 40.5014645 | 29.41995 |  |  |  |  | 2.288121
49 | 1 | 3.16 | 2 | 2.91 | 1 | 2.52 | 2.57796 | 1 |  | 2.57 | 2.61626 | 40 | 0.4 | 173 | 20 | 403 | 4 | 1 | 20 | 28 |  |  | 53.936575 | 35.30394 |  |  |  |  | 2.290889
49 | 1 | 3.16 | 2 | 2.91 | 1 | 2.52 | 2.57796 | 1 |  | 2.57 | 2.61626 | 40 | 0.4 | 173 | 20 | 403 | 4 | 1 | 20 | 365 |  |  | 63.743225 | 38.245935 |  |  |  |  | 2.290889
49 | 1 | 3.16 | 2 | 2.91 | 1 | 2.52 | 2.57796 | 1 |  | 2.57 | 2.61626 | 40 | 0.4 | 173 | 20 | 403 | 4 | 1 | 20 | 730 |  |  | 64.920023 | 38.245935 |  |  |  |  | 2.290889
49 | 1 | 3.16 | 2 | 2.91 | 1 | 2.52 | 2.57796 | 1 |  | 2.57 | 2.61626 | 50 | 0.5 | 161 | 20 | 403 | 4.2 | 1 | 20 | 28 |  |  | 39.2266 | 29.41995 |  |  |  |  | 2.285865
49 | 1 | 3.16 | 2 | 2.91 | 1 | 2.52 | 2.57796 | 1 |  | 2.57 | 2.61626 | 50 | 0.5 | 161 | 20 | 403 | 4.2 | 1 | 20 | 365 |  |  | 43.933792 | 31.38128 |  |  |  |  | 2.285865
49 | 1 | 3.16 | 2 | 2.91 | 1 | 2.52 | 2.57796 | 1 |  | 2.57 | 2.61626 | 50 | 0.5 | 161 | 20 | 403 | 4.2 | 1 | 20 | 730 |  |  | 47.268053 | 33.34261 |  |  |  |  | 2.285865
1.71 | 1 | 3.15 |  | 1 | 1 | 2.55 | 2.61 | 2 |  | 2.64 | 2.66 | 65 | 0.65 |  |  |  |  | 1 | 20 | 28 |  |  | 28.5373515 | 25.693423 |  |  | 2.4320492
1.71 | 1 | 3.15 |  | 1 | 1 | 2.55 | 2.61 | 2 |  | 2.64 | 2.66 | 65 | 0.65 |  |  |  |  | 1 | 20 | 28 |  |  | 27.9489525 | 25.105024 |  |  | 2.4712758
1.71 | 2 | 3.13 |  | 1 | 1 | 2.55 | 2.61 | 2 |  | 2.64 | 2.66 | 65 | 0.65 |  |  |  |  | 1 | 20 | 28 |  |  | 33.34261 | 28.243152 |  |  | 2.8831551
1.71 | 2 | 3.13 |  | 1 | 1 | 2.55 | 2.61 | 2 |  | 2.64 | 2.66 | 65 | 0.65 |  |  |  |  | 1 | 20 | 28 |  |  | 34.323275 | 26.281822 |  |  | 2.87334845
1.71 | Moderate Heat | 3.2 |  | 1 | 1 | 2.55 | 2.61 | 2 |  | 2.64 | 2.66 | 65 | 0.65 |  |  |  |  | 1 | 20 | 28 |  |  | 22.359162 | 24.320492 |  |  | 2.1182364
1.71 | Moderate Heat | 3.2 |  | 1 | 1 | 2.55 | 2.61 | 2 |  | 2.64 | 2.66 | 65 | 0.65 |  |  |  |  | 1 | 20 | 28 |  |  | 24.320492 | 26.870221 |  |  | 2.0790098
1.71 | 3 | 3.04 |  | 1 | 1 | 2.55 | 2.61 | 2 |  | 2.64 | 2.66 | 65 | 0.65 |  |  |  |  | 1 | 20 | 28 |  |  | 25.0069575 | 24.516625 |  |  | 2.30456275
1.71 | 3 | 3.04 |  | 1 | 1 | 2.55 | 2.61 | 2 |  | 2.64 | 2.66 | 65 | 0.65 |  |  |  |  | 1 | 20 | 28 |  |  | 24.8108245 | 23.6340265 |  |  | 2.24572285
1.71 | 1 | 3.15 |  | 1 | 1 | 2.55 | 2.61 | 2 |  | 2.64 | 2.66 | 50 | 0.5 |  |  |  |  | 1 | 20 | 28 |  |  | 42.8550605 | 29.3218835 |  |  | 3.03025485
1.71 | 1 | 3.15 |  | 1 | 1 | 2.55 | 2.61 | 2 |  | 2.64 | 2.66 | 50 | 0.5 |  |  |  |  | 1 | 20 | 28 |  |  | 42.4627945 | 28.1450855 |  |  | 3.08909475
1.71 | 2 | 3.13 |  | 1 | 1 | 2.55 | 2.61 | 2 |  | 2.64 | 2.66 | 50 | 0.5 |  |  |  |  | 1 | 20 | 28 |  |  | 48.248718 | 30.204482 |  |  | 3.3734876
1.71 | 2 | 3.13 |  | 1 | 1 | 2.55 | 2.61 | 2 |  | 2.64 | 2.66 | 50 | 0.5 |  |  |  |  | 1 | 20 | 28 |  |  | 49.229383 | 30.6948145 |  |  | 3.4519408
1.71 | Moderate Heat | 3.2 |  | 1 | 1 | 2.55 | 2.61 | 2 |  | 2.64 | 2.66 | 50 | 0.5 |  |  |  |  | 1 | 20 | 28 |  |  | 42.168595 | 28.9296175 |  |  | 3.46174745
1.71 | Moderate Heat | 3.2 |  | 1 | 1 | 2.55 | 2.61 | 2 |  | 2.64 | 2.66 | 50 | 0.5 |  |  |  |  | 1 | 20 | 28 |  |  | 41.18793 | 28.635418 |  |  | 3.18716125
1.71 | 3 | 3.04 |  | 1 | 1 | 2.55 | 2.61 | 2 |  | 2.64 | 2.66 | 50 | 0.5 |  |  |  |  | 1 | 20 | 28 |  |  | 36.480738 | 27.850886 |  |  | 2.75566865
1.71 | 3 | 3.04 |  | 1 | 1 | 2.55 | 2.61 | 2 |  | 2.64 | 2.66 | 50 | 0.5 |  |  |  |  | 1 | 20 | 28 |  |  | 35.0097405 | 27.1644205 |  |  | 2.59876225
1.71 | 1 | 3.15 |  | 1 | 1 | 2.55 | 2.61 | 2 |  | 2.64 | 2.66 | 40 | 0.4 |  |  |  |  | 1 | 20 | 28 |  |  | 55.7998385 | 31.4793465 |  |  | 3.530394
1.71 | 1 | 3.15 |  | 1 | 1 | 2.55 | 2.61 | 2 |  | 2.64 | 2.66 | 40 | 0.4 |  |  |  |  | 1 | 20 | 28 |  |  | 53.4462425 | 30.204482 |  |  | 3.4323275
1.71 | 2 | 3.13 |  | 1 | 1 | 2.55 | 2.61 | 2 |  | 2.64 | 2.66 | 40 | 0.4 |  |  |  |  | 1 | 20 | 28 |  |  | 64.6258235 | 30.8909475 |  |  | 4.0011132
1.71 | 2 | 3.13 |  | 1 | 1 | 2.55 | 2.61 | 2 |  | 2.64 | 2.66 | 40 | 0.4 |  |  |  |  | 1 | 20 | 28 |  |  | 60.997363 | 30.6948145 |  |  | 3.59904055
1.71 | Moderate Heat | 3.2 |  | 1 | 1 | 2.55 | 2.61 | 2 |  | 2.64 | 2.66 | 40 | 0.4 |  |  |  |  | 1 | 20 | 28 |  |  | 61.193496 | 32.950344 |  |  | 3.77556025
1.71 | Moderate Heat | 3.2 |  | 1 | 1 | 2.55 | 2.61 | 2 |  | 2.64 | 2.66 | 40 | 0.4 |  |  |  |  | 1 | 20 | 28 |  |  | 56.1921045 | 32.361945 |  |  | 3.7461403
1.71 | 3 | 3.04 |  | 1 | 1 | 2.55 | 2.61 | 2 |  | 2.64 | 2.66 | 40 | 0.4 |  |  |  |  | 1 | 20 | 28 |  |  | 47.268053 | 27.066354 |  |  | 3.3146477
1.71 | 3 | 3.04 |  | 1 | 1 | 2.55 | 2.61 | 2 |  | 2.64 | 2.66 | 40 | 0.4 |  |  |  |  | 1 | 20 | 28 |  |  | 45.895122 | 26.1837555 |  |  | 3.1969679
1.77 | 1 | [10 empty] | 57 | 0.57 | 168 |  |  |  | 4 |  | 49 |  |  | 24.908891 | 25.693423 |  | 0.224 | 2.7066354 |  | 2.347
1.77 | 1 | [10 empty] | 57 | 0.57 | 168 |  |  |  | 4 |  | 133 |  |  | 39.5207995 | 24.4185585 |  | 0.196 | 2.91257505 |  | 2.347
1.77 | 1 | [10 empty] | 57 | 0.57 | 168 |  |  |  | 4 |  | 154 |  |  | 37.069137 | 24.0262925 |  | 0.169 | 3.0792881 |  | 2.347
1.77 | 1 | [10 empty] | 57 | 0.57 | 168 |  |  |  | 4 |  | 133 |  |  | 40.3053315 | 26.674088 |  | 0.16 | 3.46174745 |  | 2.347
1.77 | 1 | [10 empty] | 57 | 0.57 | 168 |  |  |  | 4 |  | 154 |  |  | 39.814999 | 24.4185585 |  | 0.181 | 3.48136075 |  | 2.347
1.77 | 1 | [10 empty] | 47 | 0.47 | 174 |  |  |  | 4 | 20 | 35 |  |  | 32.165812 | 32.2638785 |  | 0.171 | 3.1577413 |  | 2.352
1.77 | 1 | [10 empty] | 47 | 0.47 | 174 |  |  |  | 4 | 20 | 63 |  |  | 43.345393 | 29.027684 |  | 0.232 | 3.63826715 |  | 2.352
1.77 | 1 | [10 empty] | 47 | 0.47 | 174 |  |  |  | 4 | 20 | 77 |  |  | 49.03325 | 27.850886 |  | 0.208 | 3.4715541 |  | 2.352
1.77 | 1 | [10 empty] | 47 | 0.47 | 174 |  |  |  | 4 | 20 | 98 |  |  | 44.914457 | 27.7528195 |  | 0.185 | 2.55953565 |  | 2.352
13 | 1 | 3.16 |  | 1 | 4 | 1.492412 | 1.78 | 2 | 1 | 2.627665 | 2.65 | 53 | 0.53 | 159 |  | 351 | 5 | 1 | 20 | 28 |  |  | 33.146477 | 21.378497 |  |  | 2.8635418 | 4.59931885 | 2.003363
13 | 1 | 3.16 |  | 1 | 4 | 1.220212 | 1.7 | 2 | 1 | 2.627665 | 2.65 | 55 | 0.55 | 165 |  | 341 | 5 | 1 | 20 | 28 |  |  | 19.5152335 | 13.4351105 |  |  | 2.0005566 | 3.2361945 | 1.962058
13 | 1 | 3.16 |  | 1 | 4 | 1.492412 | 1.78 | 2 | 1 | 2.627665 | 2.65 | 45.4 | 0.454 | 159 |  | 360 | 5 | 1 | 20 | 28 |  |  | 42.8550605 | 23.53596 |  |  | 3.3734876 | 5.1975245 | 2.033124
13 | 1 | 3.16 |  | 1 | 4 | 1.220212 | 1.7 | 2 | 1 | 2.627665 | 2.65 | 47.4 | 0.474 | 166 |  | 343 | 5 | 1 | 20 | 28 |  |  | 21.57463 | 14.709975 |  |  | 2.32417605 | 3.5107807 | 1.986456
13 | 1 | 3.16 |  | 1 | 4 | 1.492412 | 1.78 | 2 | 1 | 2.627665 | 2.65 | 40 | 0.4 | 160 |  | 358 | 5 | 1 | 20 | 28 |  |  | 47.07192 | 23.53596 |  |  | 3.48136075 | 5.36423755 | 2.052344
13 | 1 | 3.16 |  | 1 | 4 | 1.220212 | 1.7 | 2 | 1 | 2.627665 | 2.65 | 41.5 | 0.415 | 166 |  | 342 | 5 | 1 | 20 | 28 |  |  | 24.908891 | 17.063571 |  |  | 2.4712758 | 4.1580196 | 2.00851
15 | 1 | 3.16 |  | 1 | 1 | 2.59 | 2.62108 | 1 |  | 2.6 | 2.6104 | 36 | 0.36 | 151 |  | 421 | 1.3 | 5.1 |  | 28 |  | 2.503 | 70.804013 | 41.4821295 |  |  |  | 8.14932615 | 2.40926
15 | 1 | 3.16 |  | 1 | 1 | 2.59 | 2.62108 | 1 |  | 2.6 | 2.6104 | 36 | 0.36 | 151 |  | 421 | 1.3 | 5.4 |  | 28 |  | 2.487 | 64.8219565 | 38.834334 |  |  |  |  | 2.40926
15 | 1 | 3.16 |  | 1 | 1 | 2.59 | 2.62108 | 1 |  | 2.6 | 2.6104 | 36 | 0.36 | 151 |  | 421 | 1.3 | 1 | 20 | 28 |  | 2.429 | 54.524974 | 37.461403 |  |  |  |  | 2.40926
15 | 1 | 3.16 |  | 1 | 1 | 2.59 | 2.62108 | Slag |  | 2.45 | 2.5333 | 35 | 0.35 | 145 |  | 428 | 3.1 | 5.1 |  | 28 |  | 2.46 | 65.8026215 | 37.26527 |  |  |  | 7.649187 | 2.337854
15 | 1 | 3.16 |  | 1 | 1 | 2.59 | 2.62108 | Slag |  | 2.45 | 2.5333 | 35 | 0.35 | 145 |  | 428 | 3.1 | 5.4 |  | 28 |  | 2.428 | 63.350959 | 32.950344 |  |  |  |  | 2.337854
15 | 1 | 3.16 |  | 1 | 1 | 2.59 | 2.62108 | Slag |  | 2.45 | 2.5333 | 35 | 0.35 | 145 |  | 428 | 3.1 | 1 | 20 | 28 |  | 2.396 | 58.251501 | 31.4793465 |  |  |  |  | 2.337854
15 | 1 | 3.16 |  | 1 | Slag | 2.58 | 2.62644 | 1 |  | 2.6 | 2.6104 | 37 | 0.37 | 149 |  | 429 | 4 | 5.1 |  | 28 |  | 2.461 | 62.8606265 | 41.2859965 |  |  |  | 9.01231135 | 2.340157
15 | 1 | 3.16 |  | 1 | Slag | 2.58 | 2.62644 | 1 |  | 2.6 | 2.6104 | 37 | 0.37 | 149 |  | 429 | 4 | 5.4 |  | 28 |  | 2.453 | 59.9186315 | 39.030467 |  |  |  |  | 2.340157
15 | 1 | 3.16 |  | 1 | Slag | 2.58 | 2.62644 | 1 |  | 2.6 | 2.6104 | 37 | 0.37 | 149 |  | 429 | 4 | 1 | 20 | 28 |  | 2.41 | 55.6037055 | 38.3440015 |  |  |  |  | 2.340157
15 | 1 | 3.16 |  | 1 | Slag | 2.58 | 2.62644 | Slag |  | 2.45 | 2.5333 | 35 | 0.35 | 139 |  | 433 | 4.9 | 5.1 |  | 28 |  | 2.46 | 66.5871535 | 37.3633365 |  |  |  | 8.07087295 | 2.298396
15 | 1 | 3.16 |  | 1 | Slag | 2.58 | 2.62644 | Slag |  | 2.45 | 2.5333 | 35 | 0.35 | 139 |  | 433 | 4.9 | 5.4 |  | 28 |  | 2.46 | 59.1340995 | 35.0097405 |  |  |  |  | 2.298396
15 | 1 | 3.16 |  | 1 | Slag | 2.58 | 2.62644 | Slag |  | 2.45 | 2.5333 | 35 | 0.35 | 139 |  | 433 | 4.9 | 1 | 20 | 28 |  | 2.402 | 52.171378 | 32.6561445 |  |  |  |  | 2.298396
15 | 1 | 3.16 |  | 1 | 1 | 2.59 | 2.62108 | 1 |  | 2.6 | 2.6104 | 36 | 0.36 | 151 |  | 421 | 1.3 | 5.1 |  | 0.125 |  |  | 36.676871 |  |  |  |  | 2.99102825 | 2.40926
15 | 1 | 3.16 |  | 1 | 1 | 2.59 | 2.62108 | 1 |  | 2.6 | 2.6104 | 36 | 0.36 | 151 |  | 421 | 1.3 | 5.1 |  | 14 |  |  | 66.489087 |  |  |  |  | 8.041453 | 2.40926
15 | 1 | 3.16 |  | 1 | 1 | 2.59 | 2.62108 | 1 |  | 2.6 | 2.6104 | 36 | 0.36 | 151 |  | 421 | 1.3 | 5.1 |  | 91 |  |  | 75.0208725 |  |  |  |  | 8.40429905 | 2.40926
15 | 1 | 3.16 |  | 1 | 1 | 2.59 | 2.62108 | Slag |  | 2.45 | 2.5333 | 35 | 0.35 | 145 |  | 428 | 3.1 | 5.1 |  | 0.125 |  |  | 37.461403 |  |  |  |  | 2.77528195 | 2.337854
15 | 1 | 3.16 |  | 1 | 1 | 2.59 | 2.62108 | Slag |  | 2.45 | 2.5333 | 35 | 0.35 | 145 |  | 428 | 3.1 | 5.1 |  | 14 |  |  | 62.76256 |  |  |  |  | 7.6688003 | 2.337854
15 | 1 | 3.16 |  | 1 | 1 | 2.59 | 2.62108 | Slag |  | 2.45 | 2.5333 | 35 | 0.35 | 145 |  | 428 | 3.1 | 5.1 |  | 91 |  |  | 74.2363405 |  |  |  |  | 7.9237732 | 2.337854
15 | 1 | 3.16 |  | 1 | Slag | 2.58 | 2.62644 | 1 |  | 2.6 | 2.6104 | 37 | 0.37 | 149 |  | 429 | 4 | 5.1 |  | 0.125 |  |  | 36.284605 |  |  |  |  | 3.01064155 | 2.340157
15 | 1 | 3.16 |  | 1 | Slag | 2.58 | 2.62644 | 1 |  | 2.6 | 2.6104 | 37 | 0.37 | 149 |  | 429 | 4 | 5.1 |  | 14 |  |  | 59.036033 |  |  |  |  | 8.34545915 | 2.340157
15 | 1 | 3.16 |  | 1 | Slag | 2.58 | 2.62644 | 1 |  | 2.6 | 2.6104 | 37 | 0.37 | 149 |  | 429 | 4 | 5.1 |  | 91 |  |  | 70.7059465 |  |  |  |  | 9.09076455 | 2.340157
15 | 1 | 3.16 |  | 1 | Slag | 2.58 | 2.62644 | Slag |  | 2.45 | 2.5333 | 35 | 0.35 | 139 |  | 433 | 4.9 | 5.1 |  | 0.125 |  |  | 34.715541 |  |  |  |  | 2.65760215 | 2.298396
15 | 1 | 3.16 |  | 1 | Slag | 2.58 | 2.62644 | Slag |  | 2.45 | 2.5333 | 35 | 0.35 | 139 |  | 433 | 4.9 | 5.1 |  | 14 |  |  | 60.1147645 |  |  |  |  | 8.0022264 | 2.298396
15 | 1 | 3.16 |  | 1 | Slag | 2.58 | 2.62644 | Slag |  | 2.45 | 2.5333 | 35 | 0.35 | 139 |  | 433 | 4.9 | 5.1 |  | 91 |  |  | 70.411747 |  |  |  |  | 8.38468575 | 2.298396
22 | 1 | 3.16 |  | 1 | 1 | 2.583062 | 2.62 | 2 |  | 2.64 | 2.64 |  | 0 |  |  |  |  | 1 | 20 | 28 |  |  | 68.64655 | 40.011132
22 | 1 | 3.16 |  | 1 | 1 | 2.583062 | 2.62 | 2 |  | 2.64 | 2.64 |  | 0 |  |  |  |  | 1 | 20 | 28 |  |  | 71.6866115 | 38.638201
22 | 1 | 3.16 |  | 1 | Slag | 2.88385 | 2.9 | 2 |  | 2.64 | 2.64 |  | 0 |  |  |  |  | 1 | 20 | 28 |  |  | 66.292954 | 44.326058
22 | 1 | 3.16 |  | 1 | Slag | 2.88385 | 2.9 | 2 |  | 2.64 | 2.64 |  | 0 |  |  |  |  | 1 | 20 | 28 |  |  | 73.6479415 | 43.0511935
22 | 1 | 3.16 |  | 1 | Slag | 2.918617 | 2.93 | 2 |  | 2.64 | 2.64 |  | 0 |  |  |  |  | 1 | 20 | 28 |  |  | 57.5650355 | 44.6202575
22 | 1 | 3.16 |  | 1 | Slag | 2.918617 | 2.93 | 2 |  | 2.64 | 2.64 |  | 0 |  |  |  |  | 1 | 20 | 28 |  |  | 68.7446165 | 45.2086565
22 | 2 | 3.15 |  | 1 | 1 | 2.583062 | 2.62 | 2 |  | 2.64 | 2.64 |  | 0 |  |  |  |  | 1 | 20 | 28 |  |  | 76.884136 | 41.18793
22 | 2 | 3.15 |  | 1 | Slag | 2.88385 | 2.9 | 2 |  | 2.64 | 2.64 |  | 0 |  |  |  |  | 1 | 20 | 28 |  |  | 73.157609 | 43.737659
22 | 2 | 3.15 |  | 1 | Slag | 2.918617 | 2.93 | 2 |  | 2.64 | 2.64 |  | 0 |  |  |  |  | 1 | 20 | 28 |  |  | 75.315072 | 45.895122
33 | [11 empty] | 49.9 | 0.499 | 179 | [8 empty] | 43.541526 |  |  |  |  | 6.10954295 | 2.22
33 | [11 empty] | 26.2 | 0.262 | 152 | [8 empty] | 109.049948 |  |  |  |  | 10.8853815 | 2.414
45 | 1 |  |  |  | 1 |  |  | 1 |  |  |  | 30 | 0.3 | 164 |  |  | 2.5 | 1 | 20 | 28 | 2.4 |  | 65.6064885 | 34.715541 |  | 0.22 | 4.2168595 |  | 2.4
45 | 1 |  |  |  | 1 |  |  | 1 |  |  |  | 40 | 0.4 | 171 |  |  | 1.7 | 1 | 20 | 28 | 2.399 |  | 56.7805035 | 34.519408 |  | 0.19 | 3.92266 |  | 2.397
45 | 1 |  |  |  | 1 |  |  | 1 |  |  |  | 50 | 0.5 | 180 |  |  | 1.2 | 1 | 20 | 28 | 2.37 |  | 40.6975975 | 28.5373515 |  | 0.21 | 3.2361945 |  | 2.37
45 | 1 |  |  |  | 1 |  |  | 1 |  |  |  | 60 | 0.6 | 172 |  |  | 1.9 | 1 | 20 | 28 | 2.34 |  | 37.069137 | 29.616083 |  | 0.2 | 3.2361945 |  | 2.344
45 | 1 |  |  |  | 1 |  |  | 1 |  |  |  | 30 | 0.3 | 162 |  |  | 2.9 | 1 | 20 | 28 | 2.374 |  | 55.6037055 | 36.1865385 |  | 0.21 | 3.6284605 |  | 2.484
45 | 1 |  |  |  | 1 |  |  | 1 |  |  |  | 40 | 0.4 | 176 |  |  | 2.7 | 1 | 20 | 28 | 2.416 |  | 47.3661195 | 35.696206 |  | 0.2 | 3.334261 |  | 2.416
45 | 1 |  |  |  | 1 |  |  | 1 |  |  |  | 50 | 0.5 | 179 |  |  | 1.6 | 1 | 20 | 28 | 2.363 |  | 37.9517355 | 32.4600115 |  | 0.2 | 3.0400615 |  | 2.363
45 | 1 |  |  |  | 1 |  |  | 1 |  |  |  | 60 | 0.6 | 174 |  |  | 2.1 | 1 | 20 | 28 | 2.351 |  | 32.165812 | 30.989014 |  | 0.21 | 2.941995 |  | 2.351
51 | 1 | 3.16 |  | 1 | 1 | 2.6 | 2.63 | 2 | Cobble Stone | 2.63 | 2.64 | 36 | 0.36 | 151 |  | 420 | 1.5 | 4 |  |  |  |  | 76.884136 |  |  |  |  | 7.18827445 | 2.41897
51 | 1 | 3.16 |  | 1 | 1 | 2.6 | 2.63 | 2 | Cobble Stone | 2.63 | 2.64 | 36 | 0.36 | 151 |  | 420 | 1.5 | 4 |  |  |  |  | 59.428299 |  |  |  |  | 6.3154826 | 2.41897
51 | 1 | 3.16 |  | 1 | 1 | 2.6 | 2.63 | 2 | Cobble Stone | 2.63 | 2.64 | 55 | 0.55 | 173 |  | 406 | 1.5 | 4 |  |  |  |  | 35.500073 |  |  |  |  | 3.69710705 | 2.365376
62 | 1 |  | 3 |  | Slag |  |  | Slag + Crushed |  |  |  | 43.5 | 0.435 | 148 | 12.5 |  |  | 5.1 |  | 0 |  |  | 11.2776475 |  |  |  | 1.02969825 |  | 2.491
62 | 1 |  | 3 |  | Slag |  |  | Slag + Crushed |  |  |  | 43.5 | 0.435 | 148 | 12.5 |  |  | 5.1 |  | 7 |  |  | 29.1257505 |  |  |  | 2.63798885 |  | 2.491
62 | 1 |  | 3 |  | Slag |  |  | Slag + Crushed |  |  |  | 43.5 | 0.435 | 148 | 12.5 |  |  | 5.1 |  | 14 |  |  | 31.8716125 |  |  |  | 3.138128 |  | 2.491
62 | 1 |  | 3 |  | Slag |  |  | Slag + Crushed |  |  |  | 43.5 | 0.435 | 148 | 12.5 |  |  | 5.1 |  | 28 |  |  | 42.4627945 |  |  |  | 3.8638201 |  | 2.491
62 | 1 |  |  |  | Slag |  |  | Slag + Crushed |  |  |  | 46.5 | 0.465 | 158 |  |  |  | 5.1 |  | 0 |  |  | 10.8853815 |  |  |  | 1.22583125 |  | 2.492
62 | 1 |  |  |  | Slag |  |  | Slag + Crushed |  |  |  | 46.5 | 0.465 | 158 |  |  |  | 5.1 |  | 7 |  |  | 27.9489525 |  |  |  | 2.9223817 |  | 2.492
62 | 1 |  |  |  | Slag |  |  | Slag + Crushed |  |  |  | 46.5 | 0.465 | 158 |  |  |  | 5.1 |  | 14 |  |  | 35.892339 |  |  |  | 3.6676871 |  | 2.492
62 | 1 |  |  |  | Slag |  |  | Slag + Crushed |  |  |  | 46.5 | 0.465 | 158 |  |  |  | 5.1 |  | 28 |  |  | 40.991797 |  |  |  | 3.81478685 |  | 2.492
62 | 1 |  | 3 |  | Slag |  |  | Slag + Crushed |  |  |  | 40.8 | 0.408 | 155 | 12.5 |  |  | 5.1 |  | 0 |  |  | 14.0235095 |  |  |  | 1.4121576 |  | 2.48
62 | 1 |  | 3 |  | Slag |  |  | Slag + Crushed |  |  |  | 40.8 | 0.408 | 155 | 12.5 |  |  | 5.1 |  | 7 |  |  | 31.4793465 |  |  |  | 2.5301157 |  | 2.48
62 | 1 |  | 3 |  | Slag |  |  | Slag + Crushed |  |  |  | 40.8 | 0.408 | 155 | 12.5 |  |  | 5.1 |  | 14 |  |  | 36.873004 |  |  |  | 3.4911674 |  | 2.48
62 | 1 |  | 3 |  | Slag |  |  | Slag + Crushed |  |  |  | 40.8 | 0.408 | 155 | 12.5 |  |  | 5.1 |  | 28 |  |  | 42.953127 |  |  |  | 3.63826715 |  | 2.48
62 | 1 |  |  |  | Slag |  |  | Slag + Crushed |  |  |  | 43.9 | 0.439 | 166 |  |  |  | 5.1 |  | 0 |  |  | 15.0041745 |  |  |  | 1.50041745 |  | 2.484
62 | 1 |  |  |  | Slag |  |  | Slag + Crushed |  |  |  | 43.9 | 0.439 | 166 |  |  |  | 5.1 |  | 7 |  |  | 30.8909475 |  |  |  | 2.1966896 |  | 2.484
62 | 1 |  |  |  | Slag |  |  | Slag + Crushed |  |  |  | 43.9 | 0.439 | 166 |  |  |  | 5.1 |  | 14 |  |  | 36.676871 |  |  |  | 3.7461403 |  | 2.484
62 | 1 |  |  |  | Slag |  |  | Slag + Crushed |  |  |  | 43.9 | 0.439 | 166 |  |  |  | 5.1 |  | 28 |  |  | 41.580196 |  |  |  | 4.24627945 |  | 2.484
62 | 1 |  |  |  | Slag |  |  | Slag + Crushed |  |  |  | 33.1 | 0.331 | 139 |  |  |  | 5.1 |  | 0 |  |  | 37.9517355 |  |  |  | 3.42252085 |  | 2.509
62 | 1 |  |  |  | Slag |  |  | Slag + Crushed |  |  |  | 33.1 | 0.331 | 139 |  |  |  | 5.1 |  | 7 |  |  | 67.077486 |  |  |  | 4.6287388 |  | 2.509
62 | 1 |  |  |  | Slag |  |  | Slag + Crushed |  |  |  | 33.1 | 0.331 | 139 |  |  |  | 5.1 |  | 14 |  |  | 75.8054045 |  |  |  | 4.24627945 |  | 2.509
62 | 1 |  |  |  | Slag |  |  | Slag + Crushed |  |  |  | 33.1 | 0.331 | 139 |  |  |  | 5.1 |  | 28 |  |  | 81.591328 |  |  |  | 4.59931885 |  | 2.509
62 | 1 |  |  |  | Slag |  |  | Slag + Crushed |  |  |  | 33.1 | 0.331 | 139 |  |  |  | 5.1 |  | 0 |  |  | 40.3053315 |  |  |  | 3.34406765 |  | 2.509
62 | 1 |  |  |  | Slag |  |  | Slag + Crushed |  |  |  | 33.1 | 0.331 | 139 |  |  |  | 5.1 |  | 7 |  |  | 68.058151 |  |  |  | 5.01119815 |  | 2.509
62 | 1 |  |  |  | Slag |  |  | Slag + Crushed |  |  |  | 33.1 | 0.331 | 139 |  |  |  | 5.1 |  | 14 |  |  | 72.0788775 |  |  |  | 4.85429175 |  | 2.509
62 | 1 |  |  |  | Slag |  |  | Slag + Crushed |  |  |  | 33.1 | 0.331 | 139 |  |  |  | 5.1 |  | 28 |  |  | 79.237732 |  |  |  | 4.9229383 |  | 2.509
62 | 1 |  |  |  | Slag |  |  | Slag + Crushed |  |  |  | 33.1 | 0.331 | 139 |  |  |  | 5.1 |  | 0 |  |  | 38.1478685 |  |  |  | 2.99102825 |  | 2.509
62 | 1 |  |  |  | Slag |  |  | Slag + Crushed |  |  |  | 33.1 | 0.331 | 139 |  |  |  | 5.1 |  | 7 |  |  | 66.7832865 |  |  |  | 4.77583855 |  | 2.509
62 | 1 |  |  |  | Slag |  |  | Slag + Crushed |  |  |  | 33.1 | 0.331 | 139 |  |  |  | 5.1 |  | 14 |  |  | 77.276402 |  |  |  | 5.03081145 |  | 2.509
62 | 1 |  |  |  | Slag |  |  | Slag + Crushed |  |  |  | 33.1 | 0.331 | 139 |  |  |  | 5.1 |  | 28 |  |  | 82.179727 |  |  |  | 5.12887795 |  | 2.509
62 | 1 |  |  |  | Slag |  |  | Slag + Crushed |  |  |  | 33.1 | 0.331 | 139 |  |  |  | 5.1 |  | 0 |  |  | 21.8688295 |  |  |  | 2.1378497 |  | 2.509
62 | 1 |  |  |  | Slag |  |  | Slag + Crushed |  |  |  | 33.1 | 0.331 | 139 |  |  |  | 5.1 |  | 7 |  |  | 67.077486 |  |  |  | 4.30511935 |  | 2.509
62 | 1 |  |  |  | Slag |  |  | Slag + Crushed |  |  |  | 33.1 | 0.331 | 139 |  |  |  | 5.1 |  | 14 |  |  | 76.5899365 |  |  |  | 5.22694445 |  | 2.509
62 | 1 |  |  |  | Slag |  |  | Slag + Crushed |  |  |  | 33.1 | 0.331 | 139 |  |  |  | 5.1 |  | 28 |  |  | 83.0623255 |  |  |  | 5.26617105 |  | 2.509
62 | 1 |  |  |  | Slag |  |  | Slag + Crushed |  |  |  | 33.1 | 0.331 | 139 |  |  |  | 5.1 |  | 0 |  |  | 28.7334845 |  |  |  | 2.53992235 |  | 2.509
62 | 1 |  |  |  | Slag |  |  | Slag + Crushed |  |  |  | 33.1 | 0.331 | 139 |  |  |  | 5.1 |  | 7 |  |  | 66.68522 |  |  |  | 4.67777205 |  | 2.509
62 | 1 |  |  |  | Slag |  |  | Slag + Crushed |  |  |  | 33.1 | 0.331 | 139 |  |  |  | 5.1 |  | 14 |  |  | 78.060934 |  |  |  | 4.9621649 |  | 2.509
62 | 1 |  |  |  | Slag |  |  | Slag + Crushed |  |  |  | 33.1 | 0.331 | 139 |  |  |  | 5.1 |  | 28 |  |  | 83.6507245 |  |  |  | 5.1190713 |  | 2.509
62 | 1 |  | 3 |  | Slag |  |  | Slag + Crushed |  |  |  | 34.5 | 0.345 | 145 | 12.5 |  |  | 5.1 |  | 0 |  |  | 38.834334 |  |  |  | 3.36368095 |  | 2.521
62 | 1 |  | 3 |  | Slag |  |  | Slag + Crushed |  |  |  | 34.5 | 0.345 | 145 | 12.5 |  |  | 5.1 |  | 7 |  |  | 71.196279 |  |  |  | 5.20733115 |  | 2.521
62 | 1 |  | 3 |  | Slag |  |  | Slag + Crushed |  |  |  | 34.5 | 0.345 | 145 | 12.5 |  |  | 5.1 |  | 14 |  |  | 78.1590005 |  |  |  | 4.99158485 |  | 2.521
62 | 1 |  | 3 |  | Slag |  |  | Slag + Crushed |  |  |  | 34.5 | 0.345 | 145 | 12.5 |  |  | 5.1 |  | 28 |  |  | 83.748791 |  |  |  | 5.1975245 |  | 2.521
62 | 1 |  | 3 |  | Slag |  |  | Slag + Crushed |  |  |  | 34.5 | 0.345 | 145 | 12.5 |  |  | 5.1 |  | 0 |  |  | 46.679654 |  |  |  | 3.67749375 |  | 2.521
62 | 1 |  | 3 |  | Slag |  |  | Slag + Crushed |  |  |  | 34.5 | 0.345 | 145 | 12.5 |  |  | 5.1 |  | 7 |  |  | 72.0788775 |  |  |  | 4.89351835 |  | 2.521
62 | 1 |  | 3 |  | Slag |  |  | Slag + Crushed |  |  |  | 34.5 | 0.345 | 145 | 12.5 |  |  | 5.1 |  | 14 |  |  | 78.257067 |  |  |  | 4.69738535 |  | 2.521
62 | 1 |  | 3 |  | Slag |  |  | Slag + Crushed |  |  |  | 34.5 | 0.345 | 145 | 12.5 |  |  | 5.1 |  | 28 |  |  | 81.395195 |  |  |  | 4.7268053 |  | 2.521
62 | 1 |  | 3 |  | Slag |  |  | Slag + Crushed |  |  |  | 34.5 | 0.345 | 145 | 12.5 |  |  | 5.1 |  | 0 |  |  | 42.2666615 |  |  |  | 3.0989014 |  | 2.521
62 | 1 |  | 3 |  | Slag |  |  | Slag + Crushed |  |  |  | 34.5 | 0.345 | 145 | 12.5 |  |  | 5.1 |  | 7 |  |  | 67.665885 |  |  |  | 4.65815875 |  | 2.521
62 | 1 |  | 3 |  | Slag |  |  | Slag + Crushed |  |  |  | 34.5 | 0.345 | 145 | 12.5 |  |  | 5.1 |  | 14 |  |  | 74.8247395 |  |  |  | 4.75622525 |  | 2.521
62 | 1 |  | 3 |  | Slag |  |  | Slag + Crushed |  |  |  | 34.5 | 0.345 | 145 | 12.5 |  |  | 5.1 |  | 28 |  |  | 82.2777935 |  |  |  | 5.1975245 |  | 2.521
62 | 1 |  | 3 |  | Slag |  |  | Slag + Crushed |  |  |  | 34.5 | 0.345 | 145 | 12.5 |  |  | 5.1 |  | 0 |  |  | 28.831551 |  |  |  | 2.7262487 |  | 2.521
62 | 1 |  | 3 |  | Slag |  |  | Slag + Crushed |  |  |  | 34.5 | 0.345 | 145 | 12.5 |  |  | 5.1 |  | 7 |  |  | 72.0788775 |  |  |  | 4.8640984 |  | 2.521
62 | 1 |  | 3 |  | Slag |  |  | Slag + Crushed |  |  |  | 34.5 | 0.345 | 145 | 12.5 |  |  | 5.1 |  | 14 |  |  | 77.080269 |  |  |  | 4.77583855 |  | 2.521
62 | 1 |  | 3 |  | Slag |  |  | Slag + Crushed |  |  |  | 34.5 | 0.345 | 145 | 12.5 |  |  | 5.1 |  | 28 |  |  | 84.925589 |  |  |  | 5.1779112 |  | 2.521
62 | 1 |  | 3 |  | Slag |  |  | Slag + Crushed |  |  |  | 34.5 | 0.345 | 145 | 12.5 |  |  | 5.1 |  | 0 |  |  | 34.323275 |  |  |  | 3.1577413 |  | 2.521
62 | 1 |  | 3 |  | Slag |  |  | Slag + Crushed |  |  |  | 34.5 | 0.345 | 145 | 12.5 |  |  | 5.1 |  | 7 |  |  | 72.2750105 |  |  |  | 4.79545185 |  | 2.521
62 | 1 |  | 3 |  | Slag |  |  | Slag + Crushed |  |  |  | 34.5 | 0.345 | 145 | 12.5 |  |  | 5.1 |  | 14 |  |  | 76.9822025 |  |  |  | 5.7074703 |  | 2.521
62 | 1 |  | 3 |  | Slag |  |  | Slag + Crushed |  |  |  | 34.5 | 0.345 | 145 | 12.5 |  |  | 5.1 |  | 28 |  |  | 88.455983 |  |  |  | 5.81534345 |  | 2.521
62 | 1 |  |  |  | Slag |  |  | Slag |  |  |  | 36.9 | 0.369 | 155 |  | 449 |  | 5.1 |  | 0 |  |  | 37.21623675 |  |  |  |  | 3.38329425 | 2.454
62 | 1 |  |  |  | Slag |  |  | Slag |  |  |  | 36.9 | 0.369 | 155 |  | 449 |  | 5.1 |  | 7 |  |  | 61.87015485 |  |  |  |  | 6.87446165 | 2.454
62 | 1 |  |  |  | Slag |  |  | Slag |  |  |  | 36.9 | 0.369 | 155 |  | 449 |  | 5.1 |  | 14 |  |  | 68.40138375 |  |  |  |  | 7.60015375 | 2.454
62 | 1 |  |  |  | Slag |  |  | Slag |  |  |  | 36.9 | 0.369 | 155 |  | 449 |  | 5.1 |  | 28 |  |  | 74.40305355 |  |  |  |  | 8.26700595 | 2.454
62 | 1 |  |  |  | Slag |  |  | Slag |  |  |  | 36.9 | 0.369 | 155 |  | 449 |  | 5.1 |  | 91 |  |  | 79.7869044 |  |  |  |  | 8.8652116 | 2.454
62 | 1 |  |  |  | Slag |  |  | 2 |  |  |  | 37.4 | 0.374 | 157 |  | 420 |  | 5.1 |  | 0 |  |  | 32.4600115 |  |  |  |  | 3.24600115 | 2.491
62 | 1 |  |  |  | Slag |  |  | 2 |  |  |  | 37.4 | 0.374 | 157 |  | 420 |  | 5.1 |  | 7 |  |  | 57.5454222 |  |  |  |  | 6.3939358 | 2.491
62 | 1 |  |  |  | Slag |  |  | 2 |  |  |  | 37.4 | 0.374 | 157 |  | 420 |  | 5.1 |  | 14 |  |  | 60.7227768 |  |  |  |  | 7.5903471 | 2.491
62 | 1 |  |  |  | Slag |  |  | 2 |  |  |  | 37.4 | 0.374 | 157 |  | 420 |  | 5.1 |  | 28 |  |  | 63.547092 |  |  |  |  | 7.9433865 | 2.491
62 | 1 |  |  |  | Slag |  |  | 2 |  |  |  | 37.4 | 0.374 | 157 |  | 420 |  | 5.1 |  | 91 |  |  | 66.3714072 |  |  |  |  | 8.2964259 | 2.491
62 | 1 |  | 3 |  | Slag |  |  | Slag |  |  |  | 42.4 | 0.424 | 161 | 12.5 |  |  | 5.1 |  | 0 |  |  | 10.7088618 |  |  |  |  | 1.5298374 | 2.427
62 | 1 |  | 3 |  | Slag |  |  | Slag |  |  |  | 42.4 | 0.424 | 161 | 12.5 |  |  | 5.1 |  | 7 |  |  | 33.6564228 |  |  |  |  | 4.20705285 | 2.427
62 | 1 |  | 3 |  | Slag |  |  | Slag |  |  |  | 42.4 | 0.424 | 161 | 12.5 |  |  | 5.1 |  | 14 |  |  | 41.18793 |  |  |  |  | 5.88399 | 2.427
62 | 1 |  | 3 |  | Slag |  |  | Slag |  |  |  | 42.4 | 0.424 | 161 | 12.5 |  |  | 5.1 |  | 28 |  |  | 48.0133584 |  |  |  |  | 6.0016698 | 2.427
62 | 1 |  | 3 |  | Slag |  |  | Slag |  |  |  | 42.4 | 0.424 | 161 | 12.5 |  |  | 5.1 |  | 91 |  |  | 51.14167975 |  |  |  |  | 7.30595425 | 2.427
62 | 1 |  | 3 |  | Slag |  |  | 2 |  |  |  | 43.4 | 0.434 | 165 | 12.5 |  |  | 5.1 |  | 0 |  |  | 17.063571 |  |  |  |  | 1.7063571 | 2.456
62 | 1 |  | 3 |  | Slag |  |  | 2 |  |  |  | 43.4 | 0.434 | 165 | 12.5 |  |  | 5.1 |  | 7 |  |  | 30.7536544 |  |  |  |  | 4.3933792 | 2.456
62 | 1 |  | 3 |  | Slag |  |  | 2 |  |  |  | 43.4 | 0.434 | 165 | 12.5 |  |  | 5.1 |  | 14 |  |  | 31.5970263 |  |  |  |  | 5.26617105 | 2.456
62 | 1 |  | 3 |  | Slag |  |  | 2 |  |  |  | 43.4 | 0.434 | 165 | 12.5 |  |  | 5.1 |  | 28 |  |  | 39.6777059 |  |  |  |  | 5.6682437 | 2.456
62 | 1 |  | 3 |  | Slag |  |  | 2 |  |  |  | 43.4 | 0.434 | 165 | 12.5 |  |  | 5.1 |  | 91 |  |  | 43.1884866 |  |  |  |  | 7.1980811 | 2.456
62 | 1 |  |  |  | Slag |  |  | Slag |  |  |  | 44.7 | 0.447 | 152 |  | 438 |  | 5.1 |  | 0 |  |  | 13.72931 |  |  |  |  | 1.96133 | 2.44
62 | 1 |  |  |  | Slag |  |  | Slag |  |  |  | 44.7 | 0.447 | 152 |  | 438 |  | 5.1 |  | 7 |  |  | 36.088472 |  |  |  |  | 4.511059 | 2.44
62 | 1 |  |  |  | Slag |  |  | Slag |  |  |  | 44.7 | 0.447 | 152 |  | 438 |  | 5.1 |  | 14 |  |  | 40.5603044 |  |  |  |  | 5.07003805 | 2.44
62 | 1 |  |  |  | Slag |  |  | Slag |  |  |  | 44.7 | 0.447 | 152 |  | 438 |  | 5.1 |  | 28 |  |  | 46.5227476 |  |  |  |  | 5.81534345 | 2.44
62 | 1 |  |  |  | Slag |  |  | Slag |  |  |  | 44.7 | 0.447 | 152 |  | 438 |  | 5.1 |  | 91 |  |  | 45.7186023 |  |  |  |  | 6.5312289 | 2.44
62 | 1 |  |  |  | Slag |  |  | 2 |  |  |  | 46.5 | 0.465 | 158 |  | 434 |  | 5.1 |  | 0 |  |  | 15.72005995 |  |  |  |  | 2.24572285 | 2.48
62 | 1 |  |  |  | Slag |  |  | 2 |  |  |  | 46.5 | 0.465 | 158 |  | 434 |  | 5.1 |  | 7 |  |  | 32.2638785 |  |  |  |  | 4.6091255 | 2.48
62 | 1 |  |  |  | Slag |  |  | 2 |  |  |  | 46.5 | 0.465 | 158 |  | 434 |  | 5.1 |  | 14 |  |  | 37.657536 |  |  |  |  | 4.707192 | 2.48
62 | 1 |  |  |  | Slag |  |  | 2 |  |  |  | 46.5 | 0.465 | 158 |  | 434 |  | 5.1 |  | 28 |  |  | 38.5205212 |  |  |  |  | 4.81506515 | 2.48
62 | 1 |  |  |  | Slag |  |  | 2 |  |  |  | 46.5 | 0.465 | 158 |  | 434 |  | 5.1 |  | 91 |  |  | 48.80769705 |  |  |  |  | 5.42307745 | 2.48
65 | 1 | 3.16 | 1 | 2.1 | 1 | 2.55 | 2.55 | 1 |  | 2.67 | 2.67 | 20.6 | 0.206 | 182 | 20.6 | 316 |  | 2 | 60 | 7 |  |  | 134.0569055 | 38.049802 |  | 0.23 |  |  | 2.393
65 | 1 | 3.16 | 1 | 2.1 | 1 | 2.55 | 2.55 | 1 |  | 2.67 | 2.67 | 22.4 | 0.224 | 169 | 20.6 | 349 |  | 2 | 60 | 7 |  |  | 126.9961175 | 35.696206 |  | 0.22 |  |  | 2.396
65 | 1 | 3.16 | 1 | 2.1 | 1 | 2.55 | 2.55 | 1 |  | 2.67 | 2.67 | 30.2 | 0.302 | 152 | 20.6 | 409 |  | 2 | 60 | 7 |  |  | 101.6949605 | 34.6174745 |  | 0.22 |  |  | 2.386
65 | 1 | 3.16 | 1 | 2.1 | 1 | 2.55 | 2.55 | 1 |  | 2.67 | 2.67 | 58.7 | 0.587 | 148 | 20.6 | 462 |  | 2 | 60 | 7 |  |  | 51.4849125 | 31.6754795 |  | 0.21 |  |  | 2.356
68 | 1 | 3.16 | 1 | 2.21 | 1 | 2.534854 | 2.6 | 2 | 4 | 2.554104 | 2.62 | 20.7 | 0.207 | 178 | 23.1 | 256 | 2 | 蒸気養生5 |  |  |  |  | 147.09975 | 36.5788045 |  | 0.24 | 5.42307745 | 9.9047165 | 2.350453
68 | 1 | 3.16 | 1 | 2.21 | Bauxite | 3.202115 | 3.27 | 2 | 4 | 2.554104 | 2.62 | 20.7 | 0.207 | 178 | 23.1 | 256 | 2.7 | 蒸気養生5 |  |  |  |  | 161.809725 | 42.168595 |  | 0.22 | 9.6693569 | 15.298374 | 2.492957
84 | 1 | 3.16 |  | 1 | 1 | 2.55132 | 2.61 | 1 |  | 2.645607 | 2.68 | 30 | 0.3 | 150 |  | 391 | 7.2 | 1 | 20 | 91 | 2.295 |  | 66.3910205 | 35.500073 |  |  |  |  | 2.294975
84 | 1 | 3.16 | 2 | 2.91 | 1 | 2.55132 | 2.61 | 1 |  | 2.645607 | 2.68 | 30 | 0.3 | 150 | 10 | 391 | 5.3 | 1 | 20 | 91 | 2.354 |  | 60.8992965 | 35.892339 |  |  |  |  | 2.341017
84 | 1 | 3.16 | 2 | 2.91 | 1 | 2.55132 | 2.61 | 1 |  | 2.645607 | 2.68 | 30 | 0.3 | 150 | 40 | 388 | 5.9 | 1 | 20 | 91 | 2.329 |  | 60.997363 | 37.3633365 |  |  |  |  | 2.314504
84 | 1 | 3.16 | 2 | 2.91 | 1 | 2.55132 | 2.61 | 1 |  | 2.645607 | 2.68 | 30 | 0.3 | 150 | 70 | 386 | 6.5 | 1 | 20 | 91 | 2.296 |  | 44.522191 | 34.2252085 |  |  |  |  | 2.28806
84 | 1 | 3.16 | 2 | 2.91 | 1 | 2.55132 | 2.61 | 1 |  | 2.645607 | 2.68 | 30 | 0.3 | 150 | 10 | 391 | 6.5 | 1 | 20 | 91 | 2.336 |  | 70.215614 | 36.480738 |  |  |  |  | 2.309697
84 | 1 | 3.16 | 2 | 2.91 | 1 | 2.55132 | 2.61 | 1 |  | 2.645607 | 2.68 | 30 | 0.3 | 150 | 40 | 388 | 5.8 | 1 | 20 | 91 | 2.33 |  | 80.7087295 | 39.422733 |  |  |  |  | 2.317114
84 | 1 | 3.16 | 2 | 2.91 | 1 | 2.55132 | 2.61 | 1 |  | 2.645607 | 2.68 | 30 | 0.3 | 150 | 70 | 386 | 5.6 | 1 | 20 | 91 | 2.323 |  | 78.649333 | 36.9710705 |  |  |  |  | 2.31155
84 | 1 | 3.16 | 1 | 2.1 | 1 | 2.55132 | 2.61 | 1 |  | 2.645607 | 2.68 | 30 | 0.3 | 150 | 10 | 381 | 7 | 1 | 20 | 91 | 2.3 |  | 70.60788 | 36.1865385 |  |  |  |  | 2.27865
85 | 1 | 3.15 |  | 1 | 1 | 2.62 | 2.62 | 3 |  | 1.33 | 1.33 | 28 | 0.28 | 150 |  | 403 | 5 | 1 | 20 | 28 |  |  | 54.0346415 | 24.0262925 |  |  |  |  | 1.816266
85 | 1 | 3.15 |  | 1 | 1 | 2.62 | 2.62 | 3 |  | 1.33 | 1.33 | 28 | 0.28 | 150 |  | 403 | 5 | 1 | 20 | 180 |  |  | 59.624432 | 25.105024 |  |  |  |  | 1.816266
85 | 1 | 3.15 | 1 | 2.2 | 1 | 2.62 | 2.62 | 3 |  | 1.33 | 1.33 | 28 | 0.28 | 150 | 10 | 398 | 5 | 1 | 20 | 28 |  |  | 62.566427 | 24.124359 |  |  |  |  | 1.803475
85 | 1 | 3.15 | 1 | 2.2 | 1 | 2.62 | 2.62 | 3 |  | 1.33 | 1.33 | 28 | 0.28 | 150 | 10 | 398 | 5 | 1 | 20 | 180 |  |  | 63.154826 | 26.3798885 |  |  |  |  | 1.803475
85 | 1 | 3.15 |  | 1 | 1 | 2.62 | 2.62 | 3 |  | 1.41 | 1.41 | 28 | 0.28 | 150 |  | 403 | 5 | 1 | 20 | 28 |  |  | 52.6617105 | 22.2610955 |  |  |  |  | 1.848506
85 | 1 | 3.15 |  | 1 | 1 | 2.62 | 2.62 | 3 |  | 1.41 | 1.41 | 28 | 0.28 | 150 |  | 403 | 5 | 1 | 20 | 180 |  |  | 55.9959715 | 23.4378935 |  |  |  |  | 1.848506
85 | 1 | 3.15 | 1 | 2.2 | 1 | 2.62 | 2.62 | 3 |  | 1.41 | 1.41 | 28 | 0.28 | 150 | 10 | 396 | 5 | 1 | 20 | 28 |  |  | 57.1727695 | 22.555295 |  |  |  |  | 1.837735
85 | 1 | 3.15 | 1 | 2.2 | 1 | 2.62 | 2.62 | 3 |  | 1.41 | 1.41 | 28 | 0.28 | 150 | 10 | 396 | 5 | 1 | 20 | 180 |  |  | 65.508422 | 24.2224255 |  |  |  |  | 1.837735
85 | 1 | 3.15 |  | 1 | 1 | 2.62 | 2.62 | 1 |  | 2.65 | 2.65 | 40 | 0.4 | 160 |  | 385 | 4 | 1 | 20 | 28 |  |  | 45.4047895 | 33.734876 |  |  |  |  | 2.334852
85 | 1 | 3.15 |  | 1 | 1 | 2.62 | 2.62 | 1 |  | 2.65 | 2.65 | 40 | 0.4 | 160 |  | 385 | 4 | 1 | 20 | 180 |  |  | 48.444851 | 36.284605 |  |  |  |  | 2.334852
85 | 1 | 3.15 | 1 | 2.2 | 1 | 2.62 | 2.62 | 1 |  | 2.65 | 2.65 | 40 | 0.4 | 160 | 7.5 | 382 | 4 | 1 | 20 | 28 |  |  | 46.875787 | 31.969679 |  |  |  |  | 2.323987
85 | 1 | 3.15 | 1 | 2.2 | 1 | 2.62 | 2.62 | 1 |  | 2.65 | 2.65 | 40 | 0.4 | 160 | 7.5 | 382 | 4 | 1 | 20 | 180 |  |  | 53.740442 | 37.3633365 |  |  |  |  | 2.323987
85 | 1 | 3.15 | 1 | 2.2 | 1 | 2.62 | 2.62 | 1 |  | 2.65 | 2.65 | 40 | 0.4 | 160 | 15 | 380 | 4 | 1 | 20 | 28 |  |  | 51.190713 | 31.6754795 |  |  |  |  | 2.313152
85 | 1 | 3.15 | 1 | 2.2 | 1 | 2.62 | 2.62 | 1 |  | 2.65 | 2.65 | 40 | 0.4 | 160 | 15 | 380 | 4 | 1 | 20 | 180 |  |  | 61.2915625 | 36.1865385 |  |  |  |  | 2.313152
1.1005 | 1 | 3.16 |  | 1 | 1 |  |  | 3 |  | 1.37 | 1.57 | 40.1 | 0.401 | 163 |  | 488 | 4.9 | 1 | 20 | 28 |  | 1.797 | 37.5594695 |  |  |  | 3.14793465 | 5.32501095 | 1.907
1.1005 | 1 | 3.16 |  | 1 | 1 |  |  | 3 |  | 1.37 | 1.57 | 45.7 | 0.457 | 160 |  | 480 | 5 | 1 | 20 | 28 |  | 1.787 | 34.323275 |  |  |  | 2.99102825 | 5.14849125 | 1.908
1.1005 | 1 | 3.16 |  | 1 | 1 |  |  | 3 |  | 1.37 | 1.57 | 44.5 | 0.445 | 178 |  | 448 | 5 | 1 | 20 | 28 |  | 1.812 | 36.7749375 |  |  |  | 3.20677455 | 5.14849125 | 1.912
1.1005 | 1 | 3.16 |  | 1 | 1 |  |  | 3 |  | 1.37 | 1.57 | 50 | 0.5 | 175 |  | 441 | 5.3 | 1 | 20 | 28 |  | 1.804 | 31.0870805 |  |  |  | 2.8439285 | 4.5895122 | 1.913
1.1005 | 1 | 3.16 |  | 1 | 1 |  |  | 3 |  | 1.35 | 1.57 | 40.1 | 0.401 | 163 |  | 480 | 5.1 | 1 | 20 | 28 |  | 1.8 | 37.9517355 |  |  |  | 2.9223817 | 5.491724 | 1.915
1.1005 | 1 | 3.16 |  | 1 | 1 |  |  | 3 |  | 1.35 | 1.57 | 45.7 | 0.457 | 160 |  | 480 | 5.2 | 1 | 20 | 28 |  | 1.776 | 34.519408 |  |  |  | 2.8243152 | 4.9817782 | 1.911
1.1005 | 1 | 3.16 |  | 1 | 1 |  |  | 3 |  | 1.35 | 1.57 | 44.5 | 0.445 | 178 |  | 449 | 5.3 | 1 | 20 | 28 |  | 1.782 | 36.088472 |  |  |  | 3.08909475 | 5.24655775 | 1.914
1.1005 | 1 | 3.16 |  | 1 | 1 |  |  | 3 |  | 1.35 | 1.57 | 50 | 0.5 | 175 |  | 441 | 5.3 | 1 | 20 | 28 |  | 1.747 | 30.4986815 |  |  |  | 2.9616083 | 4.75622525 | 1.915
1.1005 | 1 | 3.16 |  | 1 | 1 |  |  | 3 |  | 1.27 | 1.41 | 42.8 | 0.428 | 171 |  | 517 | 4.6 | 1 | 20 | 28 |  | 1.775 | 39.2266 |  |  |  | 3.1969679 | 5.22694445 | 1.9
1.1005 | 1 | 3.16 |  | 1 | 1 |  |  | 3 |  | 1.27 | 1.41 | 48 | 0.48 | 168 |  | 509 | 5 | 1 | 20 | 28 |  | 1.742 | 33.8329425 |  |  |  | 3.2165812 | 4.7856452 | 1.902
1.1005 | 1 | 3.16 |  | 1 | 1 |  |  | 3 |  | 1.27 | 1.41 | 46.5 | 0.465 | 186 |  | 476 | 4.9 | 1 | 20 | 28 |  | 1.754 | 34.8136075 |  |  |  | 2.97141495 | 4.63854545 | 1.904
1.1005 | 1 | 3.16 |  | 1 | 1 |  |  | 3 |  | 1.27 | 1.41 | 52.3 | 0.523 | 183 |  | 466 | 5 | 1 | 20 | 28 |  | 1.735 | 32.558078 |  |  |  | 2.941995 | 4.6875787 | 1.906
1.109 | 1 | 3.17 |  | 1 | 1 | 2.51 | 2.571746 | 1 |  | 2.54 | 2.597404 | 22 | 0.22 | 140 |  |  | 1.1 | 1 | 20 | 7 |  |  | 60.212831 |  |  |  | 3.61276986
1.109 | 1 | 3.17 |  | 1 | 1 | 2.51 | 2.571746 | 1 |  | 2.54 | 2.597404 | 22 | 0.22 | 140 |  |  | 1.1 | 1 | 20 | 28 |  |  | 90.22118 | 40.207265 |  |  | 4.511059
1.109 | 1 | 3.17 |  | 1 | 1 | 2.51 | 2.571746 | 2 | 3 | 2.68 | 2.696884 | 22 | 0.22 | 140 |  |  | 1.5 | 1 | 20 | 7 |  |  | 71.8827445 |  |  |  | 3.594137225
1.109 | 1 | 3.17 |  | 1 | 1 | 2.51 | 2.571746 | 2 | 3 | 2.68 | 2.696884 | 22 | 0.22 | 140 |  |  | 1.5 | 1 | 20 | 28 |  |  | 105.6176205 | 47.07192 |  |  | 5.280881025
1.109 | 1 | 3.17 |  | 1 | 1 | 2.51 | 2.571746 | 2 | 1 | 2.64 | 2.690688 | 22 | 0.22 | 140 |  |  | 1.3 | 1 | 20 | 7 |  |  | 77.3744685 |  |  |  | 4.64246811
1.109 | 1 | 3.17 |  | 1 | 1 | 2.51 | 2.571746 | 2 | 1 | 2.64 | 2.690688 | 22 | 0.22 | 140 |  |  | 1.3 | 1 | 20 | 28 |  |  | 105.91182 | 35.30394 |  |  | 4.2364728
1.109 | 1 | 3.17 |  | 1 | 1 | 2.51 | 2.571746 | 2 | Granite | 2.63 | 2.64841 | 22 | 0.22 | 140 |  |  | 1.1 | 1 | 20 | 7 |  |  | 84.729456 |  |  |  | 4.2364728
1.109 | 1 | 3.17 |  | 1 | 1 | 2.51 | 2.571746 | 2 | Granite | 2.63 | 2.64841 | 22 | 0.22 | 140 |  |  | 1.1 | 1 | 20 | 28 |  |  | 113.8552065 | 35.30394 |  |  | 5.692760325
24 | 1 |  |  |  | 1 |  |  | Clinker |  |  |  |  | 0 | [6 empty] | 7 |  |  | 90.7115125 | 45.306723 |  |  | 6.36451585 | 12.8467115
24 | 1 |  |  |  | 1 |  |  | Clinker |  |  |  |  | 0 | [6 empty] | 1 |  |  | 67.469752 | 39.3246665 |  |  | 5.0798447
24 | 1 |  |  |  | 1 |  |  | Clinker |  |  |  |  | 0 | [6 empty] | 91 |  |  | 107.3828175 | 49.621649
24 | 1 |  |  |  | 1 |  |  | Clinker |  |  |  |  | 0 | [6 empty] | 365 |  |  | 132.389775 | 49.425516
24 | 1 |  |  |  | 1 |  |  | Clinker |  |  |  |  | 0 | [6 empty] | 28 |  |  | 96.3993695 | 47.5622525 |  |  | 6.59987545 | 13.925443
24 | 2 |  |  |  | 1 |  |  | Clinker |  |  |  | 40 | 0.4 | 200 | [5 empty] | 28 |  |  | 96.5955025 | 48.052585 |  | 0.25
24 | 2 |  |  |  | 1 |  |  | Clinker |  |  |  | 40 | 0.4 | 200 | [5 empty] | 28 |  |  | 102.8717585 | 46.9738535 |  | 0.23
24 | 2 |  |  |  | 1 |  |  | Clinker |  |  |  | 40 | 0.4 | 200 | [5 empty] | 28 |  |  | 91.1037785 | 45.0125235 |  | 0.21
24 | 2 |  |  |  | 1 |  |  | Clinker |  |  |  | 40 | 0.4 | 200 | [5 empty] | 28 |  |  | 100.7142955 | 43.8357255 |  | 0.19
24 | 2 |  |  |  | 1 |  |  | Clinker |  |  |  | 40 | 0.4 | 200 | [5 empty] | 28 |  |  | 103.754357 | 46.7777205 |  | 0.25
24 | 2 |  |  |  | Clinker |  |  | Clinker |  |  |  | 40 | 0.4 | 200 | [5 empty] | 28 |  |  | 106.9905515 | 48.052585 |  | 0.24
23 | [12 empty] | 0 |  |  |  |  | 1 | 20 | 28 |  |  | 96.2032365 |  |  |  | 6.3547092 | 9.414384
23 | [7 empty] | Clinker |  |  |  |  | 0 |  |  |  |  | 1 | 20 | 28 |  |  | 92.574776 |  |  |  | 6.3939358 | 13.2389775
23 | [12 empty] | 0 |  |  |  |  | 蒸気養生5 |  |  |  |  | 89.5347145 |  |  |  | 5.1975245 | 7.84532
22 | 1 | 3.16 |  | 1 | 1 | 2.55 | 2.6 | 2 | Cobble Stone | 2.583826 | 2.62 | 52.7 | 0.527 | 158 |  | 397 | 5.2 | 1 | 20 |  |  |  | 41.6194226 | 33.8329425 | 1850 |  | 3.01064155 |  | 2.273071
22 | 1 | 3.16 |  | 1 | 1 | 2.55 | 2.6 | 2 | Cobble Stone | 2.583826 | 2.62 | 25.6 | 0.256 | 179 |  | 383 | 2.4 | 1 | 20 |  |  |  | 88.60308275 | 40.8937305 | 2380 |  |  |  | 2.382772
22 | 1 | 3.16 |  | 1 | 4 | 1.63 | 1.84 | 3 |  | 1.24 | 1.3 | 44.1 | 0.441 | 150 |  | 395 | 4.8 | 1 | 20 |  |  |  | 48.052585 | 17.259704 | 2990 |  | 2.20649625 |  | 1.554462
22 | 1 | 3.16 |  | 1 | 4 | 1.52 | 1.8 | 3 |  | 1.23 | 1.34 | 44.1 | 0.441 | 154 |  | 391 | 4.9 | 1 | 20 |  |  |  | 41.0506369 | 16.7693715 | 2630 |  | 2.4124359 |  | 1.559031
22 | 1 | 3.16 |  | 1 | 1 | 2.55 | 2.6 | 3 |  | 1.24 | 1.3 | 50 | 0.5 | 165 |  | 362 | 5.6 | 1 | 20 |  |  |  | 34.37230825 | 20.593965 | 2160 |  | 2.0397832 |  | 1.778281
22 | 1 | 3.16 |  | 1 | 1 | 2.55 | 2.6 | 3 |  | 1.23 | 1.34 | 50 | 0.5 | 165 |  | 362 | 5.5 | 1 | 20 |  |  |  | 35.5196863 | 21.6726965 | 2180 |  | 2.46146915 |  | 1.795361
27 | DSP |  |  |  | 1 |  |  | 2 |  |  |  | 31 | 0.31 | [9 empty] | 81.6893945 | 33.931009 |  | 0.234
27 | DSP |  |  |  | 1 |  |  | 2 |  |  |  | 27 | 0.27 | [9 empty] | 102.8717585 | 39.814999 |  | 0.217
27 | DSP |  |  |  | 1 |  |  | 2 |  |  |  | 23 | 0.23 | [9 empty] | 124.936721 | 40.1091985 |  | 0.226
27 | DSP |  |  |  | Hematite |  |  | Hematite |  |  |  | 20 | 0.2 | [9 empty] | 164.359454 | 51.4849125 |  | 0.259
27 | 1 | 3.16 |  | 1 | 1 | 2.65 | 2.6712 | 2 | Cobble Stone | 2.62 | 2.65406 | 51 | 0.51 | 176 |  | 419 | 4 | 4 |  |  |  |  | 52.6617105 | 35.5981395 |  |  |  |  | 2.31642
27 | 1 | 3.16 |  | 1 | 1 | 2.65 | 2.6712 | 2 | Cobble Stone | 2.62 | 2.65406 | 51 | 0.51 | 176 |  | 419 | 4 | 1 |  | 119 |  |  | 39.2266 | 27.654753 |  |  |  |  | 2.31642
27 | 1 | 3.16 |  | 1 | 1 | 2.65 | 2.6712 | 2 | Cobble Stone | 2.62 | 2.65406 | 26 | 0.26 | 165 |  | 359 | 4 | 4 |  | 84 |  |  | 116.699135 | 40.207265 |  |  |  |  | 2.380615
27 | 1 | 3.16 |  | 1 | 1 | 2.65 | 2.6712 | 2 | Cobble Stone | 2.62 | 2.65406 | 40 | 0.4 | 232 |  | 328 | 4 | 4 |  | 84 |  |  | 77.1783355 | 34.519408 |  |  |  |  | 2.260728
27 | 1 | 3.16 |  | 1 | 1 | 2.65 | 2.6712 | 2 | Cobble Stone | 2.62 | 2.65406 | 51 | 0.51 | 176 |  | 419 | 4 | 4 |  |  |  |  | 40.795664 | 25.693423 |  |  |  |  | 2.31642
27 | 1 | 3.16 |  | 1 | 1 | 2.65 | 2.6712 | 2 | Cobble Stone | 2.62 | 2.65406 | 51 | 0.51 | 176 |  | 419 | 4 | 1 |  | 133 |  |  | 38.834334 | 28.635418 |  |  |  |  | 2.31642
30 | 1 | 3.16 |  | 1 | 1 | 2.57498 | 2.61 | 1 |  | 2.634719 | 2.65 | 50 | 0.5 | 162 |  | 419 | 1.8 | 4 | 20 | 91 | 2.49 |  | 50.7003805 | 36.5788045 |  |  | 4.57970555 |  | 2.375352
30 | 1 | 3.16 |  | 1 | 1 | 2.57498 | 2.61 | 1 |  | 2.634719 | 2.65 | 50 | 0.5 | 191 |  | 386 | 1.6 | 4 | 20 | 91 | 2.4 |  | 47.268053 | 33.4406765 |  |  | 4.79545185 |  | 2.342657
30 | 1 | 3.16 |  | 1 | 1 | 2.57498 | 2.61 | 1 |  | 2.634719 | 2.65 | 60 | 0.6 | 161 |  | 418 | 1.9 | 4 | 20 | 91 | 2.4 |  | 38.3440015 | 33.734876 |  |  | 3.85401345 |  | 2.364624
30 | 1 | 3.16 |  | 1 | 1 | 2.57498 | 2.61 | 1 |  | 2.634719 | 2.65 | 60 | 0.6 | 186 |  | 386 | 1.8 | 4 | 20 | 91 | 2.38 |  | 40.795664 | 31.577413 |  |  | 3.75594695 |  | 2.332956
32 | Moderate Heat |  |  |  | 1 |  |  | 1 |  |  |  | 55 | 0.55 | 153 |  |  | 3.9 | 1 | 20 | 28 | 2.319 |  | 31.6754795 | 31.2832135 |  |  |  |  | 2.338
32 | Moderate Heat |  |  |  | 1 |  |  | 2 | 1 |  |  | 55 | 0.55 | 165 |  |  | 4.1 | 1 | 20 | 28 | 2.288 |  | 35.5981395 | 31.2832135 |  |  |  |  | 2.317
32 | Moderate Heat |  |  |  | 1 |  |  | 2 | 4 |  |  | 55 | 0.55 | 160 |  |  | 4.2 | 1 | 20 | 28 | 2.369 |  | 34.6174745 | 31.773546 |  |  |  |  | 2.401
32 | Moderate Heat |  |  |  | 1 |  |  | 2 | Basalt |  |  | 55 | 0.55 | 165 |  |  | 3.5 | 1 | 20 | 28 | 2.357 |  | 31.773546 | 28.635418 |  |  |  |  | 2.362
32 | Moderate Heat |  |  |  | 1 |  |  | 2 | 3 |  |  | 55 | 0.55 | 153 |  |  | 3.5 | 1 | 20 | 28 | 2.342 |  | 40.011132 | 38.3440015 |  |  |  |  | 2.362
32 | Moderate Heat |  |  |  | 1 |  |  | 1 |  |  |  | 55 | 0.55 | 153 |  |  | 3.9 | 1 | 20 |  | 2.319 |  | 42.8550605 | 34.6174745 |  |  |  |  | 2.338
32 | Moderate Heat |  |  |  | 1 |  |  | 1 |  |  |  | 55 | 0.55 | 153 |  |  | 3.9 | 4 |  |  | 2.319 |  | 45.6009225 | 30.6948145 |  |  |  |  | 2.338
32 | Moderate Heat |  |  |  | 1 |  |  | 2 | 1 |  |  | 55 | 0.55 | 165 |  |  | 4.1 | 1 | 20 |  | 2.288 |  | 48.1506515 | 36.088472 |  |  |  |  | 2.317
32 | Moderate Heat |  |  |  | 1 |  |  | 2 | 1 |  |  | 55 | 0.55 | 165 |  |  | 4.1 | 4 |  |  | 2.288 |  | 45.9931885 | 31.0870805 |  |  |  |  | 2.317
32 | Moderate Heat |  |  |  | 1 |  |  | 2 | 4 |  |  | 55 | 0.55 | 160 |  |  | 4.2 | 1 | 20 |  | 2.369 |  | 46.287388 | 35.7942725 |  |  |  |  | 2.401
32 | Moderate Heat |  |  |  | 1 |  |  | 2 | 4 |  |  | 55 | 0.55 | 160 |  |  | 4.2 | 4 |  |  | 2.369 |  | 47.1699865 | 33.6368095 |  |  |  |  | 2.401
32 | Moderate Heat |  |  |  | 1 |  |  | 2 | Basalt |  |  | 55 | 0.55 | 165 |  |  | 3.5 | 1 | 20 |  | 2.357 |  | 40.207265 | 33.146477 |  |  |  |  | 2.362
32 | Moderate Heat |  |  |  | 1 |  |  | 2 | Basalt |  |  | 55 | 0.55 | 165 |  |  | 3.5 | 4 |  |  | 2.357 |  | 40.8937305 | 29.9102825 |  |  |  |  | 2.362
32 | Moderate Heat |  |  |  | 1 |  |  | 2 | 3 |  |  | 55 | 0.55 | 153 |  |  | 3.9 | 1 | 20 |  | 2.342 |  | 47.07192 | 39.618866 |  |  |  |  | 2.362
32 | Moderate Heat |  |  |  | 1 |  |  | 2 | 3 |  |  | 55 | 0.55 | 153 |  |  | 3.9 | 4 |  |  | 2.342 |  | 48.248718 | 37.461403 |  |  |  |  | 2.362
36 |  |  | 1 | [8 empty] | 45 | 0.45 | 162 | 10 |  | 4.2 | 1 | 20 | 28 |  |  | 45.4047895 | 32.2638785 |  |  | 4.0207265 | 6.24683605 | 2.315
38 | 1 | 3.16 |  | 1 | 4 | 1.56 | 1.79 | 3 |  | 1.28 | 1.32 | 46.7 | 0.467 | 138.6 |  | 379 | 5 | 1 | 20 | 7 |  |  | 23.53596 |  |  |  | 1.96133 |  | 1.541547
38 | 1 | 3.16 |  | 1 | 4 | 1.56 | 1.79 | 3 |  | 1.28 | 1.32 | 46.7 | 0.467 | 138.6 |  | 379 | 5 | 1 | 20 | 7 |  |  | 30.400615 |  |  |  | 2.71644205 |  | 1.541547
38 | 1 | 3.16 | 1 | 2.2 | 4 | 1.56 | 1.79 | 3 |  | 1.28 | 1.32 | 46.7 | 0.467 | 138.6 | 10 | 377 | 5 | 1 | 20 | 7 |  |  | 32.2638785 |  |  |  | 2.6674088 |  | 1.535151
38 | 1 | 3.16 |  | 1 | 4 | 1.56 | 1.79 | 3 |  | 1.28 | 1.32 | 33.8 | 0.338 | 132.4 |  | 378 | 5 | 1 | 20 | 7 |  |  | 32.8522775 |  |  |  | 3.10870805 |  | 1.58807
38 | 1 | 3.16 |  | 1 | 4 | 1.56 | 1.79 | 3 |  | 1.28 | 1.32 | 33.8 | 0.338 | 132.4 |  | 378 | 5 | 1 | 20 | 7 |  |  | 44.0318585 |  |  |  | 2.8439285 |  | 1.58807
38 | 1 | 3.16 | 1 | 2.2 | 4 | 1.56 | 1.79 | 3 |  | 1.28 | 1.32 | 33.8 | 0.338 | 132.4 | 10 | 375 | 5 | 1 | 20 | 7 |  |  | 45.502856 |  |  |  | 2.87334845 |  | 1.579798
38 | 1 | 3.16 |  | 1 | 4 | 1.56 | 1.79 | 3 |  | 1.29 | 1.34 | 28 | 0.28 | 135.8 |  | 371 | 5 | 1 | 20 | 7 |  |  | 39.2266 |  |  |  | 3.1969679 |  | 1.636537
38 | 1 | 3.16 |  | 1 | 4 | 1.56 | 1.79 | 3 |  | 1.28 | 1.32 | 28 | 0.28 | 135.8 |  | 371 | 5 | 1 | 20 | 7 |  |  | 55.4075725 |  |  |  | 3.18716125 |  | 1.629117
38 | 1 | 3.16 |  | 1 | 4 | 1.56 | 1.79 | 3 |  | 1.29 | 1.34 | 28 | 0.28 | 135.8 |  | 371 | 5 | 1 | 20 | 7 |  |  | 60.7031635 |  |  |  | 3.30484105 |  | 1.636537
38 | 1 | 3.16 | 1 | 2.2 | 4 | 1.56 | 1.79 | 3 |  | 1.29 | 1.34 | 28 | 0.28 | 135.8 | 10 | 367 | 5 | 1 | 20 | 7 |  |  | 55.897905 |  |  |  | 3.36368095 |  | 1.626349
38 | 1 | 3.16 |  | 1 | 4 | 1.56 | 1.79 | 3 |  | 1.29 | 1.34 | 21.7 | 0.217 | 125.1 |  | 365 | 5 | 1 | 20 | 7 |  |  | 53.936575 |  |  |  | 4.08937305 |  | 1.687358
38 | 1 | 3.16 |  | 1 | 4 | 1.56 | 1.79 | 3 |  | 1.28 | 1.32 | 21.7 | 0.217 | 125.1 |  | 365 | 5 | 1 | 20 | 7 |  |  | 60.3108975 |  |  |  | 3.3931009 |  | 1.680058
38 | 1 | 3.16 |  | 1 | 4 | 1.56 | 1.79 | 3 |  | 1.29 | 1.34 | 21.7 | 0.217 | 125.1 |  | 365 | 5 | 1 | 20 | 7 |  |  | 68.450417 |  |  |  | 3.34406765 |  | 1.687358
38 | 1 | 3.16 | 1 | 2.2 | 4 | 1.56 | 1.79 | 3 |  | 1.29 | 1.34 | 21.7 | 0.217 | 125.1 | 10 | 360 | 5 | 1 | 20 | 7 |  |  | 65.704555 |  |  |  | 3.3931009 |  | 1.675358
38 | 1 | 3.16 |  | 1 | 4 | 1.56 | 1.79 | 3 |  | 1.28 | 1.32 | 46.7 | 0.467 | 138.6 |  | 379 | 5 | 1 | 20 | 28 |  | 1.65 | 31.577413 | 15.886773 |  | 0.217 | 2.0593965 |  | 1.541547
38 | 1 | 3.16 |  | 1 | 4 | 1.56 | 1.79 | 3 |  | 1.28 | 1.32 | 46.7 | 0.467 | 138.6 |  | 379 | 5 | 1 | 20 | 28 |  | 1.55 | 38.049802 | 14.709975 |  | 0.239 | 3.73633365 |  | 1.541547
38 | 1 | 3.16 | 1 | 2.2 | 4 | 1.56 | 1.79 | 3 |  | 1.28 | 1.32 | 46.7 | 0.467 | 138.6 | 10 | 377 | 5 | 1 | 20 | 28 |  | 1.62 | 44.4241245 | 16.9655045 |  | 0.219 | 3.3734876 |  | 1.535151
38 | 1 | 3.16 |  | 1 | 4 | 1.56 | 1.79 | 3 |  | 1.28 | 1.32 | 33.8 | 0.338 | 132.4 |  | 378 | 5 | 1 | 20 | 28 |  | 1.7 | 41.2859965 | 17.7500365 |  | 0.222 | 3.40290755 |  | 1.58807
38 | 1 | 3.16 |  | 1 | 4 | 1.56 | 1.79 | 3 |  | 1.28 | 1.32 | 33.8 | 0.338 | 132.4 |  | 378 | 5 | 1 | 20 | 28 |  | 1.62 | 54.6230405 | 16.475172 |  | 0.22 | 4.18743955 |  | 1.58807
38 | 1 | 3.16 | 1 | 2.2 | 4 | 1.56 | 1.79 | 3 |  | 1.28 | 1.32 | 33.8 | 0.338 | 132.4 | 10 | 375 | 5 | 1 | 20 | 28 |  | 1.66 | 58.8399 | 18.7307015 |  | 0.226 | 4.1776329 |  | 1.579798
38 | 1 | 3.16 |  | 1 | 4 | 1.56 | 1.79 | 3 |  | 1.29 | 1.34 | 28 | 0.28 | 135.8 |  | 371 | 5 | 1 | 20 | 28 |  | 1.7 | 48.444851 | 20.1036325 |  | 0.231 | 3.36368095 |  | 1.636537
38 | 1 | 3.16 |  | 1 | 4 | 1.56 | 1.79 | 3 |  | 1.28 | 1.32 | 28 | 0.28 | 135.8 |  | 371 | 5 | 1 | 20 | 28 |  | 1.77 | 63.547092 | 21.2804305 |  | 0.227 | 4.2953127 |  | 1.629117
38 | 1 | 3.16 |  | 1 | 4 | 1.56 | 1.79 | 3 |  | 1.29 | 1.34 | 28 | 0.28 | 135.8 |  | 371 | 5 | 1 | 20 | 28 |  | 1.8 | 71.784678 | 21.8688295 |  | 0.215 | 4.3933792 |  | 1.636537
38 | 1 | 3.16 | 1 | 2.2 | 4 | 1.56 | 1.79 | 3 |  | 1.29 | 1.34 | 28 | 0.28 | 135.8 | 10 | 367 | 5 | 1 | 20 | 28 |  | 1.73 | 73.0595425 | 20.201699 |  | 0.229 | 4.34434595 |  | 1.626349
38 | 1 | 3.16 |  | 1 | 4 | 1.56 | 1.79 | 3 |  | 1.29 | 1.34 | 21.7 | 0.217 | 125.1 |  | 365 | 5 | 1 | 20 | 28 |  | 1.8 | 61.6838285 | 20.6920315 |  | 0.231 | 4.9621649 |  | 1.687358
38 | 1 | 3.16 |  | 1 | 4 | 1.56 | 1.79 | 3 |  | 1.28 | 1.32 | 21.7 | 0.217 | 125.1 |  | 365 | 5 | 1 | 20 | 28 |  | 1.83 | 68.9407495 | 22.8494945 |  | 0.233 | 4.3933792 |  | 1.680058
38 | 1 | 3.16 |  | 1 | 4 | 1.56 | 1.79 | 3 |  | 1.29 | 1.34 | 21.7 | 0.217 | 125.1 |  | 365 | 5 | 1 | 20 | 28 |  | 1.85 | 76.7860695 | 22.947561 |  | 0.231 | 4.4522191 |  | 1.687358
38 | 1 | 3.16 | 1 | 2.2 | 4 | 1.56 | 1.79 | 3 |  | 1.29 | 1.34 | 21.7 | 0.217 | 125.1 | 10 | 360 | 5 | 1 | 20 | 28 |  | 1.79 | 78.649333 | 21.770763 |  | 0.232 | 4.4326058 |  | 1.675358
38 | 1 | 3.16 |  | 1 | 4 | 1.56 | 1.79 | 3 |  | 1.28 | 1.32 | 46.7 | 0.467 | 138.6 |  | 379 | 5 | 1 | 20 | 91 |  |  | 37.853669 |  |  |  | 3.18716125 |  | 1.541547
38 | 1 | 3.16 |  | 1 | 4 | 1.56 | 1.79 | 3 |  | 1.28 | 1.32 | 46.7 | 0.467 | 138.6 |  | 379 | 5 | 1 | 20 | 91 |  |  | 44.0318585 |  |  |  | 3.95207995 |  | 1.541547
38 | 1 | 3.16 | 1 | 2.2 | 4 | 1.56 | 1.79 | 3 |  | 1.28 | 1.32 | 46.7 | 0.467 | 138.6 | 10 | 377 | 5 | 1 | 20 | 91 |  |  | 49.621649 |  |  |  | 3.9030467 |  | 1.535151
38 | 1 | 3.16 |  | 1 | 4 | 1.56 | 1.79 | 3 |  | 1.28 | 1.32 | 33.8 | 0.338 | 132.4 |  | 378 | 5 | 1 | 20 | 91 |  |  | 50.5042475 |  |  |  | 3.4519408 |  | 1.58807
38 | 1 | 3.16 |  | 1 | 4 | 1.56 | 1.79 | 3 |  | 1.28 | 1.32 | 33.8 | 0.338 | 132.4 |  | 378 | 5 | 1 | 20 | 91 |  |  | 58.3495675 |  |  |  | 4.4914457 |  | 1.58807
38 | 1 | 3.16 | 1 | 2.2 | 4 | 1.56 | 1.79 | 3 |  | 1.28 | 1.32 | 33.8 | 0.338 | 132.4 | 10 | 375 | 5 | 1 | 20 | 91 |  |  | 63.2528925 |  |  |  | 4.32473265 |  | 1.579798
38 | 1 | 3.16 |  | 1 | 4 | 1.56 | 1.79 | 3 |  | 1.29 | 1.34 | 28 | 0.28 | 135.8 |  | 371 | 5 | 1 | 20 | 91 |  |  | 52.8578435 |  |  |  | 3.4323275 |  | 1.636537
38 | 1 | 3.16 |  | 1 | 4 | 1.56 | 1.79 | 3 |  | 1.28 | 1.32 | 28 | 0.28 | 135.8 |  | 371 | 5 | 1 | 20 | 91 |  |  | 66.5871535 |  |  |  | 4.511059 |  | 1.629117
38 | 1 | 3.16 |  | 1 | 4 | 1.56 | 1.79 | 3 |  | 1.29 | 1.34 | 28 | 0.28 | 135.8 |  | 371 | 5 | 1 | 20 | 91 |  |  | 76.7860695 |  |  |  | 4.4326058 |  | 1.636537
38 | 1 | 3.16 | 1 | 2.2 | 4 | 1.56 | 1.79 | 3 |  | 1.29 | 1.34 | 28 | 0.28 | 135.8 | 10 | 367 | 5 | 1 | 20 | 91 |  |  | 77.472535 |  |  |  | 4.77583855 |  | 1.626349
38 | 1 | 3.16 |  | 1 | 4 | 1.56 | 1.79 | 3 |  | 1.29 | 1.34 | 21.7 | 0.217 | 125.1 |  | 365 | 5 | 1 | 20 | 91 |  |  | 65.0180895 |  |  |  | 4.36395925 |  | 1.687358
38 | 1 | 3.16 |  | 1 | 4 | 1.56 | 1.79 | 3 |  | 1.28 | 1.32 | 21.7 | 0.217 | 125.1 |  | 365 | 5 | 1 | 20 | 91 |  |  | 71.000146 |  |  |  | 4.91313165 |  | 1.680058
38 | 1 | 3.16 |  | 1 | 4 | 1.56 | 1.79 | 3 |  | 1.29 | 1.34 | 21.7 | 0.217 | 125.1 |  | 365 | 5 | 1 | 20 | 91 |  |  | 79.7280645 |  |  |  | 4.6483521 |  | 1.687358
38 | 1 | 3.16 | 1 | 2.2 | 4 | 1.56 | 1.79 | 3 |  | 1.29 | 1.34 | 21.7 | 0.217 | 125.1 | 10 | 360 | 5 | 1 | 20 | 91 |  |  | 80.9048625 |  |  |  | 5.14849125 |  | 1.675358
9 | 1 | 3.16 |  | 1 | 1 | 2.53 | 2.56 | 2 | 2 | 2.59 | 2.63 | 20 | 0.2 | 180 |  | 320 | 2 | 1 | 20 | 28 |  |  | 59.9186315 |  |  |  | 3.726527 |  | 2.421286
9 | 1 | 3.16 | 1 | 2.2 | 1 | 2.53 | 2.56 | 2 | 2 | 2.59 | 2.63 | 20 | 0.2 | 180 | 10 | 312 | 2 | 1 | 20 | 28 |  |  | 67.9600845 |  |  |  | 3.726527 |  | 2.38891
9 | 1 | 3.16 | 1 | 2.2 | 1 | 2.53 | 2.56 | 2 | 2 | 2.59 | 2.63 | 20 | 0.2 | 180 | 20 | 304 | 2 | 1 | 20 | 28 |  |  | 70.1175475 |  |  |  | 3.8245935 |  | 2.356534
9 | 1 | 3.16 |  | 1 | 1 | 2.53 | 2.56 | 2 | 2 | 2.59 | 2.63 | 30 | 0.3 | 180 |  | 367 | 2 | 1 | 20 | 28 |  |  | 48.5429175 |  |  |  | 2.353596 |  | 2.367614
9 | 1 | 3.16 | 1 | 2.2 | 1 | 2.53 | 2.56 | 2 | 2 | 2.59 | 2.63 | 30 | 0.3 | 180 | 10 | 362 | 2 | 1 | 20 | 28 |  |  | 68.9407495 |  |  |  | 4.118793 |  | 2.346053
9 | 1 | 3.16 | 1 | 2.2 | 1 | 2.53 | 2.56 | 2 | 2 | 2.59 | 2.63 | 30 | 0.3 | 180 | 20 | 357 | 2 | 1 | 20 | 28 |  |  | 65.900688 |  |  |  | 4.511059 |  | 2.324493
9 | 1 | 3.16 |  | 1 | 1 | 2.53 | 2.56 | 2 | 2 | 2.59 | 2.63 | 50 | 0.5 | 180 |  | 384 | 2 | 1 | 20 | 28 |  |  | 33.931009 |  |  |  | 3.0400615 |  | 2.323234
9 | 1 | 3.16 | 1 | 2.2 | 1 | 2.53 | 2.56 | 2 | 2 | 2.59 | 2.63 | 50 | 0.5 | 180 | 10 | 381 | 2 | 1 | 20 | 28 |  |  | 48.3467845 |  |  |  | 3.530394 |  | 2.310298
9 | 1 | 3.16 | 1 | 2.2 | 1 | 2.53 | 2.56 | 2 | 2 | 2.59 | 2.63 | 50 | 0.5 | 180 | 20 | 379 | 2 | 1 | 20 | 28 |  |  | 44.2279915 |  |  |  | 3.2361945 |  | 2.297432
9 | 1 | 3.16 | 1 | 2.2 | 1 | 2.53 | 2.56 | 2 | 2 | 2.59 | 2.63 | 15 | 0.15 | 180 | 20 | 244 | 2 | 1 | 20 | 28 |  |  | 65.4103555 |  |  |  | 3.4323275 |  | 2.388086
9 | 1 | 3.16 |  | 1 | 1 | 2.53 | 2.56 | 2 | 2 | 2.59 | 2.63 | 20 | 0.2 | 180 |  | 320 | 2 | 4 | 20 | 56 |  |  | 68.1562175 |  |  |  | 3.8245935 |  | 2.421286
9 | 1 | 3.16 | 1 | 2.2 | 1 | 2.53 | 2.56 | 2 | 2 | 2.59 | 2.63 | 20 | 0.2 | 180 | 10 | 312 | 2 | 4 | 20 | 56 |  |  | 70.019481 |  |  |  | 3.8245935 |  | 2.38891
9 | 1 | 3.16 | 1 | 2.2 | 1 | 2.53 | 2.56 | 2 | 2 | 2.59 | 2.63 | 20 | 0.2 | 180 | 20 | 304 | 2 | 4 | 20 | 56 |  |  | 80.218397 |  |  |  | 4.707192 |  | 2.356534
9 | 1 | 3.16 |  | 1 | 1 | 2.53 | 2.56 | 2 | 2 | 2.59 | 2.63 | 30 | 0.3 | 180 |  | 367 | 2 | 4 | 20 | 56 |  |  | 62.566427 |  |  |  | 3.6284605 |  | 2.367614
9 | 1 | 3.16 | 1 | 2.2 | 1 | 2.53 | 2.56 | 2 | 2 | 2.59 | 2.63 | 30 | 0.3 | 180 | 10 | 362 | 2 | 4 | 20 | 56 |  |  | 72.176944 |  |  |  | 4.4129925 |  | 2.346053
9 | 1 | 3.16 | 1 | 2.2 | 1 | 2.53 | 2.56 | 2 | 2 | 2.59 | 2.63 | 30 | 0.3 | 180 | 20 | 357 | 2 | 4 | 20 | 56 |  |  | 84.141057 |  |  |  | 4.8052585 |  | 2.324493
9 | 1 | 3.16 |  | 1 | 1 | 2.53 | 2.56 | 2 | 2 | 2.59 | 2.63 | 50 | 0.5 | 180 |  | 384 | 2 | 4 | 20 | 56 |  |  | 39.9130655 |  |  |  | 3.530394 |  | 2.323234
9 | 1 | 3.16 | 1 | 2.2 | 1 | 2.53 | 2.56 | 2 | 2 | 2.59 | 2.63 | 50 | 0.5 | 180 | 10 | 381 | 2 | 4 | 20 | 56 |  |  | 51.975245 |  |  |  | 3.6284605 |  | 2.310298
9 | 1 | 3.16 | 1 | 2.2 | 1 | 2.53 | 2.56 | 2 | 2 | 2.59 | 2.63 | 50 | 0.5 | 180 | 20 | 379 | 2 | 4 | 20 | 56 |  |  | 53.4462425 |  |  |  | 3.2361945 |  | 2.297432
9 | 1 | 3.16 | 1 | 2.2 | 1 | 2.53 | 2.56 | 2 | 2 | 2.59 | 2.63 | 15 | 0.15 | 180 | 20 | 244 | 2 | 4 | 20 | 56 |  |  | 72.176944 |  |  |  | 4.118793 |  | 2.388086
9 | 1 | 3.16 |  | 1 | 1 | 2.53 | 2.56 | 2 | 2 | 2.59 | 2.63 | 20 | 0.2 | 180 |  | 320 | 2 | 4 | 20 | 91 |  |  | 70.804013 |  |  |  | 4.511059 |  | 2.421286
9 | 1 | 3.16 | 1 | 2.2 | 1 | 2.53 | 2.56 | 2 | 2 | 2.59 | 2.63 | 20 | 0.2 | 180 | 10 | 312 | 2 | 4 | 20 | 91 |  |  | 79.629998 |  |  |  | 4.6091255 |  | 2.38891
9 | 1 | 3.16 | 1 | 2.2 | 1 | 2.53 | 2.56 | 2 | 2 | 2.59 | 2.63 | 20 | 0.2 | 180 | 20 | 304 | 2 | 4 | 20 | 91 |  |  | 89.9269805 |  |  |  | 5.0013915 |  | 2.356534
9 | 1 | 3.16 |  | 1 | 1 | 2.53 | 2.56 | 2 | 2 | 2.59 | 2.63 | 30 | 0.3 | 180 |  | 367 | 2 | 4 | 20 | 91 |  |  | 66.68522 |  |  |  | 4.0207265 |  | 2.367614
9 | 1 | 3.16 | 1 | 2.2 | 1 | 2.53 | 2.56 | 2 | 2 | 2.59 | 2.63 | 30 | 0.3 | 180 | 10 | 362 | 2 | 4 | 20 | 91 |  |  | 85.513988 |  |  |  | 4.6091255 |  | 2.346053
9 | 1 | 3.16 | 1 | 2.2 | 1 | 2.53 | 2.56 | 2 | 2 | 2.59 | 2.63 | 30 | 0.3 | 180 | 20 | 357 | 2 | 4 | 20 | 91 |  |  | 88.1617835 |  |  |  | 5.295591 |  | 2.324493
9 | 1 | 3.16 |  | 1 | 1 | 2.53 | 2.56 | 2 | 2 | 2.59 | 2.63 | 50 | 0.5 | 180 |  | 384 | 2 | 4 | 20 | 91 |  |  | 43.4434595 |  |  |  | 3.726527 |  | 2.323234
9 | 1 | 3.16 | 1 | 2.2 | 1 | 2.53 | 2.56 | 2 | 2 | 2.59 | 2.63 | 50 | 0.5 | 180 | 10 | 381 | 2 | 4 | 20 | 91 |  |  | 54.91724 |  |  |  | 4.0207265 |  | 2.310298
9 | 1 | 3.16 | 1 | 2.2 | 1 | 2.53 | 2.56 | 2 | 2 | 2.59 | 2.63 | 50 | 0.5 | 180 | 20 | 379 | 2 | 4 | 20 | 91 |  |  | 59.428299 |  |  |  | 4.511059 |  | 2.297432
9 | 1 | 3.16 | 1 | 2.2 | 1 | 2.53 | 2.56 | 2 | 2 | 2.59 | 2.63 | 15 | 0.15 | 180 | 20 | 244 | 2 | 4 | 20 | 91 |  |  | 78.257067 |  |  |  | 4.118793 |  | 2.388086
1.1284 | 1 | 3.16 | 1 | 2.2 | Land Sand | 2.58 | 2.62 | 2 | 1 | 2.63 | 2.65 | 22.5 | 0.225 | 155 | 10 |  |  | 1 | 20 | 28 |  |  | 111.79581 | 42.168595
1.1284 | 1 | 3.16 | 1 | 2.2 | Land Sand | 2.58 | 2.62 | 2 | 1 | 2.63 | 2.65 | 22.5 | 0.225 | 155 | 25 |  |  | 1 | 20 | 28 |  |  | 101.98916 | 39.2266
1.1284 | 1 | 3.16 | 1 | 2.2 | Land Sand | 2.58 | 2.62 | 2 | 2 | 2.6 | 2.62 | 22.5 | 0.225 | 155 | 10 |  |  | 1 | 20 | 28 |  |  | 118.7585315 | 41.18793
1.1284 | 1 | 3.16 | 1 | 2.2 | Land Sand | 2.58 | 2.62 | 2 | 1 | 2.63 | 2.65 | 22 | 0.22 | 145 | 10 |  |  | 1 | 20 | 7 |  |  | 79.433865 | 36.676871
1.1284 | 1 | 3.16 | 1 | 2.2 | Land Sand | 2.58 | 2.62 | 2 | 3 | 2.68 | 2.69 | 22 | 0.22 | 145 | 10 |  |  | 1 | 20 | 7 |  |  | 80.806796 | 43.541526
1.1284 | 1 | 3.16 | 1 | 2.2 | Land Sand | 2.58 | 2.62 | 2 | 4 | 2.6 | 2.62 | 22 | 0.22 | 145 | 10 |  |  | 1 | 20 | 7 |  |  | 72.176944 | 40.5014645
1.1284 | 1 | 3.16 | 1 | 2.2 | Land Sand | 2.58 | 2.62 | 2 | 2 | 2.6 | 2.62 | 22 | 0.22 | 145 | 10 |  |  | 1 | 20 | 7 |  |  | 79.433865 | 35.2058735
1.1284 | 1 | 3.16 | 1 | 2.2 | Bauxite | 3.289013 | 3.29 | 2 | 2 | 2.6 | 2.62 | 22 | 0.22 | 145 | 10 |  |  | 1 | 20 | 7 |  |  | 101.6949605 | 42.0705285
1.1284 | 1 | 3.16 | 1 | 2.2 | Land Sand | 2.58 | 2.62 | 3 | Ceramic |  |  | 22 | 0.22 | 145 | 10 |  |  | 1 | 20 | 7 |  |  | 63.0567595 | 71.392412
1.1284 | 1 | 3.16 | 1 | 2.2 | Land Sand | 2.58 | 2.62 | 2 | 1 | 2.63 | 2.65 | 22 | 0.22 | 145 | 10 |  |  | 1 | 20 | 28 |  |  | 108.1673495 |  |  |  | 5.1190713
1.1284 | 1 | 3.16 | 1 | 2.2 | Land Sand | 2.58 | 2.62 | 2 | 3 | 2.68 | 2.69 | 22 | 0.22 | 145 | 10 |  |  | 1 | 20 | 28 |  |  | 113.2668075 | 46.3854545 |  |  | 5.16810455
1.1284 | 1 | 3.16 | 1 | 2.2 | Land Sand | 2.58 | 2.62 | 2 | 4 | 2.6 | 2.62 | 22 | 0.22 | 145 | 10 |  |  | 1 | 20 | 28 |  |  | 88.848249 | 42.953127 |  |  | 4.46202575
1.1284 | 1 | 3.16 | 1 | 2.2 | Land Sand | 2.58 | 2.62 | 2 | 2 | 2.6 | 2.62 | 22 | 0.22 | 145 | 10 |  |  | 1 | 20 | 28 |  |  | 107.3828175 | 37.5594695 |  |  | 4.26589275
1.1284 | 1 | 3.16 | 1 | 2.2 | Bauxite | 3.29 | 3.29 | 2 | 1 | 2.63 | 2.65 | 22 | 0.22 | 145 | 10 |  |  | 1 | 20 | 28 |  |  | 104.146623 | 42.560861 |  |  | 4.8837117
1.1284 | 1 | 3.16 | 1 | 2.2 | Bauxite | 3.29 | 3.29 | 2 | 2 | 2.6 | 2.62 | 22 | 0.22 | 145 | 10 |  |  | 1 | 20 | 28 |  |  | 145.0403535 | 45.2086565 |  |  | 6.32528925
1.1284 | 1 | 3.16 | 1 | 2.2 | Bauxite | 3.29 | 3.29 | 2 | 2 | 2.6 | 2.62 | 22 | 0.22 | 145 | 10 |  |  | 1 | 20 | 28 |  |  | 124.544455 | 40.3053315 |  |  | 6.0605097
1.1284 | 1 | 3.16 | 1 | 2.2 | Bauxite | 2.74 | 2.94 | 2 | 2 | 2.6 | 2.62 | 22 | 0.22 | 145 | 10 |  |  | 1 | 20 | 28 |  |  | 114.4436055 |  |  |  | 5.2367511
1.1284 | 1 | 3.16 | 1 | 2.2 | 2 | 2.6 | 2.61 | 2 | 1 | 2.63 | 2.65 | 22 | 0.22 | 145 | 10 |  |  | 1 | 20 | 28 |  |  | 111.207411 | 39.030467 |  |  | 5.59959715
1.1284 | 1 | 3.16 | 1 | 2.2 | 2 | 2.6 | 2.61 | 2 | 2 | 2.6 | 2.62 | 22 | 0.22 | 145 | 10 |  |  | 1 | 20 | 28 |  |  | 122.4850585 | 40.011132 |  |  | 5.87418335
1.1284 | 1 | 3.16 | 1 | 2.2 | Land Sand | 2.58 | 2.62 | 3 | Ceramic |  |  | 22 | 0.22 | 145 | 10 |  |  | 1 | 20 | 28 |  |  | 83.8468575 | 78.845466 |  |  | 3.36368095
18 | 1 | 3.16 |  | 1 | Land Sand | 2.57 | 2.613176 | 2 | 1 | 2.6 | 2.61924 | 30 | 0.3 | 162 |  | 376 | 4.6 | 1 | 20 | 7 | 2.357 |  | 56.682437 | 35.892339 |  |  |  |  | 2.32736
18 | 1 | 3.16 |  | 1 | Land Sand | 2.57 | 2.613176 | 2 | 1 | 2.6 | 2.61924 | 35 | 0.35 | 150 |  | 398 | 4.7 | 1 | 20 | 7 | 2.359 |  | 47.5622525 | 34.715541 |  |  |  |  | 2.324956
18 | 1 | 3.16 |  | 1 | Land Sand | 2.57 | 2.613176 | 2 | 1 | 2.6 | 2.61924 | 40 | 0.4 | 142 |  | 409 | 4.4 | 1 | 20 | 7 | 2.374 |  | 43.933792 | 34.911674 |  |  |  |  | 2.333037
18 | 1 | 3.16 |  | 1 | Land Sand | 2.57 | 2.613176 | 3 |  | 1.59 | 1.59 | 30 | 0.3 | 166 |  | 353 | 4.8 | 1 | 20 | 7 | 1.967 |  | 48.837117 | 22.555295 |  |  |  |  | 1.954527
18 | 1 | 3.16 |  | 1 | Land Sand | 2.57 | 2.613176 | 3 |  | 1.59 | 1.59 | 35 | 0.35 | 146 |  | 382 | 4.9 | 1 | 20 | 7 | 1.949 |  | 41.2859965 | 21.4765635 |  |  |  |  | 1.930938
18 | 1 | 3.16 |  | 1 | Land Sand | 2.57 | 2.613176 | 3 |  | 1.59 | 1.59 | 40 | 0.4 | 139 |  | 391 | 5 | 1 | 20 | 7 | 1.94 |  | 34.519408 | 20.6920315 |  |  |  |  | 1.918357
18 | 1 | 3.16 |  | 1 | Land Sand | 2.57 | 2.613176 | 2 | 1 | 2.6 | 2.61924 | 30 | 0.3 | 162 |  | 376 | 4.6 | 1 | 20 | 28 | 2.357 |  | 70.9020795 | 37.7556025 |  |  |  |  | 2.32736
18 | 1 | 3.16 |  | 1 | Land Sand | 2.57 | 2.613176 | 2 | 1 | 2.6 | 2.61924 | 35 | 0.35 | 150 |  | 398 | 4.7 | 1 | 20 | 28 | 2.359 |  | 61.4876955 | 36.873004 |  |  |  |  | 2.324956
18 | 1 | 3.16 |  | 1 | Land Sand | 2.57 | 2.613176 | 2 | 1 | 2.6 | 2.61924 | 40 | 0.4 | 142 |  | 409 | 4.4 | 1 | 20 | 28 | 2.374 |  | 54.8191735 | 35.892339 |  |  |  |  | 2.333037
18 | 1 | 3.16 |  | 1 | Land Sand | 2.57 | 2.613176 | 3 |  | 1.59 | 1.59 | 30 | 0.3 | 166 |  | 353 | 4.8 | 1 | 20 | 28 | 1.967 |  | 57.663102 | 24.516625 |  |  |  |  | 1.954527
18 | 1 | 3.16 |  | 1 | Land Sand | 2.57 | 2.613176 | 3 |  | 1.59 | 1.59 | 35 | 0.35 | 146 |  | 382 | 4.9 | 1 | 20 | 28 | 1.949 |  | 48.248718 | 22.6533615 |  |  |  |  | 1.930938
18 | 1 | 3.16 |  | 1 | Land Sand | 2.57 | 2.613176 | 3 |  | 1.59 | 1.59 | 40 | 0.4 | 139 |  | 391 | 5 | 1 | 20 | 28 | 1.94 |  | 43.4434595 | 21.6726965 |  |  |  |  | 1.918357
18 | 1 | 3.16 |  | 1 | Land Sand | 2.57 | 2.613176 | 2 | 1 | 2.6 | 2.61924 | 30 | 0.3 | 162 |  | 376 | 4.6 | 1 | 20 | 91 | 2.357 |  | 85.8081875 | 41.580196 |  |  |  |  | 2.32736
18 | 1 | 3.16 |  | 1 | Land Sand | 2.57 | 2.613176 | 2 | 1 | 2.6 | 2.61924 | 35 | 0.35 | 150 |  | 398 | 4.7 | 1 | 20 | 91 | 2.359 |  | 73.4518085 | 47.9545185 |  |  |  |  | 2.324956
18 | 1 | 3.16 |  | 1 | Land Sand | 2.57 | 2.613176 | 2 | 1 | 2.6 | 2.61924 | 40 | 0.4 | 142 |  | 409 | 4.4 | 1 | 20 | 91 | 2.374 |  | 67.665885 | 41.18793 |  |  |  |  | 2.333037
18 | 2 | 3.14 |  | 1 | Land Sand | 2.57 | 2.613176 | 2 | 1 | 2.6 | 2.61924 | 30 | 0.3 | 165 |  | 378 | 3.8 | 1 | 20 | 3 | 2.339 |  | 56.290171 | 33.6368095 |  |  |  |  | 2.342272
18 | 2 | 3.14 |  | 1 | Land Sand | 2.57 | 2.613176 | 2 | 1 | 2.6 | 2.61924 | 35 | 0.35 | 155 |  | 398 | 3.8 | 1 | 20 | 3 | 2.331 |  | 50.8965135 | 35.7942725 |  |  |  |  | 2.340548
18 | 2 | 3.14 |  | 1 | Land Sand | 2.57 | 2.613176 | 2 | 1 | 2.6 | 2.61924 | 40 | 0.4 | 147 |  | 411 | 3.5 | 1 | 20 | 3 | 2.346 |  | 44.2279915 | 34.8136075 |  |  |  |  | 2.348729
18 | 2 | 3.14 |  | 1 | Land Sand | 2.57 | 2.613176 | 3 |  | 1.59 | 1.59 | 25 | 0.25 | 170 |  | 353 | 4.9 | 1 | 20 | 3 | 1.966 |  | 49.1313165 | 22.0649625 |  |  |  |  | 1.963799
18 | 2 | 3.14 |  | 1 | Land Sand | 2.57 | 2.613176 | 3 |  | 1.59 | 1.59 | 30 | 0.3 | 150 |  | 384 | 4.5 | 1 | 20 | 3 | 1.948 |  | 42.168595 | 21.182364 |  |  |  |  | 1.944596
18 | 2 | 3.14 |  | 1 | Land Sand | 2.57 | 2.613176 | 3 |  | 1.59 | 1.59 | 35 | 0.35 | 145 |  | 391 | 4.7 | 1 | 20 | 3 | 1.903 |  | 38.834334 | 20.201699 |  |  |  |  | 1.925893
18 | 2 | 3.14 |  | 1 | Land Sand | 2.57 | 2.613176 | 2 | 1 | 2.6 | 2.61924 | 30 | 0.3 | 165 |  | 378 | 3.8 | 1 | 20 | 7 | 2.339 |  | 66.096821 | 35.696206 |  |  |  |  | 2.342272
18 | 2 | 3.14 |  | 1 | Land Sand | 2.57 | 2.613176 | 2 | 1 | 2.6 | 2.61924 | 35 | 0.35 | 155 |  | 398 | 3.8 | 1 | 20 | 7 | 2.331 |  | 62.2722275 | 35.9904055 |  |  |  |  | 2.340548
18 | 2 | 3.14 |  | 1 | Land Sand | 2.57 | 2.613176 | 2 | 1 | 2.6 | 2.61924 | 40 | 0.4 | 147 |  | 411 | 3.5 | 1 | 20 | 7 | 2.346 |  | 58.055368 | 37.461403 |  |  |  |  | 2.348729
18 | 2 | 3.14 |  | 1 | Land Sand | 2.57 | 2.613176 | 3 |  | 1.59 | 1.59 | 25 | 0.25 | 170 |  | 353 | 4.9 | 1 | 20 | 7 | 1.966 |  | 52.4655775 | 22.359162 |  |  |  |  | 1.963799
18 | 2 | 3.14 |  | 1 | Land Sand | 2.57 | 2.613176 | 3 |  | 1.59 | 1.59 | 30 | 0.3 | 150 |  | 384 | 4.5 | 1 | 20 | 7 | 1.948 |  | 49.229383 | 22.4572285 |  |  |  |  | 1.944596
18 | 2 | 3.14 |  | 1 | Land Sand | 2.57 | 2.613176 | 3 |  | 1.59 | 1.59 | 35 | 0.35 | 145 |  | 391 | 4.7 | 1 | 20 | 7 | 1.903 |  | 45.7970555 | 21.2804305 |  |  |  |  | 1.925893
18 | 2 | 3.14 |  | 1 | Land Sand | 2.57 | 2.613176 | 2 | 1 | 2.6 | 2.61924 | 30 | 0.3 | 165 |  | 378 | 3.8 | 1 | 20 | 28 | 2.339 |  | 80.41453 | 37.5594695 |  |  |  |  | 2.342272
18 | 2 | 3.14 |  | 1 | Land Sand | 2.57 | 2.613176 | 2 | 1 | 2.6 | 2.61924 | 35 | 0.35 | 155 |  | 398 | 3.8 | 1 | 20 | 28 | 2.331 |  | 72.0788775 | 38.049802 |  |  |  |  | 2.340548
18 | 2 | 3.14 |  | 1 | Land Sand | 2.57 | 2.613176 | 2 | 1 | 2.6 | 2.61924 | 40 | 0.4 | 147 |  | 411 | 3.5 | 1 | 20 | 28 | 2.346 |  | 67.7639515 | 39.5207995 |  |  |  |  | 2.348729
18 | 2 | 3.14 |  | 1 | Land Sand | 2.57 | 2.613176 | 3 |  | 1.59 | 1.59 | 25 | 0.25 | 170 |  | 353 | 4.9 | 1 | 20 | 28 | 1.966 |  | 58.3495675 | 23.732093 |  |  |  |  | 1.963799
18 | 2 | 3.14 |  | 1 | Land Sand | 2.57 | 2.613176 | 3 |  | 1.59 | 1.59 | 30 | 0.3 | 150 |  | 384 | 4.5 | 1 | 20 | 28 | 1.948 |  | 54.4269075 | 22.751428 |  |  |  |  | 1.944596
18 | 2 | 3.14 |  | 1 | Land Sand | 2.57 | 2.613176 | 3 |  | 1.59 | 1.59 | 35 | 0.35 | 145 |  | 391 | 4.7 | 1 | 20 | 28 | 1.903 |  | 51.190713 | 21.966896 |  |  |  |  | 1.925893
18 | 1 | 3.16 |  | 1 | Land Sand | 2.57 | 2.613176 | 2 | 1 | 2.6 | 2.61924 | 30 | 0.3 | 167 |  | 386 | 3 | 1 | 20 | 28 | 2.383 |  | 72.2750105 |  |  |  | 4.4718324 |  | 2.36405
18 | 1 | 3.16 | 1 | 2.2 | Land Sand | 2.57 | 2.613176 | 2 | 1 | 2.6 | 2.61924 | 30 | 0.3 | 167 | 5 | 383 | 3.3 | 1 | 20 | 28 | 2.372 |  | 76.099604 |  |  |  | 4.69738535 |  | 2.346148
18 | 1 | 3.16 | 1 | 2.2 | Land Sand | 2.57 | 2.613176 | 2 | 1 | 2.6 | 2.61924 | 30 | 0.3 | 167 | 10 | 381 | 3.6 | 1 | 20 | 28 | 2.348 |  | 81.8855275 |  |  |  | 4.4326058 |  | 2.328253
18 | 1 | 3.16 | 1 | 2.2 | Land Sand | 2.57 | 2.613176 | 2 | 1 | 2.6 | 2.61924 | 30 | 0.3 | 167 | 15 | 378 | 3 | 1 | 20 | 28 | 2.354 |  | 80.1203305 |  |  |  | 4.0795664 |  | 2.33387
18 | 1 | 3.16 |  | 1 | Land Sand | 2.57 | 2.613176 | 2 | 1 | 2.6 | 2.61924 | 35 | 0.35 | 160 |  | 389 | 4.3 | 1 | 20 | 28 | 2.354 |  | 63.743225 |  |  |  | 3.85401345 |  | 2.324167
18 | 1 | 3.16 | 1 | 2.2 | Land Sand | 2.57 | 2.613176 | 2 | 1 | 2.6 | 2.61924 | 35 | 0.35 | 160 | 5 | 387 | 4.3 | 1 | 20 | 28 | 2.348 |  | 77.3744685 |  |  |  | 4.28550605 |  | 2.315907
18 | 1 | 3.16 | 1 | 2.2 | Land Sand | 2.57 | 2.613176 | 2 | 1 | 2.6 | 2.61924 | 35 | 0.35 | 160 | 10 | 386 | 2.7 | 1 | 20 | 28 | 2.383 |  | 81.199062 |  |  |  | 4.118793 |  | 2.349463
18 | 1 | 3.16 | 1 | 2.2 | Land Sand | 2.57 | 2.613176 | 2 | 1 | 2.6 | 2.61924 | 35 | 0.35 | 160 | 15 | 384 | 2.6 | 1 | 20 | 28 | 2.37 |  | 83.0623255 |  |  |  | 4.1972462 |  | 2.343816
18 | 1 | 3.16 |  | 1 | Land Sand | 2.57 | 2.613176 | 2 | 1 | 2.6 | 2.61924 | 55 | 0.55 | 167 |  | 393 | 3.7 | 1 | 20 | 28 | 2.328 |  | 40.991797 |  |  |  | 3.04986815 |  | 2.302014
18 | 1 | 3.16 | 1 | 2.2 | Land Sand | 2.57 | 2.613176 | 2 | 1 | 2.6 | 2.61924 | 55 | 0.55 | 167 | 10 | 391 | 5.1 | 1 | 20 | 28 | 2.282 |  | 38.9324005 |  |  |  | 2.6870221 |  | 2.254461
18 | 1 | 3.16 |  | 1 | Land Sand | 2.57 | 2.613176 | 2 | 1 | 2.6 | 2.61924 | 30 | 0.3 | 167 |  | 386 | 3 | 1 | 20 | 91 | 2.383 |  | 80.806796 |  |  |  | 4.24627945 |  | 2.36405
18 | 1 | 3.16 | 1 | 2.2 | Land Sand | 2.57 | 2.613176 | 2 | 1 | 2.6 | 2.61924 | 30 | 0.3 | 167 | 5 | 383 | 3.3 | 1 | 20 | 91 | 2.372 |  | 84.729456 |  |  |  | 4.3933792 |  | 2.346148
18 | 1 | 3.16 | 1 | 2.2 | Land Sand | 2.57 | 2.613176 | 2 | 1 | 2.6 | 2.61924 | 30 | 0.3 | 167 | 10 | 381 | 3.6 | 1 | 20 | 91 | 2.348 |  | 90.613446 |  |  |  | 4.89351835 |  | 2.328253
18 | 1 | 3.16 | 1 | 2.2 | Land Sand | 2.57 | 2.613176 | 2 | 1 | 2.6 | 2.61924 | 30 | 0.3 | 167 | 15 | 378 | 3 | 1 | 20 | 91 | 2.354 |  | 89.240515 |  |  |  | 4.3933792 |  | 2.33387
18 | 1 | 3.16 |  | 1 | Land Sand | 2.57 | 2.613176 | 2 | 1 | 2.6 | 2.61924 | 35 | 0.35 | 160 |  | 389 | 4.3 | 1 | 20 | 91 | 2.354 |  | 73.746008 |  |  |  | 4.5895122 |  | 2.324167
18 | 1 | 3.16 | 1 | 2.2 | Land Sand | 2.57 | 2.613176 | 2 | 1 | 2.6 | 2.61924 | 35 | 0.35 | 160 | 5 | 387 | 4.3 | 1 | 20 | 91 | 2.348 |  | 86.494653 |  |  |  | 4.85429175 |  | 2.315907
18 | 1 | 3.16 | 1 | 2.2 | Land Sand | 2.57 | 2.613176 | 2 | 1 | 2.6 | 2.61924 | 35 | 0.35 | 160 | 10 | 386 | 2.7 | 1 | 20 | 91 | 2.383 |  | 89.044382 |  |  |  | 4.79545185 |  | 2.349463
18 | 1 | 3.16 | 1 | 2.2 | Land Sand | 2.57 | 2.613176 | 2 | 1 | 2.6 | 2.61924 | 35 | 0.35 | 160 | 15 | 384 | 2.6 | 1 | 20 | 91 | 2.37 |  | 88.063717 |  |  |  | 5.05042475 |  | 2.343816
18 | 1 | 3.16 |  | 1 | Land Sand | 2.57 | 2.613176 | 2 | 1 | 2.6 | 2.61924 | 55 | 0.55 | 167 |  | 393 | 3.7 | 1 | 20 | 91 | 2.328 |  | 48.9351835 |  |  |  | 3.61865385 |  | 2.302014
18 | 1 | 3.16 | 1 | 2.2 | Land Sand | 2.57 | 2.613176 | 2 | 1 | 2.6 | 2.61924 | 55 | 0.55 | 167 | 10 | 391 | 5.1 | 1 | 20 | 91 | 2.282 |  | 48.444851 |  |  |  | 3.28522775 |  | 2.254461
19 | 1 |  |  |  | Land Sand |  |  | 2 | 1 | 2.61 |  | 60 | 0.6 | 168 |  | 359 | 3.2 | 1 | 20 | 7 |  |  | 21.4765635 | 28.047019 | 2209 |  | 2.2947561
19 | 1 |  |  |  | Land Sand |  |  | 2 | 1 | 2.61 |  | 55 | 0.55 | 170 |  | 367 | 3.9 | 1 | 20 | 7 |  |  | 26.281822 | 27.850886 | 2018 |  | 2.69682875
19 | 1 |  |  |  | Land Sand |  |  | 2 | 1 | 2.61 |  | 50 | 0.5 | 170 |  | 375 | 4.2 | 1 | 20 | 7 |  |  | 27.066354 | 26.3798885 | 2050 |  | 2.46146915
19 | 1 |  |  |  | Land Sand |  |  | 2 | 1 | 2.61 |  | 45 | 0.45 | 171 |  | 387 | 3 | 1 | 20 | 7 |  |  | 34.519408 | 30.4986815 | 2195 |  | 3.2361945
19 | 1 |  |  |  | Land Sand |  |  | 2 | 1 | 2.61 |  | 40 | 0.4 | 172 |  | 391 | 3.2 | 1 | 20 | 7 |  |  | 38.638201 | 31.6754795 | 2230 |  | 3.3734876
19 | 1 |  |  |  | Land Sand |  |  | 2 | 1 | 2.61 |  | 35 | 0.35 | 157 |  | 389 | 3 | 1 | 20 | 7 |  |  | 48.248718 | 33.146477 | 2279 |  | 3.9030467
19 | 1 |  |  |  | Land Sand |  |  | 2 | 1 | 2.61 |  | 60 | 0.6 | 168 |  | 359 | 3.2 | 1 | 20 | 28 |  |  | 26.870221 | 28.5373515 | 2035 |  | 2.6870221 | 4.24627945
19 | 1 |  |  |  | Land Sand |  |  | 2 | 1 | 2.61 |  | 55 | 0.55 | 170 |  | 367 | 3.9 | 1 | 20 | 28 |  |  | 33.0484105 | 30.400615 | 1988 |  | 3.01064155 | 4.5895122
19 | 1 |  |  |  | Land Sand |  |  | 2 | 1 | 2.61 |  | 50 | 0.5 | 170 |  | 375 | 4.2 | 1 | 20 | 28 |  |  | 37.069137 | 30.792881 | 2321 |  | 3.2558078 | 5.16810455
19 | 1 |  |  |  | Land Sand |  |  | 2 | 1 | 2.61 |  | 45 | 0.45 | 171 |  | 387 | 3 | 1 | 20 | 28 |  |  | 38.9324005 | 31.185147 | 2125 |  | 3.6284605 | 5.44269075
19 | 1 |  |  |  | Land Sand |  |  | 2 | 1 | 2.61 |  | 40 | 0.4 | 172 |  | 391 | 3.2 | 1 | 20 | 28 |  |  | 47.660319 | 32.558078 | 2514 |  | 3.7657536 | 5.4721107
19 | 1 |  |  |  | Land Sand |  |  | 2 | 1 | 2.61 |  | 35 | 0.35 | 157 |  | 389 | 3 | 1 | 20 | 28 |  |  | 58.8399 | 36.1865385 | 2273 |  | 4.1972462 | 6.81562175
19 | 1 |  |  |  | Land Sand |  |  | 2 | 1 | 2.61 |  | 55 | 0.55 | 170 |  | 367 | 3.9 | 1 | 20 | 7 |  |  | 24.712758 | 25.9876225 | 1950 |  | 2.3732093
19 | 1 |  |  |  | Land Sand |  |  | 2 | 1 | 2.61 |  | 35 | 0.35 | 157 |  | 389 | 3 | 1 | 20 | 7 |  |  | 48.9351835 | 34.2252085 | 2158 |  | 3.75594695
19 | 1 |  |  |  | Land Sand |  |  | 2 | 1 | 2.61 |  | 55 | 0.55 | 170 |  | 367 | 3.9 | 1 | 20 | 7 |  |  | 22.8494945 | 26.3798885 | 1936 |  | 2.2555295
19 | 1 |  |  |  | Land Sand |  |  | 2 | 1 | 2.61 |  | 35 | 0.35 | 157 |  | 389 | 3 | 1 | 20 | 7 |  |  | 43.2473265 | 32.6561445 | 2404 |  | 3.4911674
19 | 1 |  |  |  | Land Sand |  |  | 2 | 1 | 2.61 |  | 55 | 0.55 | 170 |  | 367 | 3.9 | 1 | 20 | 7 |  |  | 21.4765635 | 26.9682875 | 1977 |  | 2.38301595
19 | 1 |  |  |  | Land Sand |  |  | 2 | 1 | 2.61 |  | 35 | 0.35 | 157 |  | 389 | 3 | 1 | 20 | 7 |  |  | 46.3854545 | 32.754211 | 2201 |  | 3.4715541
19 | 1 |  |  |  | Land Sand |  |  | 2 | 1 | 2.61 |  | 55 | 0.55 | 170 |  | 367 | 3.9 | 1 | 20 | 7 |  |  | 24.2224255 | 27.45862 | 1968 |  | 2.28494945
19 | 1 |  |  |  | Land Sand |  |  | 2 | 1 | 2.61 |  | 35 | 0.35 | 157 |  | 389 | 3 | 1 | 20 | 7 |  |  | 51.6810455 | 33.6368095 | 2593 |  | 3.54020065
19 | 1 |  |  |  | Land Sand |  |  | 2 | 1 | 2.61 |  | 55 | 0.55 | 170 |  | 367 | 3.9 | 1 | 20 | 7 |  |  | 23.53596 | 27.066354 | 1893 |  | 2.2555295
19 | 1 |  |  |  | Land Sand |  |  | 2 | 1 | 2.61 |  | 35 | 0.35 | 157 |  | 389 | 3 | 1 | 20 | 7 |  |  | 48.3467845 | 32.950344 | 2493 |  | 3.46174745
19 | 1 |  |  |  | Land Sand |  |  | 2 | 1 | 2.61 |  | 55 | 0.55 | 170 |  | 367 | 3.9 | 1 | 20 | 7 |  |  | 22.555295 | 28.3412185 | 1786 |  | 2.1966896
19 | 1 |  |  |  | Land Sand |  |  | 2 | 1 | 2.61 |  | 35 | 0.35 | 157 |  | 389 | 3 | 1 | 20 | 7 |  |  | 47.7583855 | 33.734876 | 2359 |  | 3.3146477
19 | 1 |  |  |  | Land Sand |  |  | 2 | 1 | 2.61 |  | 55 | 0.55 | 170 |  | 367 | 3.9 | 1 | 20 | 28 |  |  | 34.6174745 | 29.5180165 | 2031 |  | 3.10870805 | 4.14821295
19 | 1 |  |  |  | Land Sand |  |  | 2 | 1 | 2.61 |  | 35 | 0.35 | 157 |  | 389 | 3 | 1 | 20 | 28 |  |  | 61.585762 | 36.7749375 | 2368 |  | 4.50125235 | 6.1585762
19 | 1 |  |  |  | Land Sand |  |  | 2 | 1 | 2.61 |  | 55 | 0.55 | 170 |  | 367 | 3.9 | 1 | 20 | 28 |  |  | 32.8522775 | 29.5180165 | 2071 |  | 2.97141495 | 4.511059
19 | 1 |  |  |  | Land Sand |  |  | 2 | 1 | 2.61 |  | 35 | 0.35 | 157 |  | 389 | 3 | 1 | 20 | 28 |  |  | 60.7031635 | 36.1865385 | 2469 |  | 4.2168595 | 5.9428299
19 | 1 |  |  |  | Land Sand |  |  | 2 | 1 | 2.61 |  | 55 | 0.55 | 170 |  | 367 | 3.9 | 1 | 20 | 28 |  |  | 34.2252085 | 30.3025485 | 2121 |  | 3.10870805 | 4.6287388
19 | 1 |  |  |  | Land Sand |  |  | 2 | 1 | 2.61 |  | 35 | 0.35 | 157 |  | 389 | 3 | 1 | 20 | 28 |  |  | 60.5070305 |  |  |  | 4.1776329 | 6.0605097
19 | 1 |  |  |  | Land Sand |  |  | 2 | 1 | 2.61 |  | 55 | 0.55 | 170 |  | 367 | 3.9 | 1 | 20 | 28 |  |  | 36.5788045 | 30.792881 | 2140 |  | 3.0792881 | 4.2756994
19 | 1 |  |  |  | Land Sand |  |  | 2 | 1 | 2.61 |  | 35 | 0.35 | 157 |  | 389 | 3 | 1 | 20 | 28 |  |  | 62.76256 | 37.657536 | 2279 |  | 4.52086565 | 6.26644935
19 | 1 |  |  |  | Land Sand |  |  | 2 | 1 | 2.61 |  | 55 | 0.55 | 170 |  | 367 | 3.9 | 1 | 20 | 28 |  |  | 34.0290755 | 30.4986815 | 2064 |  | 3.0008349 | 4.5306723
19 | 1 |  |  |  | Land Sand |  |  | 2 | 1 | 2.61 |  | 35 | 0.35 | 157 |  | 389 | 3 | 1 | 20 | 28 |  |  | 60.3108975 | 37.1672035 | 2456 |  | 3.92266 | 5.7270836
19 | 1 |  |  |  | Land Sand |  |  | 2 | 1 | 2.61 |  | 55 | 0.55 | 170 |  | 367 | 3.9 | 1 | 20 | 28 |  |  | 33.34261 | 31.2832135 | 1975 |  | 3.03025485 | 4.3933792
19 | 1 |  |  |  | Land Sand |  |  | 2 | 1 | 2.61 |  | 35 | 0.35 | 157 |  | 389 | 3 | 1 | 20 | 28 |  |  | 58.251501 | 37.26527 | 2168 |  | 4.118793 | 6.0605097
1.1272 | 1 | 3.16 |  | 1 | 1.2 | 2.57 | 2.62 | 2 | 3 | 2.69 | 2.7 | 35 | 0.35 | 166 |  | 409 | 3.5 | 3 |  | 28 |  | 2.39 | 56.87857 | 36.088472 |  |  |  |  | 2.373149
1.1272 | 1 | 3.16 |  | 1 | 1.2 | 2.57 | 2.62 | 2 | 3 | 2.69 | 2.7 | 35 | 0.35 | 166 |  | 409 | 3.5 | 2 |  | 28 |  | 2.41 | 57.5650355 | 36.7749375 |  |  |  |  | 2.373149
1.1272 | 1 | 3.16 |  | 1 | 1.2 | 2.57 | 2.62 | 2 | 3 | 2.69 | 2.7 | 35 | 0.35 | 166 |  | 409 | 3.5 | 1 | 20 | 28 |  | 2.41 | 58.3495675 | 39.3246665 |  |  | 4.6091255 |  | 2.373149
1.1272 | 1 | 3.16 |  | 1 | 1.2 | 2.57 | 2.62 | 2 | 3 | 2.69 | 2.7 | 34 | 0.34 | 166 |  | 412 | 3.5 | 3 |  | 28 |  | 2.36 | 53.348176 | 35.4020065 |  |  |  |  | 2.375773
1.1272 | 1 | 3.16 |  | 1 | 1.2 | 2.57 | 2.62 | 2 | 3 | 2.69 | 2.7 | 34 | 0.34 | 166 |  | 412 | 3.5 | 2 |  | 28 |  | 2.39 | 54.8191735 | 35.5981395 |  |  |  |  | 2.375773
1.1272 | 1 | 3.16 |  | 1 | 1.2 | 2.57 | 2.62 | 2 | 3 | 2.69 | 2.7 | 34 | 0.34 | 166 |  | 412 | 3.5 | 1 | 20 | 28 |  | 2.38 | 55.6037055 | 36.3826715 |  |  | 4.89351835 |  | 2.375773
1.1245 | 1 | 3.16 |  | 1 | 1.2 | 2.58 | 2.61 | 2 | 1 | 2.63 | 2.65 | 30 | 0.3 | 160 |  | 379 | 4.3 | 1 | 20 | 28 |  | 2.408 | 77.9628675 | 41.0898635 |  |  |  |  | 2.348157
1.1245 | 1 | 3.16 |  | 1 | 1.2 | 2.58 | 2.61 | 2 | 1 | 2.63 | 2.65 | 30 | 0.3 | 160 |  | 379 | 4.5 | 1 | 20 | 28 |  | 2.414 | 79.5319315 | 42.6589275 |  |  |  |  | 2.342937
1.1245 | 1 | 3.16 |  | 1 | 1.2 | 2.58 | 2.61 | 2 | 1 | 2.63 | 2.65 | 30 | 0.3 | 170 |  | 379 | 3.5 | 1 | 20 | 28 |  | 2.427 | 80.806796 | 41.8743955 |  |  |  |  | 2.358739
1.1245 | 1 | 3.16 |  | 1 | 1.2 | 2.58 | 2.61 | 2 | 1 | 2.63 | 2.65 | 30 | 0.3 | 170 |  | 379 | 4.5 | 1 | 20 | 28 |  | 2.397 | 67.077486 | 39.3246665 |  |  |  |  | 2.332639
1.1245 | 1 | 3.16 |  | 1 | 1.2 | 2.58 | 2.61 | 2 | 1 | 2.63 | 2.65 | 45 | 0.45 | 170 |  | 379 | 4.5 | 1 | 20 | 28 |  | 2.345 | 52.367511 | 38.245935 |  |  |  |  | 2.299762
1.1245 | 1 | 3.16 |  | 1 | 1.2 | 2.58 | 2.61 | 2 | 1 | 2.63 | 2.65 | 45 | 0.45 | 170 |  | 379 | 4.3 | 1 | 20 | 28 |  | 2.389 | 52.2694445 | 35.4020065 |  |  |  |  | 2.304982
1.1245 | 1 | 3.16 |  | 1 | 1.2 | 2.58 | 2.61 | 2 | 1 | 2.63 | 2.65 | 45 | 0.45 | 170 |  | 379 | 4.8 | 1 | 20 | 28 |  | 2.372 | 50.013915 | 35.892339 |  |  |  |  | 2.291932
1.1245 | 1 | 3.16 |  | 1 | 1.2 | 2.58 | 2.61 | 2 | 1 | 2.63 | 2.65 | 30 | 0.3 | 160 |  | 379 | 4.3 | 1 | 20 | 91 |  | 2.412 | 83.944924 | 44.522191 |  |  |  |  | 2.348157
1.1245 | 1 | 3.16 |  | 1 | 1.2 | 2.58 | 2.61 | 2 | 1 | 2.63 | 2.65 | 30 | 0.3 | 160 |  | 379 | 4.5 | 1 | 20 | 91 |  | 2.425 | 86.7888525 | 44.718324 |  |  |  |  | 2.342937
1.1245 | 1 | 3.16 |  | 1 | 1.2 | 2.58 | 2.61 | 2 | 1 | 2.63 | 2.65 | 30 | 0.3 | 170 |  | 379 | 3.5 | 1 | 20 | 91 |  | 2.438 | 85.906254 | 47.07192 |  |  |  |  | 2.358739
1.1245 | 1 | 3.16 |  | 1 | 1.2 | 2.58 | 2.61 | 2 | 1 | 2.63 | 2.65 | 30 | 0.3 | 170 |  | 379 | 4.5 | 1 | 20 | 91 |  | 2.403 | 76.49187 | 42.4627945 |  |  |  |  | 2.332639
1.1245 | 1 | 3.16 |  | 1 | 1.2 | 2.58 | 2.61 | 2 | 1 | 2.63 | 2.65 | 45 | 0.45 | 170 |  | 379 | 4.5 | 1 | 20 | 91 |  | 2.375 | 58.251501 | 40.011132 |  |  |  |  | 2.299762
1.1245 | 1 | 3.16 |  | 1 | 1.2 | 2.58 | 2.61 | 2 | 1 | 2.63 | 2.65 | 45 | 0.45 | 170 |  | 379 | 4.3 | 1 | 20 | 91 |  | 2.392 | 61.193496 | 39.2266 |  |  |  |  | 2.304982
1.1245 | 1 | 3.16 |  | 1 | 1.2 | 2.58 | 2.61 | 2 | 1 | 2.63 | 2.65 | 45 | 0.45 | 170 |  | 379 | 4.8 | 1 | 20 | 91 |  | 2.374 | 56.5843705 | 40.6975975 |  |  |  |  | 2.291932
81 | 1 | 3.16 |  | 1 | 1 | 2.59 | 2.62 | 1 |  | 2.62 | 2.64 | 30 | 0.3 | 189 |  | 361 | 1 | 1 | 20 | 28 |  |  | 68.7446165 | 41.8743955 |  |  |  | 8.7279185 | 2.402498
81 | 1 | 3.16 |  | 1 | 1 | 2.59 | 2.62 | 1 |  | 2.62 | 2.64 | 50 | 0.5 | 189 |  | 381 | 1 | 1 | 20 | 28 |  |  | 37.1672035 | 31.8716125 |  |  |  | 5.1975245 | 2.359835
81 | 1 | 3.16 |  | 1 | 1 | 2.59 | 2.62 | 1 |  | 2.62 | 2.64 | 70 | 0.7 | 189 |  | 371 | 1 | 1 | 20 | 28 |  |  | 23.0456275 | 25.9876225 |  |  |  | 4.2168595 | 2.341179
81 | 1 | 3.16 |  | 1 | 2 | 2.41 | 2.53 | 1 |  | 2.62 | 2.64 | 30 | 0.3 | 189 |  | 361 | 1 | 1 | 20 | 28 |  |  | 65.2142225 | 32.950344 |  |  |  | 6.7665885 | 2.380841
81 | 1 | 3.16 |  | 1 | 2 | 2.41 | 2.53 | 1 |  | 2.62 | 2.64 | 50 | 0.5 | 189 |  | 381 | 1 | 1 | 20 | 28 |  |  | 30.596748 | 26.1837555 |  |  |  | 4.903325 | 2.332801
81 | 1 | 3.16 |  | 1 | 2 | 2.41 | 2.53 | 1 |  | 2.62 | 2.64 | 70 | 0.7 | 189 |  | 371 | 1 | 1 | 20 | 28 |  |  | 17.455837 | 22.751428 |  |  |  | 3.4323275 | 2.310169
81 | 1 | 3.16 |  | 1 | 1 | 2.45 | 2.55 | 1 |  | 2.62 | 2.64 | 30 | 0.3 | 189 |  | 361 | 1 | 1 | 20 | 28 |  |  | 59.1340995 | 32.754211 |  |  |  | 7.3549875 | 2.385654
81 | 1 | 3.16 |  | 1 | 1 | 2.45 | 2.55 | 1 |  | 2.62 | 2.64 | 50 | 0.5 | 189 |  | 381 | 1 | 1 | 20 | 28 |  |  | 30.400615 | 27.1644205 |  |  |  | 4.8052585 | 2.338808
81 | 1 | 3.16 |  | 1 | 1 | 2.45 | 2.55 | 1 |  | 2.62 | 2.64 | 70 | 0.7 | 189 |  | 371 | 1 | 1 | 20 | 28 |  |  | 18.436502 | 21.4765635 |  |  |  | 3.4323275 | 2.31706
81 | 1 | 3.16 |  | 1 | 2 | 2.22 | 2.37 | 1 |  | 2.62 | 2.64 | 30 | 0.3 | 189 |  | 361 | 1 | 1 | 20 | 28 |  |  | 64.2335575 | 31.185147 |  |  |  | 7.9433865 | 2.34234
81 | 1 | 3.16 |  | 1 | 2 | 2.22 | 2.37 | 1 |  | 2.62 | 2.64 | 50 | 0.5 | 189 |  | 381 | 1 | 1 | 20 | 28 |  |  | 34.6174745 | 24.908891 |  |  |  | 5.0013915 | 2.28474
81 | 1 | 3.16 |  | 1 | 2 | 2.22 | 2.37 | 1 |  | 2.62 | 2.64 | 70 | 0.7 | 189 |  | 371 | 1 | 1 | 20 | 28 |  |  | 18.7307015 | 19.5152335 |  |  |  | 3.6284605 | 2.25504
81 | 1 | 3.16 |  | 1 | Model | 1.94 | 2.24 | 1 |  | 2.62 | 2.64 | 30 | 0.3 | 189 |  | 361 | 1 | 1 | 20 | 28 |  |  | 56.5843705 | 30.596748 |  |  |  | 6.864655 | 2.311058
81 | 1 | 3.16 |  | 1 | Model | 1.94 | 2.24 | 1 |  | 2.62 | 2.64 | 50 | 0.5 | 189 |  | 381 | 1 | 1 | 20 | 28 |  |  | 31.969679 | 24.908891 |  |  |  | 4.707192 | 2.245691
81 | 1 | 3.16 |  | 1 | Model | 1.94 | 2.24 | 1 |  | 2.62 | 2.64 | 70 | 0.7 | 189 |  | 371 | 1 | 1 | 20 | 28 |  |  | 17.3577705 | 19.417167 |  |  |  | 3.138128 | 2.210248
81 | 1 | 3.16 |  | 1 | 1 | 2.59 | 2.62 | 2 | 4 | 2.26 | 2.37 | 30 | 0.3 | 189 |  | 361 | 1 | 1 | 20 | 28 |  |  | 64.920023 | 20.593965 |  |  |  | 7.1588545 | 2.305028
81 | 1 | 3.16 |  | 1 | 1 | 2.59 | 2.62 | 2 | 4 | 2.26 | 2.37 | 50 | 0.5 | 189 |  | 381 | 1 | 1 | 20 | 28 |  |  | 39.9130655 | 16.7693715 |  |  |  | 5.491724 | 2.256965
81 | 1 | 3.16 |  | 1 | 1 | 2.59 | 2.62 | 2 | 4 | 2.26 | 2.37 | 70 | 0.7 | 189 |  | 371 | 1 | 1 | 20 | 28 |  |  | 28.3412185 | 16.3771055 |  |  |  | 4.4129925 | 2.241009
81 | 1 | 3.16 |  | 1 | 1 | 2.59 | 2.62 | 2 | 4 | 2.61 | 2.66 | 30 | 0.3 | 189 |  | 361 | 1 | 1 | 20 | 28 |  |  | 77.864801 | 26.281822 |  |  |  | 8.629852 | 2.409718
81 | 1 | 3.16 |  | 1 | 1 | 2.59 | 2.62 | 2 | 4 | 2.61 | 2.66 | 50 | 0.5 | 189 |  | 381 | 1 | 1 | 20 | 28 |  |  | 45.306723 | 22.751428 |  |  |  | 5.7859235 | 2.367455
81 | 1 | 3.16 |  | 1 | 1 | 2.59 | 2.62 | 2 | 4 | 2.61 | 2.66 | 70 | 0.7 | 189 |  | 371 | 1 | 1 | 20 | 28 |  |  | 27.654753 | 21.0842975 |  |  |  | 4.707192 | 2.348599
81 | 1 | 3.16 |  | 1 | 1 | 2.59 | 2.62 | 2 | 1 | 2.53 | 2.61 | 30 | 0.3 | 189 |  | 361 | 1 | 1 | 20 | 28 |  |  | 53.0539765 | 28.439285 |  |  |  | 7.649187 | 2.391668
81 | 1 | 3.16 |  | 1 | 1 | 2.59 | 2.62 | 2 | 1 | 2.53 | 2.61 | 50 | 0.5 | 189 |  | 381 | 1 | 1 | 20 | 28 |  |  | 32.950344 | 21.770763 |  |  |  | 5.687857 | 2.348405
81 | 1 | 3.16 |  | 1 | 1 | 2.59 | 2.62 | 2 | 1 | 2.53 | 2.61 | 70 | 0.7 | 189 |  | 371 | 1 | 1 | 20 | 28 |  |  | 20.6920315 | 20.790098 |  |  |  | 4.118793 | 2.330049
81 | 1 | 3.16 |  | 1 | 1 | 2.59 | 2.62 | 2 | Tuff | 2.7 | 2.74 | 30 | 0.3 | 189 |  | 361 | 1 | 1 | 20 | 28 |  |  | 47.9545185 | 31.4793465 |  |  |  | 8.433719 | 2.438598
81 | 1 | 3.16 |  | 1 | 1 | 2.59 | 2.62 | 2 | Tuff | 2.7 | 2.74 | 50 | 0.5 | 189 |  | 381 | 1 | 1 | 20 | 28 |  |  | 32.2638785 | 26.477955 |  |  |  | 5.099458 | 2.397935
81 | 1 | 3.16 |  | 1 | 1 | 2.59 | 2.62 | 2 | Tuff | 2.7 | 2.74 | 70 | 0.7 | 189 |  | 371 | 1 | 1 | 20 | 28 |  |  | 20.2997655 | 25.105024 |  |  |  | 4.314926 | 2.378279
81 | 1 | 3.16 |  | 1 | 1 | 2.59 | 2.62 | 1 |  | 2.45 | 2.55 | 30 | 0.3 | 189 |  | 361 | 1 | 1 | 20 | 28 |  |  | 62.4683605 | 29.9102825 |  |  |  | 7.256921 | 2.370008
81 | 1 | 3.16 |  | 1 | 1 | 2.59 | 2.62 | 1 |  | 2.45 | 2.55 | 50 | 0.5 | 189 |  | 381 | 1 | 1 | 20 | 28 |  |  | 34.911674 | 25.693423 |  |  |  | 5.3936575 | 2.325545
81 | 1 | 3.16 |  | 1 | 1 | 2.59 | 2.62 | 1 |  | 2.45 | 2.55 | 70 | 0.7 | 189 |  | 371 | 1 | 1 | 20 | 28 |  |  | 23.339827 | 23.8301595 |  |  |  | 4.2168595 | 2.307789
81 | 1 | 3.16 |  | 1 | 1 | 2.59 | 2.62 | 2 | Shale | 1.76 | 2.08 | 30 | 0.3 | 189 |  | 361 | 1 | 1 | 20 | 28 |  |  | 23.6340265 | 15.886773 |  |  |  | 4.511059 | 2.200338
81 | 1 | 3.16 |  | 1 | 1 | 2.59 | 2.62 | 2 | Shale | 1.76 | 2.08 | 50 | 0.5 | 189 |  | 381 | 1 | 1 | 20 | 28 |  |  | 16.867438 | 13.2389775 |  |  |  | 2.745862 | 2.146475
81 | 1 | 3.16 |  | 1 | 1 | 2.59 | 2.62 | 2 | Shale | 1.76 | 2.08 | 70 | 0.7 | 189 |  | 371 | 1 | 1 | 20 | 28 |  |  | 10.983448 | 10.002783 |  |  |  | 2.353596 | 2.133419
12 | 1 | 3.16 |  | 1 | 1.5 | 2.63 | 2.63 | 2 | 1 | 2.64 | 2.66 | 43 | 0.43 | 170 |  | 389 | 4.1 | 1 | 20 | 7 |  |  | 36.088472 | 26.870221 |  |  |  |  | 2.323049
12 | 1 | 3.16 |  | 1 | 1.5 | 2.63 | 2.63 | 2 | 1 | 2.64 | 2.66 | 43 | 0.43 | 170 |  | 389 | 4.1 | 3 | 21 | 7 |  |  | 34.6174745 | 26.9682875 |  |  |  |  | 2.323049
12 | 1 | 3.16 |  | 1 | 1.5 | 2.63 | 2.63 | 2 | 1 | 2.64 | 2.66 | 45 | 0.45 | 170 |  | 389 | 4.5 | 1 | 20 | 28 | 2.33 |  | 44.326058 | 30.989014 |  |  | 3.46174745 | 5.7074703 | 2.309581
12 | 1 | 3.16 |  | 1 | 1.5 | 2.63 | 2.63 | 2 | 1 | 2.64 | 2.66 | 38 | 0.38 | 170 |  | 389 | 3.6 | 1 | 20 | 28 | 2.35 |  | 55.9959715 | 34.519408 |  |  | 4.46202575 | 6.77639515 | 2.344923
12 | 1 | 3.16 |  | 1 | 1.5 | 2.63 | 2.63 | 2 | 1 | 2.64 | 2.66 | 33 | 0.33 | 170 |  | 389 | 3.6 | 1 | 20 | 28 | 2.37 |  | 67.7639515 | 35.9904055 |  |  | 4.5698989 | 7.256921 | 2.356292
12 | 1 | 3.16 |  | 1 | 1.5 | 2.63 | 2.63 | 2 | 1 | 2.64 | 2.66 | 48 | 0.48 | 170 |  | 389 | 3.9 | 1 | 20 | 28 | 2.32 |  | 41.972462 | 30.3025485 |  |  | 3.2754211 | 5.2171378 | 2.321401
12 | 1 | 3.16 |  | 1 | 1.5 | 2.63 | 2.63 | 2 | 1 | 2.64 | 2.66 | 43 | 0.43 | 170 |  | 389 | 4.9 | 1 | 20 | 28 | 2.31 |  | 50.1119815 | 29.9102825 |  |  | 3.71672035 | 5.85457005 | 2.302009
12 | 1 | 3.16 |  | 1 | 1.5 | 2.63 | 2.63 | 2 | 1 | 2.64 | 2.66 | 39 | 0.39 | 170 |  | 389 | 3.5 | 1 | 20 | 28 | 2.35 |  | 56.682437 | 33.2445435 |  |  | 4.03053315 | 6.58026215 | 2.345629
12 | 1 | 3.16 |  | 1 | 1.5 | 2.63 | 2.63 | 2 | 1 | 2.64 | 2.66 | 43 | 0.43 | 170 |  | 389 | 4.1 | 1 | 20 | 28 |  |  | 46.287388 | 28.831551 |  |  |  |  | 2.323049
12 | 1 | 3.16 |  | 1 | 1.5 | 2.63 | 2.63 | 2 | 1 | 2.64 | 2.66 | 43 | 0.43 | 170 |  | 389 | 4.1 | 3 | 21 | 28 |  |  | 45.4047895 | 29.223817 |  |  |  |  | 2.323049
12 | 1 | 3.16 |  | 1 | 1.5 | 2.63 | 2.63 | 2 | 1 | 2.64 | 2.66 | 48 | 0.48 | 170 |  | 389 | 3.9 | 1 | 20 | 56 | 2.32 |  | 47.856452 | 31.38128 |  |  |  |  | 2.321401
12 | 1 | 3.16 |  | 1 | 1.5 | 2.63 | 2.63 | 2 | 1 | 2.64 | 2.66 | 43 | 0.43 | 170 |  | 389 | 4.9 | 1 | 20 | 56 | 2.31 |  | 55.0153065 | 32.165812 |  |  |  |  | 2.302009
12 | 1 | 3.16 |  | 1 | 1.5 | 2.63 | 2.63 | 2 | 1 | 2.64 | 2.66 | 39 | 0.39 | 170 |  | 389 | 3.5 | 1 | 20 | 56 | 2.35 |  | 62.2722275 | 33.0484105 |  |  |  |  | 2.345629
12 | 1 | 3.16 |  | 1 | 1.5 | 2.63 | 2.63 | 2 | 1 | 2.64 | 2.66 | 45 | 0.45 | 170 |  | 389 | 4.5 | 1 | 20 | 91 | 2.33 |  | 51.4849125 | 34.323275 |  |  | 4.1776329 | 6.2174161 | 2.309581
12 | 1 | 3.16 |  | 1 | 1.5 | 2.63 | 2.63 | 2 | 1 | 2.64 | 2.66 | 38 | 0.38 | 170 |  | 389 | 3.6 | 1 | 20 | 91 | 2.35 |  | 65.312289 | 38.049802 |  |  | 4.6875787 | 7.3157609 | 2.344923
12 | 1 | 3.16 |  | 1 | 1.5 | 2.63 | 2.63 | 2 | 1 | 2.64 | 2.66 | 33 | 0.33 | 170 |  | 389 | 3.6 | 1 | 20 | 91 | 2.37 |  | 76.0015375 | 37.9517355 |  |  | 4.8837117 | 7.6099604 | 2.356292
12 | 1 | 3.16 |  | 1 | 1.5 | 2.63 | 2.63 | 2 | 1 | 2.64 | 2.66 | 48 | 0.48 | 170 |  | 389 | 3.9 | 1 | 20 | 91 | 2.32 |  | 50.210048 | 32.8522775 |  |  | 3.79517355 | 6.03108975 | 2.321401
12 | 1 | 3.16 |  | 1 | 1.5 | 2.63 | 2.63 | 2 | 1 | 2.64 | 2.66 | 43 | 0.43 | 170 |  | 389 | 4.9 | 1 | 20 | 91 | 2.31 |  | 57.466969 | 33.146477 |  |  | 3.8834334 | 6.6096821 | 2.302009
12 | 1 | 3.16 |  | 1 | 1.5 | 2.63 | 2.63 | 2 | 1 | 2.64 | 2.66 | 39 | 0.39 | 170 |  | 389 | 3.5 | 1 | 20 | 91 | 2.35 |  | 62.958693 | 35.2058735 |  |  | 4.1776329 | 6.8254284 | 2.345629
12 | 1 | 3.16 |  | 1 | 1.5 | 2.63 | 2.63 | 2 | 1 | 2.64 | 2.66 | 43 | 0.43 | 170 |  | 389 | 4.1 | 1 | 20 | 91 |  |  | 56.5843705 | 32.6561445 |  |  |  |  | 2.323049
12 | 1 | 3.16 |  | 1 | 1.5 | 2.63 | 2.63 | 2 | 1 | 2.64 | 2.66 | 43 | 0.43 | 170 |  | 389 | 4.1 | 3 | 21 | 91 |  |  | 53.740442 | 30.3025485 |  |  |  |  | 2.323049
26 | 1 | 3.16 |  | 1 | 3.2 | 2.53 | 2.55 | 2 | 1 | 2.63 | 2.67208 | 30 | 0.3 | 170 |  | 361 | 3.8 | 2 | 10 | 7 |  |  | 59.9186315 | 32.950344 |  | 0.192 |  |  | 2.343059
26 | 1 | 3.16 |  | 1 | 3.2 | 2.53 | 2.55 | 2 | 1 | 2.63 | 2.67208 | 30 | 0.3 | 170 |  | 361 | 3.8 | 1 | 20 | 7 |  |  | 66.292954 | 33.931009 |  | 0.211 |  |  | 2.343059
26 | 1 | 3.16 |  | 1 | 3.2 | 2.53 | 2.55 | 2 | 1 | 2.63 | 2.67208 | 30 | 0.3 | 170 |  | 361 | 3.8 | 2 | 30 | 7 |  |  | 72.8634095 | 34.8136075 |  | 0.203 |  |  | 2.343059
26 | 1 | 3.16 |  | 1 | 3.2 | 2.53 | 2.55 | 2 | 1 | 2.63 | 2.67208 | 35 | 0.35 | 170 |  | 369 | 2.2 | 2 | 10 | 7 |  |  | 52.759777 | 32.165812 |  | 0.184 |  |  | 2.369209
26 | 1 | 3.16 |  | 1 | 3.2 | 2.53 | 2.55 | 2 | 1 | 2.63 | 2.67208 | 35 | 0.35 | 170 |  | 369 | 2.2 | 1 | 20 | 7 |  |  | 59.1340995 | 31.8716125 |  | 0.201 |  |  | 2.369209
26 | 1 | 3.16 |  | 1 | 3.2 | 2.53 | 2.55 | 2 | 1 | 2.63 | 2.67208 | 35 | 0.35 | 170 |  | 369 | 2.2 | 2 | 30 | 7 |  |  | 57.859235 | 33.538743 |  | 0.193 |  |  | 2.369209
26 | 1 | 3.16 |  | 1 | 3.2 | 2.53 | 2.55 | 2 | 1 | 2.63 | 2.67208 | 40 | 0.4 | 170 |  | 374 | 2.6 | 2 | 10 | 7 |  |  | 41.972462 | 29.41995 |  | 0.192 |  |  | 2.347899
26 | 1 | 3.16 |  | 1 | 3.2 | 2.53 | 2.55 | 2 | 1 | 2.63 | 2.67208 | 40 | 0.4 | 170 |  | 374 | 2.6 | 1 | 20 | 7 |  |  | 49.1313165 | 30.1064155 |  | 0.197 |  |  | 2.347899
26 | 1 | 3.16 |  | 1 | 3.2 | 2.53 | 2.55 | 2 | 1 | 2.63 | 2.67208 | 40 | 0.4 | 170 |  | 374 | 2.6 | 2 | 30 | 7 |  |  | 47.856452 | 30.8909475 |  | 0.192 |  |  | 2.347899
26 | 1 | 3.16 |  | 1 | 3.2 | 2.53 | 2.55 | 2 | 1 | 2.63 | 2.67208 | 45 | 0.45 | 170 |  | 375 | 3 | 2 | 10 | 7 |  |  | 36.088472 | 28.047019 |  | 0.185 |  |  | 2.328705
26 | 1 | 3.16 |  | 1 | 3.2 | 2.53 | 2.55 | 2 | 1 | 2.63 | 2.67208 | 45 | 0.45 | 170 |  | 375 | 3 | 1 | 20 | 7 |  |  | 43.0511935 | 29.41995 |  | 0.204 |  |  | 2.328705
26 | 1 | 3.16 |  | 1 | 3.2 | 2.53 | 2.55 | 2 | 1 | 2.63 | 2.67208 | 45 | 0.45 | 170 |  | 375 | 3 | 2 | 30 | 7 |  |  | 43.4434595 | 30.400615 |  | 0.182 |  |  | 2.328705
26 | 1 | 3.16 |  | 1 | 3.2 | 2.53 | 2.55 | 2 | 1 | 2.63 | 2.67208 | 30 | 0.3 | 170 |  | 361 | 3.8 | 2 | 10 | 28 |  |  | 77.668668 | 35.696206 |  | 0.223 |  |  | 2.343059
26 | 1 | 3.16 |  | 1 | 3.2 | 2.53 | 2.55 | 2 | 1 | 2.63 | 2.67208 | 30 | 0.3 | 170 |  | 361 | 3.8 | 1 | 20 | 28 |  |  | 76.295737 | 35.0097405 |  | 0.209 | 4.59931885 | 8.91424485 | 2.343059
26 | 1 | 3.16 |  | 1 | 3.2 | 2.53 | 2.55 | 2 | 1 | 2.63 | 2.67208 | 30 | 0.3 | 170 |  | 361 | 3.8 | 2 | 30 | 28 |  |  | 84.925589 | 37.7556025 |  | 0.209 |  |  | 2.343059
26 | 1 | 3.16 |  | 1 | 3.2 | 2.53 | 2.55 | 2 | 1 | 2.63 | 2.67208 | 35 | 0.35 | 170 |  | 369 | 2.2 | 2 | 10 | 28 |  |  | 70.60788 | 34.127142 |  | 0.201 |  |  | 2.369209
26 | 1 | 3.16 |  | 1 | 3.2 | 2.53 | 2.55 | 2 | 1 | 2.63 | 2.67208 | 35 | 0.35 | 170 |  | 369 | 2.2 | 1 | 20 | 28 |  |  | 68.9407495 | 33.34261 |  | 0.208 | 3.9030467 | 7.99241975 | 2.369209
26 | 1 | 3.16 |  | 1 | 3.2 | 2.53 | 2.55 | 2 | 1 | 2.63 | 2.67208 | 35 | 0.35 | 170 |  | 369 | 2.2 | 2 | 30 | 28 |  |  | 68.9407495 | 35.9904055 |  | 0.197 |  |  | 2.369209
26 | 1 | 3.16 |  | 1 | 3.2 | 2.53 | 2.55 | 2 | 1 | 2.63 | 2.67208 | 40 | 0.4 | 170 |  | 374 | 2.6 | 2 | 10 | 28 |  |  | 60.5070305 | 32.6561445 |  | 0.191 |  |  | 2.347899
26 | 1 | 3.16 |  | 1 | 3.2 | 2.53 | 2.55 | 2 | 1 | 2.63 | 2.67208 | 40 | 0.4 | 170 |  | 374 | 2.6 | 1 | 20 | 28 |  |  | 58.7418335 | 32.8522775 |  | 0.204 | 3.57942725 | 7.10982125 | 2.347899
26 | 1 | 3.16 |  | 1 | 3.2 | 2.53 | 2.55 | 2 | 1 | 2.63 | 2.67208 | 40 | 0.4 | 170 |  | 374 | 2.6 | 2 | 30 | 28 |  |  | 55.897905 | 33.538743 |  | 0.203 |  |  | 2.347899
26 | 1 | 3.16 |  | 1 | 3.2 | 2.53 | 2.55 | 2 | 1 | 2.63 | 2.67208 | 45 | 0.45 | 170 |  | 375 | 3 | 2 | 10 | 28 |  |  | 51.8771785 | 32.361945 |  | 0.216 |  |  | 2.328705
26 | 1 | 3.16 |  | 1 | 3.2 | 2.53 | 2.55 | 2 | 1 | 2.63 | 2.67208 | 45 | 0.45 | 170 |  | 375 | 3 | 1 | 20 | 28 |  |  | 51.2887795 | 31.577413 |  | 0.19 | 3.0596748 | 5.8447634 | 2.328705
26 | 1 | 3.16 |  | 1 | 3.2 | 2.53 | 2.55 | 2 | 1 | 2.63 | 2.67208 | 45 | 0.45 | 170 |  | 375 | 3 | 2 | 30 | 28 |  |  | 51.779112 | 34.0290755 |  | 0.188 |  |  | 2.328705
26 | 1 | 3.16 |  | 1 | 3.2 | 2.53 | 2.55 | 2 | 1 | 2.63 | 2.67208 | 30 | 0.3 | 170 |  | 361 | 3.8 | 2 | 10 | 56 |  |  | 80.1203305 | 35.107807 |  | 0.205 |  |  | 2.343059
26 | 1 | 3.16 |  | 1 | 3.2 | 2.53 | 2.55 | 2 | 1 | 2.63 | 2.67208 | 30 | 0.3 | 170 |  | 361 | 3.8 | 1 | 20 | 56 |  |  | 83.356525 | 36.9710705 |  | 0.216 |  |  | 2.343059
26 | 1 | 3.16 |  | 1 | 3.2 | 2.53 | 2.55 | 2 | 1 | 2.63 | 2.67208 | 30 | 0.3 | 170 |  | 361 | 3.8 | 2 | 30 | 56 |  |  | 90.613446 | 38.245935 |  | 0.2 |  |  | 2.343059
26 | 1 | 3.16 |  | 1 | 3.2 | 2.53 | 2.55 | 2 | 1 | 2.63 | 2.67208 | 35 | 0.35 | 170 |  | 369 | 2.2 | 2 | 10 | 56 |  |  | 72.4711435 | 35.107807 |  | 0.203 |  |  | 2.369209
26 | 1 | 3.16 |  | 1 | 3.2 | 2.53 | 2.55 | 2 | 1 | 2.63 | 2.67208 | 35 | 0.35 | 170 |  | 369 | 2.2 | 1 | 20 | 56 |  |  | 76.688003 | 36.7749375 |  | 0.206 |  |  | 2.369209
26 | 1 | 3.16 |  | 1 | 3.2 | 2.53 | 2.55 | 2 | 1 | 2.63 | 2.67208 | 35 | 0.35 | 170 |  | 369 | 2.2 | 2 | 30 | 56 |  |  | 76.099604 | 35.4020065 |  | 0.197 |  |  | 2.369209
26 | 1 | 3.16 |  | 1 | 3.2 | 2.53 | 2.55 | 2 | 1 | 2.63 | 2.67208 | 40 | 0.4 | 170 |  | 374 | 2.6 | 2 | 10 | 56 |  |  | 63.2528925 | 33.0484105 |  | 0.195 |  |  | 2.347899
26 | 1 | 3.16 |  | 1 | 3.2 | 2.53 | 2.55 | 2 | 1 | 2.63 | 2.67208 | 40 | 0.4 | 170 |  | 374 | 2.6 | 1 | 20 | 56 |  |  | 65.9987545 | 34.715541 |  | 0.199 |  |  | 2.347899
26 | 1 | 3.16 |  | 1 | 3.2 | 2.53 | 2.55 | 2 | 1 | 2.63 | 2.67208 | 40 | 0.4 | 170 |  | 374 | 2.6 | 2 | 30 | 56 |  |  | 63.939358 | 36.3826715 |  | 0.22 |  |  | 2.347899
26 | 1 | 3.16 |  | 1 | 3.2 | 2.53 | 2.55 | 2 | 1 | 2.63 | 2.67208 | 45 | 0.45 | 170 |  | 375 | 3 | 2 | 10 | 56 |  |  | 54.4269075 | 32.558078 |  | 0.2 |  |  | 2.328705
26 | 1 | 3.16 |  | 1 | 3.2 | 2.53 | 2.55 | 2 | 1 | 2.63 | 2.67208 | 45 | 0.45 | 170 |  | 375 | 3 | 1 | 20 | 56 |  |  | 57.7611685 | 34.6174745 |  | 0.201 |  |  | 2.328705
26 | 1 | 3.16 |  | 1 | 3.2 | 2.53 | 2.55 | 2 | 1 | 2.63 | 2.67208 | 45 | 0.45 | 170 |  | 375 | 3 | 2 | 30 | 56 |  |  | 59.9186315 | 35.0097405 |  | 0.184 |  |  | 2.328705
26 | 1 | 3.16 |  | 1 | 3.2 | 2.53 | 2.55 | 2 | 1 | 2.63 | 2.67208 | 30 | 0.3 | 170 |  | 361 | 3.8 | 2 | 10 | 91 |  |  | 82.179727 | 36.284605 |  | 0.22 |  |  | 2.343059
26 | 1 | 3.16 |  | 1 | 3.2 | 2.53 | 2.55 | 2 | 1 | 2.63 | 2.67208 | 30 | 0.3 | 170 |  | 361 | 3.8 | 1 | 20 | 91 |  |  | 87.1811185 | 40.6975975 |  | 0.233 |  |  | 2.343059
26 | 1 | 3.16 |  | 1 | 3.2 | 2.53 | 2.55 | 2 | 1 | 2.63 | 2.67208 | 30 | 0.3 | 170 |  | 361 | 3.8 | 2 | 30 | 91 |  |  | 92.2805765 | 39.9130655 |  | 0.207 |  |  | 2.343059
26 | 1 | 3.16 |  | 1 | 3.2 | 2.53 | 2.55 | 2 | 1 | 2.63 | 2.67208 | 35 | 0.35 | 170 |  | 369 | 2.2 | 2 | 10 | 91 |  |  | 76.5899365 | 36.1865385 |  | 0.213 |  |  | 2.369209
26 | 1 | 3.16 |  | 1 | 3.2 | 2.53 | 2.55 | 2 | 1 | 2.63 | 2.67208 | 35 | 0.35 | 170 |  | 369 | 2.2 | 1 | 20 | 91 |  |  | 78.845466 | 37.657536 |  | 0.222 |  |  | 2.369209
26 | 1 | 3.16 |  | 1 | 3.2 | 2.53 | 2.55 | 2 | 1 | 2.63 | 2.67208 | 35 | 0.35 | 170 |  | 369 | 2.2 | 2 | 30 | 91 |  |  | 78.649333 | 37.5594695 |  | 0.188 |  |  | 2.369209
26 | 1 | 3.16 |  | 1 | 3.2 | 2.53 | 2.55 | 2 | 1 | 2.63 | 2.67208 | 40 | 0.4 | 170 |  | 374 | 2.6 | 2 | 10 | 91 |  |  | 68.1562175 | 34.911674 |  | 0.22 |  |  | 2.347899
26 | 1 | 3.16 |  | 1 | 3.2 | 2.53 | 2.55 | 2 | 1 | 2.63 | 2.67208 | 40 | 0.4 | 170 |  | 374 | 2.6 | 1 | 20 | 91 |  |  | 69.038816 | 35.892339 |  | 0.19 |  |  | 2.347899
26 | 1 | 3.16 |  | 1 | 3.2 | 2.53 | 2.55 | 2 | 1 | 2.63 | 2.67208 | 40 | 0.4 | 170 |  | 374 | 2.6 | 2 | 30 | 91 |  |  | 65.2142225 | 37.26527 |  | 0.202 |  |  | 2.347899
26 | 1 | 3.16 |  | 1 | 3.2 | 2.53 | 2.55 | 2 | 1 | 2.63 | 2.67208 | 45 | 0.45 | 170 |  | 375 | 3 | 2 | 10 | 91 |  |  | 57.7611685 | 31.969679 |  | 0.194 |  |  | 2.328705
26 | 1 | 3.16 |  | 1 | 3.2 | 2.53 | 2.55 | 2 | 1 | 2.63 | 2.67208 | 45 | 0.45 | 170 |  | 375 | 3 | 1 | 20 | 91 |  |  | 58.8399 | 35.107807 |  | 0.208 |  |  | 2.328705
26 | 1 | 3.16 |  | 1 | 3.2 | 2.53 | 2.55 | 2 | 1 | 2.63 | 2.67208 | 45 | 0.45 | 170 |  | 375 | 3 | 2 | 30 | 91 |  |  | 59.624432 | 36.1865385 |  | 0.192 |  |  | 2.328705
1.1236 | 1 | 3.16 |  | 1 | Land Sand | 2.6 | 2.64472 | 2 | 1 | 2.62 | 2.638864 | 25 | 0.25 | 150 |  | 387 | 4.8 | 1 | 20 | 7 |  |  | 74.138274 | 35.5981395 |  |  |  |  | 2.366637
1.1236 | 1 | 3.16 |  | 1 | Land Sand | 2.6 | 2.64472 | 2 | 1 | 2.62 | 2.638864 | 25 | 0.25 | 150 |  | 387 | 4.8 | 1 | 20 | 28 |  |  | 91.005712 | 39.030467 |  | 0.22 |  |  | 2.366637
1.1236 | 1 | 3.16 |  | 1 | Land Sand | 2.6 | 2.64472 | 2 | 1 | 2.62 | 2.638864 | 35 | 0.35 | 150 |  | 387 | 3.8 | 1 | 20 | 7 |  |  | 55.6037055 | 34.911674 |  |  |  |  | 2.365131
1.1236 | 1 | 3.16 |  | 1 | Land Sand | 2.6 | 2.64472 | 2 | 1 | 2.62 | 2.638864 | 35 | 0.35 | 150 |  | 387 | 3.8 | 1 | 20 | 28 |  |  | 73.4518085 | 37.853669 |  | 0.2 |  |  | 2.365131
1.1236 | 1 | 3.16 |  | 1 | Land Sand | 2.6 | 2.64472 | 2 | 1 | 2.62 | 2.638864 | 35 | 0.35 | 160 |  | 387 | 4.3 | 1 | 20 | 7 |  |  | 53.936575 | 32.754211 |  |  |  |  | 2.340119
1.1236 | 1 | 3.16 |  | 1 | Land Sand | 2.6 | 2.64472 | 2 | 1 | 2.62 | 2.638864 | 35 | 0.35 | 160 |  | 387 | 4.3 | 1 | 20 | 28 |  |  | 69.1368825 | 36.873004 |  | 0.21 |  |  | 2.340119
1.1236 | 1 | 3.16 |  | 1 | Land Sand | 2.6 | 2.64472 | 2 | 1 | 2.62 | 2.638864 | 30 | 0.3 | 170 |  | 387 | 4.3 | 1 | 20 | 7 |  |  | 58.447634 | 34.127142 |  |  |  |  | 2.341531
1.1236 | 1 | 3.16 |  | 1 | Land Sand | 2.6 | 2.64472 | 2 | 1 | 2.62 | 2.638864 | 30 | 0.3 | 170 |  | 387 | 4.3 | 1 | 20 | 28 |  |  | 70.9020795 | 37.069137 |  | 0.2 |  |  | 2.341531
1.1236 | 1 | 3.16 |  | 1 | Land Sand | 2.6 | 2.64472 | 2 | 1 | 2.62 | 2.638864 | 35 | 0.35 | 170 |  | 387 | 4.8 | 1 | 20 | 7 |  |  | 50.406181 | 31.969679 |  |  |  |  | 2.315107
1.1236 | 1 | 3.16 |  | 1 | Land Sand | 2.6 | 2.64472 | 2 | 1 | 2.62 | 2.638864 | 35 | 0.35 | 170 |  | 387 | 4.8 | 1 | 20 | 28 |  |  | 63.350959 | 36.088472 |  | 0.21 |  |  | 2.315107
1.1236 | 1 | 3.16 |  | 1 | Land Sand | 2.6 | 2.64472 | 2 | 1 | 2.62 | 2.638864 | 40 | 0.4 | 170 |  | 387 | 4.1 | 1 | 20 | 7 |  |  | 43.933792 | 29.7141495 |  |  |  |  | 2.32372
1.1236 | 1 | 3.16 |  | 1 | Land Sand | 2.6 | 2.64472 | 2 | 1 | 2.62 | 2.638864 | 40 | 0.4 | 170 |  | 387 | 4.1 | 1 | 20 | 28 |  |  | 56.682437 | 34.323275 |  | 0.22 |  |  | 2.32372
1.1236 | 1 | 3.16 |  | 1 | Land Sand | 2.6 | 2.64472 | 2 | 1 | 2.62 | 2.638864 | 45 | 0.45 | 170 |  | 387 | 4.9 | 1 | 20 | 7 |  |  | 35.2058735 | 29.223817 |  |  |  |  | 2.294862
1.1236 | 1 | 3.16 |  | 1 | Land Sand | 2.6 | 2.64472 | 2 | 1 | 2.62 | 2.638864 | 45 | 0.45 | 170 |  | 387 | 4.9 | 1 | 20 | 28 |  |  | 49.1313165 | 33.34261 |  | 0.2 |  |  | 2.294862
1.1236 | 1 | 3.16 |  | 1 | Land Sand | 2.6 | 2.64472 | 2 | 1 | 2.62 | 2.638864 | 35 | 0.35 | 180 |  | 387 | 4.7 | 1 | 20 | 7 |  |  | 51.2887795 | 31.185147 |  |  |  |  | 2.305963
1.1236 | 1 | 3.16 |  | 1 | Land Sand | 2.6 | 2.64472 | 2 | 1 | 2.62 | 2.638864 | 35 | 0.35 | 180 |  | 387 | 4.7 | 1 | 20 | 28 |  |  | 63.0567595 | 34.2252085 |  | 0.21 |  |  | 2.305963
1.1236 | 1 | 3.16 |  | 1 | Land Sand | 2.6 | 2.64472 | 2 | 1 | 2.62 | 2.638864 | 25 | 0.25 | 150 |  | 387 | 4.1 | 1 | 20 | 7 |  |  | 81.6893945 | 37.3633365 |  |  |  |  | 2.38515
1.1236 | 1 | 3.16 |  | 1 | Land Sand | 2.6 | 2.64472 | 2 | 1 | 2.62 | 2.638864 | 25 | 0.25 | 150 |  | 387 | 4.1 | 1 | 20 | 28 |  |  | 91.005712 | 37.657536 |  |  |  |  | 2.38515
1.1236 | 1 | 3.16 |  | 1 | Land Sand | 2.6 | 2.64472 | 2 | 1 | 2.62 | 2.638864 | 35 | 0.35 | 150 |  | 387 | 5.4 | 1 | 20 | 7 |  |  | 60.1147645 | 33.8329425 |  |  |  |  | 2.322815
1.1236 | 1 | 3.16 |  | 1 | Land Sand | 2.6 | 2.64472 | 2 | 1 | 2.62 | 2.638864 | 35 | 0.35 | 150 |  | 387 | 5.4 | 1 | 20 | 28 |  |  | 71.0982125 | 35.500073 |  |  |  |  | 2.322815
1.1236 | 1 | 3.16 |  | 1 | Land Sand | 2.6 | 2.64472 | 2 | 1 | 2.62 | 2.638864 | 30 | 0.3 | 170 |  | 387 | 5 | 1 | 20 | 7 |  |  | 61.585762 | 34.2252085 |  |  |  |  | 2.323018
1.1236 | 1 | 3.16 |  | 1 | Land Sand | 2.6 | 2.64472 | 2 | 1 | 2.62 | 2.638864 | 30 | 0.3 | 170 |  | 387 | 5 | 1 | 20 | 28 |  |  | 73.549875 | 35.696206 |  |  |  |  | 2.323018
1.1236 | 1 | 3.16 |  | 1 | Land Sand | 2.6 | 2.64472 | 2 | 1 | 2.62 | 2.638864 | 35 | 0.35 | 170 |  | 387 | 5.4 | 1 | 20 | 7 |  |  | 51.4849125 | 31.577413 |  |  |  |  | 2.299239
1.1236 | 1 | 3.16 |  | 1 | Land Sand | 2.6 | 2.64472 | 2 | 1 | 2.62 | 2.638864 | 35 | 0.35 | 170 |  | 387 | 5.4 | 1 | 20 | 28 |  |  | 64.920023 | 34.6174745 |  |  |  |  | 2.299239
1.1236 | 1 | 3.16 |  | 1 | Land Sand | 2.6 | 2.64472 | 2 | 1 | 2.62 | 2.638864 | 40 | 0.4 | 170 |  | 387 | 4.5 | 1 | 20 | 7 |  |  | 43.933792 | 30.204482 |  |  |  |  | 2.313141
1.1236 | 1 | 3.16 |  | 1 | Land Sand | 2.6 | 2.64472 | 2 | 1 | 2.62 | 2.638864 | 40 | 0.4 | 170 |  | 387 | 4.5 | 1 | 20 | 28 |  |  | 57.5650355 | 32.754211 |  |  |  |  | 2.313141
1.1236 | 1 | 3.16 |  | 1 | Land Sand | 2.6 | 2.64472 | 2 | 1 | 2.62 | 2.638864 | 45 | 0.45 | 170 |  | 387 | 3.9 | 1 | 20 | 7 |  |  | 39.030467 | 29.7141495 |  |  |  |  | 2.321309
1.1236 | 1 | 3.16 |  | 1 | Land Sand | 2.6 | 2.64472 | 2 | 1 | 2.62 | 2.638864 | 45 | 0.45 | 170 |  | 387 | 3.9 | 1 | 20 | 28 |  |  | 54.328841 | 32.361945 |  |  |  |  | 2.321309
1.1236 | 3 | 3.05 |  | 1 | Land Sand | 2.6 | 2.64472 | 2 | 1 | 2.62 | 2.638864 | 30 | 0.3 | 170 |  | 387 | 4.9 | 1 | 20 | 7 |  |  | 44.326058 | 30.8909475 |  |  |  |  | 2.308558
1.1236 | 3 | 3.05 |  | 1 | Land Sand | 2.6 | 2.64472 | 2 | 1 | 2.62 | 2.638864 | 30 | 0.3 | 170 |  | 387 | 4.9 | 1 | 20 | 28 |  |  | 72.2750105 | 38.3440015 |  |  |  |  | 2.308558
1.1236 | 3 | 3.05 |  | 1 | Land Sand | 2.6 | 2.64472 | 2 | 1 | 2.62 | 2.638864 | 35 | 0.35 | 170 |  | 387 | 5 | 1 | 20 | 7 |  |  | 40.3053315 | 27.262487 |  |  |  |  | 2.295156
1.1236 | 3 | 3.05 |  | 1 | Land Sand | 2.6 | 2.64472 | 2 | 1 | 2.62 | 2.638864 | 35 | 0.35 | 170 |  | 387 | 5 | 1 | 20 | 28 |  |  | 65.704555 | 34.8136075 |  |  |  |  | 2.295156
1.1236 | 3 | 3.05 |  | 1 | Land Sand | 2.6 | 2.64472 | 2 | 1 | 2.62 | 2.638864 | 40 | 0.4 | 170 |  | 387 | 4.7 | 1 | 20 | 7 |  |  | 30.8909475 | 25.7914895 |  |  |  |  | 2.295023
1.1236 | 3 | 3.05 |  | 1 | Land Sand | 2.6 | 2.64472 | 2 | 1 | 2.62 | 2.638864 | 40 | 0.4 | 170 |  | 387 | 4.7 | 1 | 20 | 28 |  |  | 53.4462425 | 33.4406765 |  |  |  |  | 2.295023
1.1236 | 3 | 3.05 |  | 1 | Land Sand | 2.6 | 2.64472 | 2 | 1 | 2.62 | 2.638864 | 45 | 0.45 | 170 |  | 387 | 5 | 1 | 20 | 7 |  |  | 26.1837555 | 25.301157 |  |  |  |  | 2.280814
1.1236 | 3 | 3.05 |  | 1 | Land Sand | 2.6 | 2.64472 | 2 | 1 | 2.62 | 2.638864 | 45 | 0.45 | 170 |  | 387 | 5 | 1 | 20 | 28 |  |  | 46.7777205 | 32.754211 |  |  |  |  | 2.280814
1.1236 | 4 | 2.93 |  | 1 | Land Sand | 2.6 | 2.64472 | 2 | 1 | 2.62 | 2.638864 | 30 | 0.3 | 170 |  | 387 | 4.5 | 1 | 20 | 7 |  |  | 52.95591 | 30.989014 |  |  |  |  | 2.299013
1.1236 | 4 | 2.93 |  | 1 | Land Sand | 2.6 | 2.64472 | 2 | 1 | 2.62 | 2.638864 | 30 | 0.3 | 170 |  | 387 | 4.5 | 1 | 20 | 28 |  |  | 68.058151 | 34.8136075 |  |  |  |  | 2.299013
1.1236 | 4 | 2.93 |  | 1 | Land Sand | 2.6 | 2.64472 | 2 | 1 | 2.62 | 2.638864 | 35 | 0.35 | 170 |  | 387 | 4.7 | 1 | 20 | 7 |  |  | 40.5014645 | 28.439285 |  |  |  |  | 2.285841
1.1236 | 4 | 2.93 |  | 1 | Land Sand | 2.6 | 2.64472 | 2 | 1 | 2.62 | 2.638864 | 35 | 0.35 | 170 |  | 387 | 4.7 | 1 | 20 | 28 |  |  | 56.486304 | 32.754211 |  |  |  |  | 2.285841
1.1236 | 4 | 2.93 |  | 1 | Land Sand | 2.6 | 2.64472 | 2 | 1 | 2.62 | 2.638864 | 40 | 0.4 | 170 |  | 387 | 4.5 | 1 | 20 | 7 |  |  | 33.4406765 | 27.3605535 |  |  |  |  | 2.285219
1.1236 | 4 | 2.93 |  | 1 | Land Sand | 2.6 | 2.64472 | 2 | 1 | 2.62 | 2.638864 | 40 | 0.4 | 170 |  | 387 | 4.5 | 1 | 20 | 28 |  |  | 44.4241245 | 31.577413 |  |  |  |  | 2.285219
1.1236 | 4 | 2.93 |  | 1 | Land Sand | 2.6 | 2.64472 | 2 | 1 | 2.62 | 2.638864 | 45 | 0.45 | 170 |  | 387 | 4.5 | 1 | 20 | 7 |  |  | 24.908891 | 27.262487 |  |  |  |  | 2.280621
1.1236 | 4 | 2.93 |  | 1 | Land Sand | 2.6 | 2.64472 | 2 | 1 | 2.62 | 2.638864 | 45 | 0.45 | 170 |  | 387 | 4.5 | 1 | 20 | 28 |  |  | 37.3633365 | 31.969679 |  |  |  |  | 2.280621
55 | 1 |  |  |  | 1 |  |  | 2 |  | 2.63 |  | 28.5 | 0.285 | 128 |  | 400 |  | 5 |  | 28 |  |  | 93.359308 | 37.853669
55 | 1 |  |  |  | 1 |  |  | 2 |  | 2.63 |  | 28.5 | 0.285 | 128 |  | 400 |  | 5 |  | 28 |  |  | 88.455983 | 40.8937305
55 | 1 |  |  |  | 1 |  |  | 2 |  | 2.63 |  | 28.5 | 0.285 | 128 |  | 400 |  | 5 |  | 91 |  |  | 99.3413645 | 44.914457
55 | 1 |  |  |  | 1 |  |  | 2 |  | 2.63 |  | 28.5 | 0.285 | 128 |  | 400 |  | 5 |  | 91 |  |  | 99.439431 | 40.599531
55 | 1 |  |  |  | 1 |  |  | 2 |  | 2.63 |  | 28.5 | 0.285 | 128 |  | 400 |  | 5 |  | 91 |  |  | 99.9297635 | 40.1091985
55 | 1 |  |  |  | 1 |  |  | 2 |  | 2.63 |  | 28.5 | 0.285 | 128 |  | 400 |  | 5 |  | 91 |  |  | 104.4408225 | 44.718324
55 | 1 |  |  |  | 1 |  |  | 2 |  | 2.63 |  | 28.5 | 0.285 | 128 |  | 400 |  | 5 |  | 28 |  |  | 89.5347145 | 36.3826715
55 | 1 |  |  |  | 1 |  |  | 2 |  | 2.63 |  | 28.5 | 0.285 | 128 |  | 400 |  | 5 |  | 91 |  |  | 92.18251 | 39.3246665
55 | 1 |  |  |  | 1 |  |  | 2 |  | 2.63 |  | 28.5 | 0.285 | 128 |  | 400 |  | 5 |  | 91 |  |  | 88.5540495 | 42.0705285
55 | 1 |  |  |  | 1 |  |  | 2 |  | 2.63 |  | 28.5 | 0.285 | 128 |  | 400 |  | 5 |  | 28 |  |  | 88.848249 | 37.461403
55 | 1 |  |  |  | 1 |  |  | 2 |  | 2.63 |  | 28.5 | 0.285 | 128 |  | 400 |  | 5 |  | 28 |  |  | 90.613446 | 38.1478685
55 | 1 |  |  |  | 1 |  |  | 2 |  | 2.63 |  | 28.5 | 0.285 | 128 |  | 400 |  | 5 |  | 28 |  |  | 92.378643 | 35.696206
55 | 1 |  |  |  | 1 |  |  | 2 |  | 2.63 |  | 28.5 | 0.285 | 128 |  | 400 |  | 5 |  | 91 |  |  | 101.793027 | 45.11059
55 | 1 |  |  |  | 1 |  |  | 2 |  | 2.63 |  | 28.5 | 0.285 | 128 |  | 400 |  | 5 |  | 28 |  |  | 91.986377 | 40.6975975
55 | 1 |  |  |  | 1 |  |  | 2 |  | 2.63 |  | 28.5 | 0.285 | 128 |  | 400 |  | 5 |  | 91 |  |  | 104.0485565 | 41.0898635
55 | 1 |  |  |  | 1 |  |  | 2 |  | 2.63 |  | 28.5 | 0.285 | 128 |  | 400 |  | 5 |  | 91 |  |  | 98.1645665 | 44.914457
55 | 1 |  |  |  | 1 |  |  | 2 |  | 2.63 |  | 28.5 | 0.285 | 128 |  | 400 |  | 5 |  | 91 |  |  | 101.204628 | 42.756994
55 | 1 |  |  |  | 1 |  |  | 2 |  | 2.63 |  | 28.5 | 0.285 | 128 |  | 400 |  | 5 |  | 91 |  |  | 98.3606995 | 47.5622525
55 | 1 |  |  |  | 1 |  |  | 2 |  | 2.63 |  | 21.6 | 0.216 | 97 |  | 418 |  | 5 |  | 28 |  |  | 94.732239 | 39.2266
55 | 1 |  |  |  | 1 |  |  | 2 |  | 2.63 |  | 27 | 0.27 | 122 |  | 403 |  | 5 |  | 28 |  |  | 91.790244 | 39.814999
55 | 1 |  |  |  | 1 |  |  | 2 |  | 2.63 |  | 27 | 0.27 | 122 |  | 403 |  | 5 |  | 28 |  |  | 92.770909 | 39.2266
55 | 1 |  |  |  | 1 |  |  | 2 |  | 2.63 |  | 27 | 0.27 | 122 |  | 403 |  | 5 |  | 28 |  |  | 101.6949605 | 39.9130655
55 | 1 |  |  |  | 1 |  |  | 2 |  | 2.63 |  | 27 | 0.27 | 122 |  | 403 |  | 5 |  | 28 |  |  | 98.5568325 | 38.049802
55 | 1 |  |  |  | 1 |  |  | 2 |  | 2.63 |  | 27 | 0.27 | 122 |  | 403 |  | 5 |  | 28 |  |  | 89.436648 | 36.873004
55 | 1 |  |  |  | 1 |  |  | 2 |  | 2.63 |  | 29.5 | 0.295 | 117 |  | 416 |  | 5 |  | 28 |  |  | 93.947707 | 47.07192 |  |  |  | 11.964113
55 | 1 |  |  |  | 1 |  |  | 2 |  | 2.63 |  | 26.8 | 0.268 | 132 |  | 390 |  | 5 |  | 28 |  |  | 106.696352 | 47.3661195 |  |  |  | 11.8660465
55 | 1 |  |  |  | 1 |  |  | 2 |  | 2.63 |  | 27 | 0.27 | 122 |  | 403 |  | 1 | 20 | 28 |  |  | 90.9076455 | 39.9130655
55 | 1 |  |  |  | 1 |  |  | 2 |  | 2.63 |  | 27 | 0.27 | 122 |  | 403 |  | 1 | 20 | 28 |  |  | 95.320638 | 37.853669
55 | 1 |  |  |  | 1 |  |  | 2 |  | 2.63 |  | 27 | 0.27 | 122 |  | 403 |  | 1 | 20 | 28 |  |  | 88.848249 | 38.245935
55 | 1 |  |  |  | 1 |  |  | 2 |  | 2.63 |  | 29.5 | 0.295 | 117 |  | 416 |  | 1 | 20 | 28 |  |  | 93.947707 | 47.07192 |  |  |  | 10.4931155
55 | 1 |  |  |  | 1 |  |  | 2 |  | 2.63 |  | 26.8 | 0.268 | 132 |  | 390 |  | 1 | 20 | 28 |  |  | 95.0264385 | 46.875787 |  |  |  | 10.8853815
55 | 1 |  |  |  | 1 |  |  | 2 |  | 2.63 |  |  | 0 |  |  |  |  | 1 | 20 | 28 |  |  | 62.6644935 |  |  |  | 4.0207265
55 | 1 |  |  |  | 1 |  |  | 2 |  | 2.63 |  |  | 0 |  |  |  |  | 1 | 20 | 28 |  |  | 65.900688 |  |  |  | 4.314926
55 | 1 |  |  |  | 1 |  |  | 2 |  | 2.63 |  |  | 0 |  |  |  |  | 1 | 20 | 28 |  |  | 79.826131 |  |  |  | 4.707192
55 | 1 |  |  |  | 1 |  |  | 2 |  | 2.63 |  |  | 0 |  |  |  |  | 1 | 20 | 28 |  |  | 47.07192 |  |  |  | 2.745862
55 | 1 |  |  |  | 1 |  |  | 2 |  | 2.63 |  |  | 0 |  |  |  |  | 1 | 20 | 28 |  |  | 85.513988 |  |  |  | 5.295591
55 | 1 |  |  |  | 1 |  |  | 2 |  | 2.63 |  |  | 0 |  |  |  |  | 1 | 20 | 28 |  |  | 69.7252815 |  |  |  | 4.4129925
1.1289 | 1 | 3.16 |  | 1 | 1 | 2.59 | 2.637138 | 2 | 1 | 2.63 | 2.647621 | 50 | 0.5 | 175 |  | 364 | 4 | 2 | 5 | 7 |  |  | 27.9489525 | 23.6340265 |  | 0.139 |  |  | 2.306881
1.1289 | 1 | 3.16 | 1 | 2.3 | 1 | 2.59 | 2.637138 | 2 | 1 | 2.63 | 2.647621 | 50 | 0.5 | 175 | 10 | 386 | 4 | 2 | 5 | 7 |  |  | 30.400615 | 23.6340265 |  | 0.164 |  |  | 2.29619
1.1289 | 1 | 3.16 |  | 1 | 1 | 2.59 | 2.637138 | 2 | 1 | 2.63 | 2.647621 | 40 | 0.4 | 175 |  | 386 | 4 | 2 | 5 | 7 |  |  | 35.696206 | 24.124359 |  | 0.176 |  |  | 2.32159
1.1289 | 1 | 3.16 | 1 | 2.3 | 1 | 2.59 | 2.637138 | 2 | 1 | 2.63 | 2.647621 | 40 | 0.4 | 175 | 10 | 386 | 4 | 2 | 5 | 7 |  |  | 35.9904055 | 24.516625 |  | 0.146 |  |  | 2.307938
1.1289 | 1 | 3.16 | 1 | 2.3 | 1 | 2.59 | 2.637138 | 2 | 1 | 2.63 | 2.647621 | 40 | 0.4 | 175 | 20 | 386 | 4 | 2 | 5 | 7 |  |  | 33.34261 | 24.124359 |  | 0.164 |  |  | 2.294286
1.1289 | 1 | 3.16 |  | 1 | 1 | 2.59 | 2.637138 | 2 | 1 | 2.63 | 2.647621 | 35 | 0.35 | 175 |  | 386 | 4 | 2 | 5 | 7 |  |  | 42.168595 | 25.5953565 |  | 0.164 |  |  | 2.331931
1.1289 | 1 | 3.16 | 1 | 2.3 | 1 | 2.59 | 2.637138 | 2 | 1 | 2.63 | 2.647621 | 35 | 0.35 | 175 | 10 | 386 | 4 | 2 | 5 | 7 |  |  | 45.4047895 | 25.3992235 |  | 0.151 |  |  | 2.316329
1.1289 | 1 | 3.16 | 1 | 2.3 | 1 | 2.59 | 2.637138 | 2 | 1 | 2.63 | 2.647621 | 35 | 0.35 | 175 | 20 | 386 | 4 | 2 | 5 | 7 |  |  | 41.580196 | 24.8108245 |  | 0.168 |  |  | 2.300727
1.1289 | 1 | 3.16 | 1 | 2.3 | 1 | 2.59 | 2.637138 | 2 | 1 | 2.63 | 2.647621 | 35 | 0.35 | 175 | 30 | 386 | 4 | 2 | 5 | 7 |  |  | 33.146477 | 22.555295 |  | 0.149 |  |  | 2.285124
1.1289 | 1 | 3.16 |  | 1 | 1 | 2.59 | 2.637138 | 2 | 1 | 2.63 | 2.647621 | 30 | 0.3 | 175 |  | 386 | 4 | 2 | 5 | 7 |  |  | 51.4849125 | 26.674088 |  | 0.2 |  |  | 2.34572
1.1289 | 1 | 3.16 | 1 | 2.3 | 1 | 2.59 | 2.637138 | 2 | 1 | 2.63 | 2.647621 | 30 | 0.3 | 175 | 10 | 386 | 4 | 2 | 5 | 7 |  |  | 46.875787 | 26.477955 |  | 0.192 |  |  | 2.327517
1.1289 | 1 | 3.16 | 1 | 2.3 | 1 | 2.59 | 2.637138 | 2 | 1 | 2.63 | 2.647621 | 30 | 0.3 | 175 | 20 | 386 | 4 | 2 | 5 | 7 |  |  | 44.326058 | 25.2030905 |  | 0.149 |  |  | 2.309314
1.1289 | 1 | 3.16 | 1 | 2.3 | 1 | 2.59 | 2.637138 | 2 | 1 | 2.63 | 2.647621 | 30 | 0.3 | 175 | 30 | 386 | 4 | 2 | 5 | 7 |  |  | 38.3440015 | 23.928226 |  | 0.156 |  |  | 2.291112
1.1289 | 1 | 3.16 | 1 | 2.3 | 1 | 2.59 | 2.637138 | 2 | 1 | 2.63 | 2.647621 | 25 | 0.25 | 175 | 10 | 386 | 4 | 2 | 5 | 7 |  |  | 49.9158485 | 26.3798885 |  | 0.176 |  |  | 2.343181
1.1289 | 1 | 3.16 | 1 | 2.3 | 1 | 2.59 | 2.637138 | 2 | 1 | 2.63 | 2.647621 | 25 | 0.25 | 175 | 20 | 386 | 4 | 2 | 5 | 7 |  |  | 55.0153065 | 26.870221 |  | 0.171 |  |  | 2.321337
1.1289 | 1 | 3.16 | 1 | 2.3 | 1 | 2.59 | 2.637138 | 2 | 1 | 2.63 | 2.647621 | 25 | 0.25 | 175 | 30 | 386 | 4 | 2 | 5 | 7 |  |  | 47.3661195 | 25.301157 |  | 0.158 |  |  | 2.299494
1.1289 | 1 | 3.16 | 1 | 2.3 | 1 | 2.59 | 2.637138 | 2 | 1 | 2.63 | 2.647621 | 20 | 0.2 | 175 | 30 | 386 | 4 | 2 | 5 | 7 |  |  | 50.798447 | 27.654753 |  | 0.205 |  |  | 2.312068
1.1289 | 1 | 3.16 |  | 1 | 1 | 2.59 | 2.637138 | 2 | 1 | 2.63 | 2.647621 | 50 | 0.5 | 175 |  | 364 | 4 | 2 | 5 | 28 |  |  | 38.5401345 | 27.066354 |  | 0.166 |  |  | 2.306881
1.1289 | 1 | 3.16 | 1 | 2.3 | 1 | 2.59 | 2.637138 | 2 | 1 | 2.63 | 2.647621 | 50 | 0.5 | 175 | 10 | 386 | 4 | 2 | 5 | 28 |  |  | 46.875787 | 29.7141495 |  | 0.196 |  |  | 2.29619
1.1289 | 1 | 3.16 |  | 1 | 1 | 2.59 | 2.637138 | 2 | 1 | 2.63 | 2.647621 | 40 | 0.4 | 175 |  | 386 | 4 | 2 | 5 | 28 |  |  | 52.4655775 | 29.1257505 |  | 0.19 |  |  | 2.32159
1.1289 | 1 | 3.16 | 1 | 2.3 | 1 | 2.59 | 2.637138 | 2 | 1 | 2.63 | 2.647621 | 40 | 0.4 | 175 | 10 | 386 | 4 | 2 | 5 | 28 |  |  | 50.3081145 | 28.439285 |  | 0.192 |  |  | 2.307938
1.1289 | 1 | 3.16 | 1 | 2.3 | 1 | 2.59 | 2.637138 | 2 | 1 | 2.63 | 2.647621 | 40 | 0.4 | 175 | 20 | 386 | 4 | 2 | 5 | 28 |  |  | 49.817782 | 27.5566865 |  | 0.169 |  |  | 2.294286
1.1289 | 1 | 3.16 |  | 1 | 1 | 2.59 | 2.637138 | 2 | 1 | 2.63 | 2.647621 | 35 | 0.35 | 175 |  | 386 | 4 | 2 | 5 | 28 |  |  | 60.016698 | 30.400615 |  | 0.171 |  |  | 2.331931
1.1289 | 1 | 3.16 | 1 | 2.3 | 1 | 2.59 | 2.637138 | 2 | 1 | 2.63 | 2.647621 | 35 | 0.35 | 175 | 10 | 386 | 4 | 2 | 5 | 28 |  |  | 63.743225 | 30.3025485 |  | 0.175 |  |  | 2.316329
1.1289 | 1 | 3.16 | 1 | 2.3 | 1 | 2.59 | 2.637138 | 2 | 1 | 2.63 | 2.647621 | 35 | 0.35 | 175 | 20 | 386 | 4 | 2 | 5 | 28 |  |  | 60.605097 | 29.616083 |  | 0.153 |  |  | 2.300727
1.1289 | 1 | 3.16 | 1 | 2.3 | 1 | 2.59 | 2.637138 | 2 | 1 | 2.63 | 2.647621 | 35 | 0.35 | 175 | 30 | 386 | 4 | 2 | 5 | 28 |  |  | 51.8771785 | 28.047019 |  | 0.185 |  |  | 2.285124
1.1289 | 1 | 3.16 |  | 1 | 1 | 2.59 | 2.637138 | 2 | 1 | 2.63 | 2.647621 | 30 | 0.3 | 175 |  | 386 | 4 | 2 | 5 | 28 |  |  | 67.862018 | 32.0677455 |  | 0.201 |  |  | 2.34572
1.1289 | 1 | 3.16 | 1 | 2.3 | 1 | 2.59 | 2.637138 | 2 | 1 | 2.63 | 2.647621 | 30 | 0.3 | 175 | 10 | 386 | 4 | 2 | 5 | 28 |  |  | 67.862018 | 30.1064155 |  | 0.184 |  |  | 2.327517
1.1289 | 1 | 3.16 | 1 | 2.3 | 1 | 2.59 | 2.637138 | 2 | 1 | 2.63 | 2.647621 | 30 | 0.3 | 175 | 20 | 386 | 4 | 2 | 5 | 28 |  |  | 65.116156 | 29.7141495 |  | 0.191 |  |  | 2.309314
1.1289 | 1 | 3.16 | 1 | 2.3 | 1 | 2.59 | 2.637138 | 2 | 1 | 2.63 | 2.647621 | 30 | 0.3 | 175 | 30 | 386 | 4 | 2 | 5 | 28 |  |  | 58.447634 | 27.850886 |  | 0.195 |  |  | 2.291112
1.1289 | 1 | 3.16 | 1 | 2.3 | 1 | 2.59 | 2.637138 | 2 | 1 | 2.63 | 2.647621 | 25 | 0.25 | 175 | 10 | 386 | 4 | 2 | 5 | 28 |  |  | 68.7446165 | 30.3025485 |  | 0.185 |  |  | 2.343181
1.1289 | 1 | 3.16 | 1 | 2.3 | 1 | 2.59 | 2.637138 | 2 | 1 | 2.63 | 2.647621 | 25 | 0.25 | 175 | 20 | 386 | 4 | 2 | 5 | 28 |  |  | 76.0015375 | 31.0870805 |  | 0.204 |  |  | 2.321337
1.1289 | 1 | 3.16 | 1 | 2.3 | 1 | 2.59 | 2.637138 | 2 | 1 | 2.63 | 2.647621 | 25 | 0.25 | 175 | 30 | 386 | 4 | 2 | 5 | 28 |  |  | 70.3136805 | 27.5566865 |  | 0.153 |  |  | 2.299494
1.1289 | 1 | 3.16 | 1 | 2.3 | 1 | 2.59 | 2.637138 | 2 | 1 | 2.63 | 2.647621 | 20 | 0.2 | 175 | 30 | 386 | 4 | 2 | 5 | 28 |  |  | 70.5098135 | 30.008349 |  | 0.183 |  |  | 2.312068
1.1289 | 1 | 3.16 |  | 1 | 1 | 2.59 | 2.637138 | 2 | 1 | 2.63 | 2.647621 | 50 | 0.5 | 175 |  | 364 | 4 | 1 | 20 | 7 |  |  | 33.34261 | 25.5953565 |  | 0.137 |  |  | 2.306881
1.1289 | 1 | 3.16 | 1 | 2.3 | 1 | 2.59 | 2.637138 | 2 | 1 | 2.63 | 2.647621 | 50 | 0.5 | 175 | 10 | 386 | 4 | 1 | 20 | 7 |  |  | 41.0898635 | 26.477955 |  | 0.154 | 3.32445435 |  | 2.29619
1.1289 | 1 | 3.16 |  | 1 | 1 | 2.59 | 2.637138 | 2 | 1 | 2.63 | 2.647621 | 40 | 0.4 | 175 |  | 386 | 4 | 1 | 20 | 7 |  |  | 46.287388 | 28.047019 |  | 0.169 | 4.2756994 |  | 2.32159
1.1289 | 1 | 3.16 | 1 | 2.3 | 1 | 2.59 | 2.637138 | 2 | 1 | 2.63 | 2.647621 | 40 | 0.4 | 175 | 10 | 386 | 4 | 1 | 20 | 7 |  |  | 46.679654 | 26.870221 |  | 0.186 | 3.89324005 |  | 2.307938
1.1289 | 1 | 3.16 | 1 | 2.3 | 1 | 2.59 | 2.637138 | 2 | 1 | 2.63 | 2.647621 | 40 | 0.4 | 175 | 20 | 386 | 4 | 1 | 20 | 7 |  |  | 44.718324 | 26.7721545 |  | 0.194 | 3.59904055 |  | 2.294286
1.1289 | 1 | 3.16 |  | 1 | 1 | 2.59 | 2.637138 | 2 | 1 | 2.63 | 2.647621 | 35 | 0.35 | 175 |  | 386 | 4 | 1 | 20 | 7 |  |  | 48.052585 | 28.5373515 |  | 0.144 | 4.0991797 |  | 2.331931
1.1289 | 1 | 3.16 | 1 | 2.3 | 1 | 2.59 | 2.637138 | 2 | 1 | 2.63 | 2.647621 | 35 | 0.35 | 175 | 10 | 386 | 4 | 1 | 20 | 7 |  |  | 58.251501 | 27.654753 |  | 0.178 | 4.1776329 |  | 2.316329
1.1289 | 1 | 3.16 | 1 | 2.3 | 1 | 2.59 | 2.637138 | 2 | 1 | 2.63 | 2.647621 | 35 | 0.35 | 175 | 20 | 386 | 4 | 1 | 20 | 7 |  |  | 56.1921045 | 27.066354 |  | 0.171 | 3.95207995 |  | 2.300727
1.1289 | 1 | 3.16 | 1 | 2.3 | 1 | 2.59 | 2.637138 | 2 | 1 | 2.63 | 2.647621 | 35 | 0.35 | 175 | 30 | 386 | 4 | 1 | 20 | 7 |  |  | 46.483521 | 25.105024 |  | 0.168 | 3.6284605 |  | 2.285124
1.1289 | 1 | 3.16 |  | 1 | 1 | 2.59 | 2.637138 | 2 | 1 | 2.63 | 2.647621 | 30 | 0.3 | 175 |  | 386 | 4 | 1 | 20 | 7 |  |  | 64.0374245 | 30.8909475 |  | 0.191 | 4.91313165 |  | 2.34572
1.1289 | 1 | 3.16 | 1 | 2.3 | 1 | 2.59 | 2.637138 | 2 | 1 | 2.63 | 2.647621 | 30 | 0.3 | 175 | 10 | 386 | 4 | 1 | 20 | 7 |  |  | 65.312289 | 29.616083 |  | 0.213 | 4.57970555 |  | 2.327517
1.1289 | 1 | 3.16 | 1 | 2.3 | 1 | 2.59 | 2.637138 | 2 | 1 | 2.63 | 2.647621 | 30 | 0.3 | 175 | 20 | 386 | 4 | 1 | 20 | 7 |  |  | 64.920023 | 27.850886 |  | 0.183 | 4.2756994 |  | 2.309314
1.1289 | 1 | 3.16 | 1 | 2.3 | 1 | 2.59 | 2.637138 | 2 | 1 | 2.63 | 2.647621 | 30 | 0.3 | 175 | 30 | 386 | 4 | 1 | 20 | 7 |  |  | 57.270836 | 26.7721545 |  | 0.166 | 3.8638201 |  | 2.291112
1.1289 | 1 | 3.16 | 1 | 2.3 | 1 | 2.59 | 2.637138 | 2 | 1 | 2.63 | 2.647621 | 25 | 0.25 | 175 | 10 | 386 | 4 | 1 | 20 | 7 |  |  | 67.469752 | 28.439285 |  | 0.194 | 4.46202575 |  | 2.343181
1.1289 | 1 | 3.16 | 1 | 2.3 | 1 | 2.59 | 2.637138 | 2 | 1 | 2.63 | 2.647621 | 25 | 0.25 | 175 | 20 | 386 | 4 | 1 | 20 | 7 |  |  | 71.980811 | 29.41995 |  | 0.179 | 4.4914457 |  | 2.321337
1.1289 | 1 | 3.16 | 1 | 2.3 | 1 | 2.59 | 2.637138 | 2 | 1 | 2.63 | 2.647621 | 25 | 0.25 | 175 | 30 | 386 | 4 | 1 | 20 | 7 |  |  | 65.4103555 | 28.9296175 |  | 0.195 | 3.8638201 |  | 2.299494
1.1289 | 1 | 3.16 | 1 | 2.3 | 1 | 2.59 | 2.637138 | 2 | 1 | 2.63 | 2.647621 | 20 | 0.2 | 175 | 30 | 386 | 4 | 1 | 20 | 7 |  |  | 72.0788775 | 31.38128 |  | 0.223 | 3.69710705 |  | 2.312068
1.1289 | 1 | 3.16 |  | 1 | 1 | 2.59 | 2.637138 | 2 | 1 | 2.63 | 2.647621 | 50 | 0.5 | 175 |  | 364 | 4 | 1 | 20 | 28 |  |  | 44.2279915 | 28.439285 |  | 0.167 | 3.57942725 |  | 2.306881
1.1289 | 1 | 3.16 | 1 | 2.3 | 1 | 2.59 | 2.637138 | 2 | 1 | 2.63 | 2.647621 | 50 | 0.5 | 175 | 10 | 386 | 4 | 1 | 20 | 28 |  |  | 64.6258235 | 31.38128 |  | 0.176 | 5.0798447 |  | 2.29619
1.1289 | 1 | 3.16 |  | 1 | 1 | 2.59 | 2.637138 | 2 | 1 | 2.63 | 2.647621 | 40 | 0.4 | 175 |  | 386 | 4 | 1 | 20 | 28 |  |  | 60.3108975 | 31.6754795 |  | 0.202 | 4.26589275 |  | 2.32159
1.1289 | 1 | 3.16 | 1 | 2.3 | 1 | 2.59 | 2.637138 | 2 | 1 | 2.63 | 2.647621 | 40 | 0.4 | 175 | 10 | 386 | 4 | 1 | 20 | 28 |  |  | 63.0567595 | 31.8716125 |  | 0.183 | 5.3544309 |  | 2.307938
1.1289 | 1 | 3.16 | 1 | 2.3 | 1 | 2.59 | 2.637138 | 2 | 1 | 2.63 | 2.647621 | 40 | 0.4 | 175 | 20 | 386 | 4 | 1 | 20 | 28 |  |  | 68.450417 | 30.400615 |  | 0.195 | 5.1386846 |  | 2.294286
1.1289 | 1 | 3.16 |  | 1 | 1 | 2.59 | 2.637138 | 2 | 1 | 2.63 | 2.647621 | 35 | 0.35 | 175 |  | 386 | 4 | 1 | 20 | 28 |  |  | 62.4683605 | 33.2445435 |  | 0.191 | 4.28550605 |  | 2.331931
1.1289 | 1 | 3.16 | 1 | 2.3 | 1 | 2.59 | 2.637138 | 2 | 1 | 2.63 | 2.647621 | 35 | 0.35 | 175 | 10 | 386 | 4 | 1 | 20 | 28 |  |  | 76.1976705 | 32.4600115 |  | 0.211 | 4.95235825 |  | 2.316329
1.1289 | 1 | 3.16 | 1 | 2.3 | 1 | 2.59 | 2.637138 | 2 | 1 | 2.63 | 2.647621 | 35 | 0.35 | 175 | 20 | 386 | 4 | 1 | 20 | 28 |  |  | 79.237732 | 32.361945 |  | 0.183 | 5.0406181 |  | 2.300727
1.1289 | 1 | 3.16 | 1 | 2.3 | 1 | 2.59 | 2.637138 | 2 | 1 | 2.63 | 2.647621 | 35 | 0.35 | 175 | 30 | 386 | 4 | 1 | 20 | 28 |  |  | 77.080269 | 32.2638785 |  | 0.216 | 4.59931885 |  | 2.285124
1.1289 | 1 | 3.16 |  | 1 | 1 | 2.59 | 2.637138 | 2 | 1 | 2.63 | 2.647621 | 30 | 0.3 | 175 |  | 386 | 4 | 1 | 20 | 28 |  |  | 74.8247395 | 31.8716125 |  | 0.214 | 4.903325 |  | 2.34572
1.1289 | 1 | 3.16 | 1 | 2.3 | 1 | 2.59 | 2.637138 | 2 | 1 | 2.63 | 2.647621 | 30 | 0.3 | 175 | 10 | 386 | 4 | 1 | 20 | 28 |  |  | 85.6120545 | 32.6561445 |  | 0.182 | 5.44269075 |  | 2.327517
1.1289 | 1 | 3.16 | 1 | 2.3 | 1 | 2.59 | 2.637138 | 2 | 1 | 2.63 | 2.647621 | 30 | 0.3 | 175 | 20 | 386 | 4 | 1 | 20 | 28 |  |  | 83.356525 | 32.2638785 |  | 0.205 | 4.81506515 |  | 2.309314
1.1289 | 1 | 3.16 | 1 | 2.3 | 1 | 2.59 | 2.637138 | 2 | 1 | 2.63 | 2.647621 | 30 | 0.3 | 175 | 30 | 386 | 4 | 1 | 20 | 28 |  |  | 80.218397 | 31.0870805 |  | 0.205 | 4.69738535 |  | 2.291112
1.1289 | 1 | 3.16 | 1 | 2.3 | 1 | 2.59 | 2.637138 | 2 | 1 | 2.63 | 2.647621 | 25 | 0.25 | 175 | 10 | 386 | 4 | 1 | 20 | 28 |  |  | 84.729456 | 32.6561445 |  | 0.206 | 4.1776329 |  | 2.343181
1.1289 | 1 | 3.16 | 1 | 2.3 | 1 | 2.59 | 2.637138 | 2 | 1 | 2.63 | 2.647621 | 25 | 0.25 | 175 | 20 | 386 | 4 | 1 | 20 | 28 |  |  | 85.906254 | 34.0290755 |  | 0.197 | 4.6679654 |  | 2.321337
1.1289 | 1 | 3.16 | 1 | 2.3 | 1 | 2.59 | 2.637138 | 2 | 1 | 2.63 | 2.647621 | 25 | 0.25 | 175 | 30 | 386 | 4 | 1 | 20 | 28 |  |  | 91.397978 | 33.4406765 |  | 0.2 | 4.3345393 |  | 2.299494
1.1289 | 1 | 3.16 | 1 | 2.3 | 1 | 2.59 | 2.637138 | 2 | 1 | 2.63 | 2.647621 | 20 | 0.2 | 175 | 30 | 386 | 4 | 1 | 20 | 28 |  |  | 95.2225715 | 33.931009 |  | 0.214 | 3.12832135 |  | 2.312068
1.1289 | 1 | 3.16 |  | 1 | 1 | 2.59 | 2.637138 | 2 | 1 | 2.63 | 2.647621 | 50 | 0.5 | 175 |  | 364 | 4 | 2 | 30 | 7 |  |  | 35.9904055 | 26.3798885 |  | 0.142 |  |  | 2.306881
1.1289 | 1 | 3.16 | 1 | 2.3 | 1 | 2.59 | 2.637138 | 2 | 1 | 2.63 | 2.647621 | 50 | 0.5 | 175 | 10 | 386 | 4 | 2 | 30 | 7 |  |  | 54.4269075 | 29.616083 |  | 0.17 |  |  | 2.29619
1.1289 | 1 | 3.16 |  | 1 | 1 | 2.59 | 2.637138 | 2 | 1 | 2.63 | 2.647621 | 40 | 0.4 | 175 |  | 386 | 4 | 2 | 30 | 7 |  |  | 47.5622525 | 28.7334845 |  | 0.174 |  |  | 2.32159
1.1289 | 1 | 3.16 | 1 | 2.3 | 1 | 2.59 | 2.637138 | 2 | 1 | 2.63 | 2.647621 | 40 | 0.4 | 175 | 10 | 386 | 4 | 2 | 30 | 7 |  |  | 59.232166 | 29.5180165 |  | 0.201 |  |  | 2.307938
1.1289 | 1 | 3.16 | 1 | 2.3 | 1 | 2.59 | 2.637138 | 2 | 1 | 2.63 | 2.647621 | 40 | 0.4 | 175 | 20 | 386 | 4 | 2 | 30 | 7 |  |  | 66.5871535 | 30.792881 |  | 0.197 |  |  | 2.294286
1.1289 | 1 | 3.16 |  | 1 | 1 | 2.59 | 2.637138 | 2 | 1 | 2.63 | 2.647621 | 35 | 0.35 | 175 |  | 386 | 4 | 2 | 30 | 7 |  |  | 49.817782 | 29.7141495 |  | 0.2 |  |  | 2.331931
1.1289 | 1 | 3.16 | 1 | 2.3 | 1 | 2.59 | 2.637138 | 2 | 1 | 2.63 | 2.647621 | 35 | 0.35 | 175 | 10 | 386 | 4 | 2 | 30 | 7 |  |  | 69.038816 | 30.4986815 |  | 0.195 |  |  | 2.316329
1.1289 | 1 | 3.16 | 1 | 2.3 | 1 | 2.59 | 2.637138 | 2 | 1 | 2.63 | 2.647621 | 35 | 0.35 | 175 | 20 | 386 | 4 | 2 | 30 | 7 |  |  | 78.3551335 | 30.989014 |  | 0.201 |  |  | 2.300727
1.1289 | 1 | 3.16 | 1 | 2.3 | 1 | 2.59 | 2.637138 | 2 | 1 | 2.63 | 2.647621 | 35 | 0.35 | 175 | 30 | 386 | 4 | 2 | 30 | 7 |  |  | 66.5871535 | 28.7334845 |  | 0.223 |  |  | 2.285124
1.1289 | 1 | 3.16 |  | 1 | 1 | 2.59 | 2.637138 | 2 | 1 | 2.63 | 2.647621 | 30 | 0.3 | 175 |  | 386 | 4 | 2 | 30 | 7 |  |  | 65.0180895 | 30.8909475 |  | 0.198 |  |  | 2.34572
1.1289 | 1 | 3.16 | 1 | 2.3 | 1 | 2.59 | 2.637138 | 2 | 1 | 2.63 | 2.647621 | 30 | 0.3 | 175 | 10 | 386 | 4 | 2 | 30 | 7 |  |  | 74.922806 | 32.4600115 |  | 0.215 |  |  | 2.327517
1.1289 | 1 | 3.16 | 1 | 2.3 | 1 | 2.59 | 2.637138 | 2 | 1 | 2.63 | 2.647621 | 30 | 0.3 | 175 | 20 | 386 | 4 | 2 | 30 | 7 |  |  | 76.295737 | 30.989014 |  | 0.171 |  |  | 2.309314
1.1289 | 1 | 3.16 | 1 | 2.3 | 1 | 2.59 | 2.637138 | 2 | 1 | 2.63 | 2.647621 | 30 | 0.3 | 175 | 30 | 386 | 4 | 2 | 30 | 7 |  |  | 73.6479415 | 29.812216 |  | 0.191 |  |  | 2.291112
1.1289 | 1 | 3.16 | 1 | 2.3 | 1 | 2.59 | 2.637138 | 2 | 1 | 2.63 | 2.647621 | 25 | 0.25 | 175 | 10 | 386 | 4 | 2 | 30 | 7 |  |  | 72.765343 | 30.400615 |  | 0.207 |  |  | 2.343181
1.1289 | 1 | 3.16 | 1 | 2.3 | 1 | 2.59 | 2.637138 | 2 | 1 | 2.63 | 2.647621 | 25 | 0.25 | 175 | 20 | 386 | 4 | 2 | 30 | 7 |  |  | 84.8275225 | 32.165812 |  | 0.193 |  |  | 2.321337
1.1289 | 1 | 3.16 | 1 | 2.3 | 1 | 2.59 | 2.637138 | 2 | 1 | 2.63 | 2.647621 | 25 | 0.25 | 175 | 30 | 386 | 4 | 2 | 30 | 7 |  |  | 84.8275225 | 31.773546 |  | 0.203 |  |  | 2.299494
1.1289 | 1 | 3.16 | 1 | 2.3 | 1 | 2.59 | 2.637138 | 2 | 1 | 2.63 | 2.647621 | 20 | 0.2 | 175 | 30 | 386 | 4 | 2 | 30 | 7 |  |  | 87.9656505 | 33.2445435 |  | 0.201 |  |  | 2.312068
1.1289 | 1 | 3.16 |  | 1 | 1 | 2.59 | 2.637138 | 2 | 1 | 2.63 | 2.647621 | 50 | 0.5 | 175 |  | 364 | 4 | 2 | 30 | 28 |  |  | 39.7169325 | 35.107807 |  | 0.21 |  |  | 2.306881
1.1289 | 1 | 3.16 | 1 | 2.3 | 1 | 2.59 | 2.637138 | 2 | 1 | 2.63 | 2.647621 | 50 | 0.5 | 175 | 10 | 386 | 4 | 2 | 30 | 28 |  |  | 69.3330155 | 34.519408 |  | 0.207 |  |  | 2.29619
1.1289 | 1 | 3.16 |  | 1 | 1 | 2.59 | 2.637138 | 2 | 1 | 2.63 | 2.647621 | 40 | 0.4 | 175 |  | 386 | 4 | 2 | 30 | 28 |  |  | 56.9766365 | 32.558078 |  | 0.159 |  |  | 2.32159
1.1289 | 1 | 3.16 | 1 | 2.3 | 1 | 2.59 | 2.637138 | 2 | 1 | 2.63 | 2.647621 | 40 | 0.4 | 175 | 10 | 386 | 4 | 2 | 30 | 28 |  |  | 72.56921 | 35.2058735 |  | 0.199 |  |  | 2.307938
1.1289 | 1 | 3.16 | 1 | 2.3 | 1 | 2.59 | 2.637138 | 2 | 1 | 2.63 | 2.647621 | 40 | 0.4 | 175 | 20 | 386 | 4 | 2 | 30 | 28 |  |  | 80.7087295 | 34.715541 |  | 0.22 |  |  | 2.294286
1.1289 | 1 | 3.16 |  | 1 | 1 | 2.59 | 2.637138 | 2 | 1 | 2.63 | 2.647621 | 35 | 0.35 | 175 |  | 386 | 4 | 2 | 30 | 28 |  |  | 62.8606265 | 33.734876 |  | 0.188 |  |  | 2.331931
1.1289 | 1 | 3.16 | 1 | 2.3 | 1 | 2.59 | 2.637138 | 2 | 1 | 2.63 | 2.647621 | 35 | 0.35 | 175 | 10 | 386 | 4 | 2 | 30 | 28 |  |  | 82.2777935 | 33.538743 |  | 0.176 |  |  | 2.316329
1.1289 | 1 | 3.16 | 1 | 2.3 | 1 | 2.59 | 2.637138 | 2 | 1 | 2.63 | 2.647621 | 35 | 0.35 | 175 | 20 | 386 | 4 | 2 | 30 | 28 |  |  | 82.6700595 | 34.715541 |  | 0.194 |  |  | 2.300727
1.1289 | 1 | 3.16 | 1 | 2.3 | 1 | 2.59 | 2.637138 | 2 | 1 | 2.63 | 2.647621 | 35 | 0.35 | 175 | 30 | 386 | 4 | 2 | 30 | 28 |  |  | 91.201845 | 33.8329425 |  | 0.217 |  |  | 2.285124
1.1289 | 1 | 3.16 |  | 1 | 1 | 2.59 | 2.637138 | 2 | 1 | 2.63 | 2.647621 | 30 | 0.3 | 175 |  | 386 | 4 | 2 | 30 | 28 |  |  | 73.353742 | 33.538743 |  | 0.192 |  |  | 2.34572
1.1289 | 1 | 3.16 | 1 | 2.3 | 1 | 2.59 | 2.637138 | 2 | 1 | 2.63 | 2.647621 | 30 | 0.3 | 175 | 10 | 386 | 4 | 2 | 30 | 28 |  |  | 86.0043205 | 33.931009 |  | 0.203 |  |  | 2.327517
1.1289 | 1 | 3.16 | 1 | 2.3 | 1 | 2.59 | 2.637138 | 2 | 1 | 2.63 | 2.647621 | 30 | 0.3 | 175 | 20 | 386 | 4 | 2 | 30 | 28 |  |  | 89.3385815 | 34.4213415 |  | 0.204 |  |  | 2.309314
1.1289 | 1 | 3.16 | 1 | 2.3 | 1 | 2.59 | 2.637138 | 2 | 1 | 2.63 | 2.647621 | 30 | 0.3 | 175 | 30 | 386 | 4 | 2 | 30 | 28 |  |  | 86.7888525 | 31.38128 |  | 0.201 |  |  | 2.291112
1.1289 | 1 | 3.16 | 1 | 2.3 | 1 | 2.59 | 2.637138 | 2 | 1 | 2.63 | 2.647621 | 25 | 0.25 | 175 | 10 | 386 | 4 | 2 | 30 | 28 |  |  | 82.964259 | 33.4406765 |  | 0.183 |  |  | 2.343181
1.1289 | 1 | 3.16 | 1 | 2.3 | 1 | 2.59 | 2.637138 | 2 | 1 | 2.63 | 2.647621 | 25 | 0.25 | 175 | 20 | 386 | 4 | 2 | 30 | 28 |  |  | 92.770909 | 35.30394 |  | 0.165 |  |  | 2.321337
1.1289 | 1 | 3.16 | 1 | 2.3 | 1 | 2.59 | 2.637138 | 2 | 1 | 2.63 | 2.647621 | 25 | 0.25 | 175 | 30 | 386 | 4 | 2 | 30 | 28 |  |  | 99.9297635 | 34.127142 |  | 0.198 |  |  | 2.299494
1.1289 | 1 | 3.16 | 1 | 2.3 | 1 | 2.59 | 2.637138 | 2 | 1 | 2.63 | 2.647621 | 20 | 0.2 | 175 | 30 | 386 | 4 | 2 | 30 | 28 |  |  | 96.301303 | 34.323275 |  | 0.194 |  |  | 2.312068
25 | 2 | 3.14 |  | 1 | 1 | 2.56234 | 2.61 | 1 |  | 2.63341 | 2.65 | 30 | 0.3 | 175 |  | 388 | 3 | 1 | 20 | 7 | 2.443 |  | 43.2473265 | 35.892339 |  |  |  |  | 2.363931
25 | 2 | 3.14 |  | 1 | 1 | 2.56234 | 2.61 | 1 |  | 2.63341 | 2.65 | 30 | 0.3 | 175 |  | 388 | 3.1 | 1 | 20 | 7 | 2.457 |  | 55.897905 | 36.1865385 |  |  |  |  | 2.361321
25 | 2 | 3.14 |  | 1 | 1 | 2.56234 | 2.61 | 1 |  | 2.63341 | 2.65 | 30 | 0.3 | 175 |  | 388 | 1.8 | 1 | 20 | 7 | 2.449 |  | 50.798447 | 40.207265 |  |  |  |  | 2.395251
25 | 2 | 3.14 |  | 1 | 1 | 2.56234 | 2.61 | 1 |  | 2.63341 | 2.65 | 30 | 0.3 | 175 |  | 388 | 3 | 1 | 20 | 7 | 2.423 |  | 53.0539765 | 38.834334 |  |  |  |  | 2.363931
25 | 2 | 3.14 |  | 1 | 1 | 2.56234 | 2.61 | 1 |  | 2.63341 | 2.65 | 30 | 0.3 | 175 |  | 388 | 2 | 1 | 20 | 7 | 2.394 |  | 44.914457 | 38.5401345 |  |  |  |  | 2.390031
25 | 2 | 3.14 |  | 1 | 1 | 2.56234 | 2.61 | 1 |  | 2.63341 | 2.65 | 30 | 0.3 | 175 |  | 388 | 3.2 | 1 | 20 | 7 | 2.393 |  | 49.7197155 | 36.873004 |  |  |  |  | 2.358711
25 | 2 | 3.14 |  | 1 | 1 | 2.56234 | 2.61 | 1 |  | 2.63341 | 2.65 | 30 | 0.3 | 175 |  | 388 | 4.8 | 1 | 20 | 7 | 2.364 |  | 51.779112 | 35.30394 |  |  |  |  | 2.316951
25 | 2 | 3.14 |  | 1 | 1 | 2.56234 | 2.61 | 1 |  | 2.63341 | 2.65 | 30 | 0.3 | 175 |  | 388 | 4.1 | 1 | 20 | 7 | 2.373 |  | 52.6617105 | 37.069137 |  |  |  |  | 2.335221
25 | 2 | 3.14 | 1 | 2.2 | 1 | 2.56234 | 2.61 | 1 |  | 2.63341 | 2.65 | 30 | 0.3 | 175 | 12.5 | 381 | 2.6 | 1 | 20 | 7 | 2.391 |  | 49.425516 | 35.0097405 |  |  |  |  | 2.348194
25 | 2 | 3.14 | 1 | 2.2 | 1 | 2.56234 | 2.61 | 1 |  | 2.63341 | 2.65 | 30 | 0.3 | 175 | 12.5 | 381 | 2.4 | 1 | 20 | 7 | 2.397 |  | 45.895122 | 32.950344 |  |  |  |  | 2.353414
25 | 2 | 3.14 | 1 | 2.2 | 1 | 2.56234 | 2.61 | 1 |  | 2.63341 | 2.65 | 30 | 0.3 | 175 | 12.5 | 381 | 3.6 | 1 | 20 | 7 | 2.369 |  | 56.682437 | 34.911674 |  |  |  |  | 2.322094
25 | 2 | 3.14 | 1 | 2.2 | 1 | 2.56234 | 2.61 | 1 |  | 2.63341 | 2.65 | 30 | 0.3 | 175 | 12.5 | 381 | 2.9 | 1 | 20 | 7 | 2.383 |  | 49.817782 | 32.558078 |  |  |  |  | 2.340364
25 | 2 | 3.14 | 3 | 2.14 | 1 | 2.56234 | 2.61 | 1 |  | 2.63341 | 2.65 | 30 | 0.3 | 175 | 20 | 375 | 4.4 | 1 | 20 | 7 | 2.329 |  | 45.895122 | 34.519408 |  |  |  |  | 2.281556
25 | 2 | 3.14 | 3 | 2.14 | 1 | 2.56234 | 2.61 | 1 |  | 2.63341 | 2.65 | 30 | 0.3 | 175 | 20 | 375 | 3.5 | 1 | 20 | 7 | 2.331 |  | 43.4434595 | 34.2252085 |  |  |  |  | 2.305046
25 | 2 | 3.14 | 3 | 2.14 | 1 | 2.56234 | 2.61 | 1 |  | 2.63341 | 2.65 | 30 | 0.3 | 175 | 20 | 375 | 6 | 1 | 20 | 7 | 2.286 |  | 49.3274495 | 32.0677455 |  |  |  |  | 2.239796
25 | 2 | 3.14 | 3 | 2.14 | 1 | 2.56234 | 2.61 | 1 |  | 2.63341 | 2.65 | 30 | 0.3 | 175 | 20 | 375 | 5.5 | 1 | 20 | 7 | 2.286 |  | 45.7970555 | 34.2252085 |  |  |  |  | 2.252846
25 | 2 | 3.14 | 2 | 2.9 | 1 | 2.56234 | 2.61 | 1 |  | 2.63341 | 2.65 | 30 | 0.3 | 175 | 40 | 384 | 4.9 | 1 | 20 | 7 | 2.374 |  | 46.483521 | 33.4406765 |  |  |  |  | 2.29813
25 | 2 | 3.14 | 2 | 2.9 | 1 | 2.56234 | 2.61 | 1 |  | 2.63341 | 2.65 | 30 | 0.3 | 175 | 40 | 384 | 3.3 | 1 | 20 | 7 | 2.371 |  | 42.8550605 | 33.146477 |  |  |  |  | 2.33989
25 | 2 | 3.14 | 2 | 2.9 | 1 | 2.56234 | 2.61 | 1 |  | 2.63341 | 2.65 | 30 | 0.3 | 175 | 40 | 384 | 4.2 | 1 | 20 | 7 | 2.348 |  | 54.721107 | 33.34261 |  |  |  |  | 2.3164
25 | 2 | 3.14 | 2 | 2.9 | 1 | 2.56234 | 2.61 | 1 |  | 2.63341 | 2.65 | 30 | 0.3 | 175 | 40 | 384 | 4.3 | 1 | 20 | 7 | 2.337 |  | 49.5235825 | 34.715541 |  |  |  |  | 2.31379
25 | 2 | 3.14 |  | 1 | 1 | 2.56234 | 2.61 | 1 |  | 2.63341 | 2.65 | 30 | 0.3 | 175 |  | 388 | 3 | 1 | 20 | 28 | 2.443 |  | 53.348176 | 40.207265 |  |  | 4.4129925 |  | 2.363931
25 | 2 | 3.14 |  | 1 | 1 | 2.56234 | 2.61 | 1 |  | 2.63341 | 2.65 | 30 | 0.3 | 175 |  | 388 | 3.1 | 1 | 20 | 28 | 2.457 |  | 63.4490255 | 35.30394 |  |  | 4.6091255 |  | 2.361321
25 | 2 | 3.14 |  | 1 | 1 | 2.56234 | 2.61 | 1 |  | 2.63341 | 2.65 | 30 | 0.3 | 175 |  | 388 | 1.8 | 1 | 20 | 28 | 2.449 |  | 56.1921045 | 42.6589275 |  |  | 3.92266 |  | 2.395251
25 | 2 | 3.14 |  | 1 | 1 | 2.56234 | 2.61 | 1 |  | 2.63341 | 2.65 | 30 | 0.3 | 175 |  | 388 | 3 | 1 | 20 | 28 | 2.423 |  | 59.232166 | 41.18793 |  |  | 4.2168595 |  | 2.363931
25 | 2 | 3.14 |  | 1 | 1 | 2.56234 | 2.61 | 1 |  | 2.63341 | 2.65 | 30 | 0.3 | 175 |  | 388 | 2 | 1 | 20 | 28 | 2.394 |  | 52.2694445 | 39.618866 |  |  | 3.726527 |  | 2.390031
25 | 2 | 3.14 |  | 1 | 1 | 2.56234 | 2.61 | 1 |  | 2.63341 | 2.65 | 30 | 0.3 | 175 |  | 388 | 3.2 | 1 | 20 | 28 | 2.393 |  | 60.5070305 | 39.2266 |  |  | 5.0013915 |  | 2.358711
25 | 2 | 3.14 |  | 1 | 1 | 2.56234 | 2.61 | 1 |  | 2.63341 | 2.65 | 30 | 0.3 | 175 |  | 388 | 4.8 | 1 | 20 | 28 | 2.364 |  | 59.428299 | 39.3246665 |  |  | 4.6091255 |  | 2.316951
25 | 2 | 3.14 |  | 1 | 1 | 2.56234 | 2.61 | 1 |  | 2.63341 | 2.65 | 30 | 0.3 | 175 |  | 388 | 4.1 | 1 | 20 | 28 | 2.373 |  | 63.743225 | 40.3053315 |  |  | 4.8052585 |  | 2.335221
25 | 2 | 3.14 | 1 | 2.2 | 1 | 2.56234 | 2.61 | 1 |  | 2.63341 | 2.65 | 30 | 0.3 | 175 | 12.5 | 381 | 2.6 | 1 | 20 | 28 | 2.391 |  | 66.9794195 | 40.6975975 |  |  | 4.314926 |  | 2.348194
25 | 2 | 3.14 | 1 | 2.2 | 1 | 2.56234 | 2.61 | 1 |  | 2.63341 | 2.65 | 30 | 0.3 | 175 | 12.5 | 381 | 2.4 | 1 | 20 | 28 | 2.397 |  | 63.743225 | 38.3440015 |  |  | 3.8245935 |  | 2.353414
25 | 2 | 3.14 | 1 | 2.2 | 1 | 2.56234 | 2.61 | 1 |  | 2.63341 | 2.65 | 30 | 0.3 | 175 | 12.5 | 381 | 3.6 | 1 | 20 | 28 | 2.369 |  | 71.392412 | 38.5401345 |  |  | 5.099458 |  | 2.322094
25 | 2 | 3.14 | 1 | 2.2 | 1 | 2.56234 | 2.61 | 1 |  | 2.63341 | 2.65 | 30 | 0.3 | 175 | 12.5 | 381 | 2.9 | 1 | 20 | 28 | 2.383 |  | 66.9794195 | 36.480738 |  |  | 4.2168595 |  | 2.340364
25 | 2 | 3.14 | 3 | 2.14 | 1 | 2.56234 | 2.61 | 1 |  | 2.63341 | 2.65 | 30 | 0.3 | 175 | 20 | 375 | 4.4 | 1 | 20 | 28 | 2.329 |  | 57.7611685 | 37.5594695 |  |  | 4.314926 |  | 2.281556
25 | 2 | 3.14 | 3 | 2.14 | 1 | 2.56234 | 2.61 | 1 |  | 2.63341 | 2.65 | 30 | 0.3 | 175 | 20 | 375 | 3.5 | 1 | 20 | 28 | 2.331 |  | 58.643767 | 36.676871 |  |  | 4.4129925 |  | 2.305046
25 | 2 | 3.14 | 3 | 2.14 | 1 | 2.56234 | 2.61 | 1 |  | 2.63341 | 2.65 | 30 | 0.3 | 175 | 20 | 375 | 6 | 1 | 20 | 28 | 2.286 |  | 65.2142225 | 35.696206 |  |  | 4.4129925 |  | 2.239796
25 | 2 | 3.14 | 3 | 2.14 | 1 | 2.56234 | 2.61 | 1 |  | 2.63341 | 2.65 | 30 | 0.3 | 175 | 20 | 375 | 5.5 | 1 | 20 | 28 | 2.286 |  | 59.624432 | 36.284605 |  |  | 4.8052585 |  | 2.252846
25 | 2 | 3.14 | 2 | 2.9 | 1 | 2.56234 | 2.61 | 1 |  | 2.63341 | 2.65 | 30 | 0.3 | 175 | 40 | 384 | 4.9 | 1 | 20 | 28 | 2.374 |  | 56.682437 | 40.207265 |  |  | 3.530394 |  | 2.29813
25 | 2 | 3.14 | 2 | 2.9 | 1 | 2.56234 | 2.61 | 1 |  | 2.63341 | 2.65 | 30 | 0.3 | 175 | 40 | 384 | 3.3 | 1 | 20 | 28 | 2.371 |  | 55.113373 | 41.0898635 |  |  | 3.334261 |  | 2.33989
25 | 2 | 3.14 | 2 | 2.9 | 1 | 2.56234 | 2.61 | 1 |  | 2.63341 | 2.65 | 30 | 0.3 | 175 | 40 | 384 | 4.2 | 1 | 20 | 28 | 2.348 |  | 71.2943455 | 40.1091985 |  |  | 4.118793 |  | 2.3164
25 | 2 | 3.14 | 2 | 2.9 | 1 | 2.56234 | 2.61 | 1 |  | 2.63341 | 2.65 | 30 | 0.3 | 175 | 40 | 384 | 4.3 | 1 | 20 | 28 | 2.337 |  | 65.508422 | 40.8937305 |  |  | 4.314926 |  | 2.31379
25 | 2 | 3.14 |  | 1 | 1 | 2.56234 | 2.61 | 1 |  | 2.63341 | 2.65 | 30 | 0.3 | 175 |  | 388 | 3 | 1 | 20 | 91 | 2.443 |  | 55.897905 | 41.384063 |  |  |  |  | 2.363931
25 | 2 | 3.14 |  | 1 | 1 | 2.56234 | 2.61 | 1 |  | 2.63341 | 2.65 | 30 | 0.3 | 175 |  | 388 | 3.1 | 1 | 20 | 91 | 2.457 |  | 70.1175475 | 41.18793 |  |  |  |  | 2.361321
25 | 2 | 3.14 |  | 1 | 1 | 2.56234 | 2.61 | 1 |  | 2.63341 | 2.65 | 30 | 0.3 | 175 |  | 388 | 1.8 | 1 | 20 | 91 | 2.449 |  | 58.643767 | 46.875787 |  |  |  |  | 2.395251
25 | 2 | 3.14 |  | 1 | 1 | 2.56234 | 2.61 | 1 |  | 2.63341 | 2.65 | 30 | 0.3 | 175 |  | 388 | 3 | 1 | 20 | 91 | 2.423 |  | 63.350959 | 43.541526 |  |  |  |  | 2.363931
25 | 2 | 3.14 |  | 1 | 1 | 2.56234 | 2.61 | 1 |  | 2.63341 | 2.65 | 30 | 0.3 | 175 |  | 388 | 2 | 1 | 20 | 91 | 2.394 |  | 55.309506 | 41.384063 |  |  |  |  | 2.390031
25 | 2 | 3.14 |  | 1 | 1 | 2.56234 | 2.61 | 1 |  | 2.63341 | 2.65 | 30 | 0.3 | 175 |  | 388 | 3.2 | 1 | 20 | 91 | 2.393 |  | 64.135491 | 41.4821295 |  |  |  |  | 2.358711
25 | 2 | 3.14 |  | 1 | 1 | 2.56234 | 2.61 | 1 |  | 2.63341 | 2.65 | 30 | 0.3 | 175 |  | 388 | 4.8 | 1 | 20 | 91 | 2.364 |  | 63.8412915 | 40.795664 |  |  |  |  | 2.316951
25 | 2 | 3.14 |  | 1 | 1 | 2.56234 | 2.61 | 1 |  | 2.63341 | 2.65 | 30 | 0.3 | 175 |  | 388 | 4.1 | 1 | 20 | 91 | 2.373 |  | 70.1175475 | 41.8743955 |  |  |  |  | 2.335221
25 | 2 | 3.14 | 1 | 2.2 | 1 | 2.56234 | 2.61 | 1 |  | 2.63341 | 2.65 | 30 | 0.3 | 175 | 12.5 | 381 | 2.6 | 1 | 20 | 91 | 2.391 |  | 71.8827445 | 41.18793 |  |  |  |  | 2.348194
25 | 2 | 3.14 | 1 | 2.2 | 1 | 2.56234 | 2.61 | 1 |  | 2.63341 | 2.65 | 30 | 0.3 | 175 | 12.5 | 381 | 2.4 | 1 | 20 | 91 | 2.397 |  | 69.234949 | 39.7169325 |  |  |  |  | 2.353414
25 | 2 | 3.14 | 1 | 2.2 | 1 | 2.56234 | 2.61 | 1 |  | 2.63341 | 2.65 | 30 | 0.3 | 175 | 12.5 | 381 | 3.6 | 1 | 20 | 91 | 2.369 |  | 81.4932615 | 40.3053315 |  |  |  |  | 2.322094
25 | 2 | 3.14 | 1 | 2.2 | 1 | 2.56234 | 2.61 | 1 |  | 2.63341 | 2.65 | 30 | 0.3 | 175 | 12.5 | 381 | 2.9 | 1 | 20 | 91 | 2.383 |  | 76.295737 | 38.7362675 |  |  |  |  | 2.340364
25 | 2 | 3.14 | 3 | 2.14 | 1 | 2.56234 | 2.61 | 1 |  | 2.63341 | 2.65 | 30 | 0.3 | 175 | 20 | 375 | 4.4 | 1 | 20 | 91 | 2.329 |  | 66.881353 | 39.030467 |  |  |  |  | 2.281556
25 | 2 | 3.14 | 3 | 2.14 | 1 | 2.56234 | 2.61 | 1 |  | 2.63341 | 2.65 | 30 | 0.3 | 175 | 20 | 375 | 3.5 | 1 | 20 | 91 | 2.331 |  | 64.8219565 | 40.011132 |  |  |  |  | 2.305046
25 | 2 | 3.14 | 3 | 2.14 | 1 | 2.56234 | 2.61 | 1 |  | 2.63341 | 2.65 | 30 | 0.3 | 175 | 20 | 375 | 6 | 1 | 20 | 91 | 2.286 |  | 74.2363405 | 38.834334 |  |  |  |  | 2.239796
25 | 2 | 3.14 | 3 | 2.14 | 1 | 2.56234 | 2.61 | 1 |  | 2.63341 | 2.65 | 30 | 0.3 | 175 | 20 | 375 | 5.5 | 1 | 20 | 91 | 2.286 |  | 70.9020795 | 39.7169325 |  |  |  |  | 2.252846
25 | 2 | 3.14 | 2 | 2.9 | 1 | 2.56234 | 2.61 | 1 |  | 2.63341 | 2.65 | 30 | 0.3 | 175 | 40 | 384 | 4.9 | 1 | 20 | 91 | 2.374 |  | 63.8412915 | 42.6589275 |  |  |  |  | 2.29813
25 | 2 | 3.14 | 2 | 2.9 | 1 | 2.56234 | 2.61 | 1 |  | 2.63341 | 2.65 | 30 | 0.3 | 175 | 40 | 384 | 3.3 | 1 | 20 | 91 | 2.371 |  | 58.3495675 | 44.522191 |  |  |  |  | 2.33989
25 | 2 | 3.14 | 2 | 2.9 | 1 | 2.56234 | 2.61 | 1 |  | 2.63341 | 2.65 | 30 | 0.3 | 175 | 40 | 384 | 4.2 | 1 | 20 | 91 | 2.348 |  | 76.7860695 | 43.8357255 |  |  |  |  | 2.3164
25 | 2 | 3.14 | 2 | 2.9 | 1 | 2.56234 | 2.61 | 1 |  | 2.63341 | 2.65 | 30 | 0.3 | 175 | 40 | 384 | 4.3 | 1 | 20 | 91 | 2.337 |  | 75.707338 | 44.129925 |  |  |  |  | 2.31379
2 | 1 | 3.15 |  | 1 | 1.3 | 2.49 | 2.54 | 3 |  | 1.3 | 1.33 | 40 | 0.4 | 171 |  | 381 | 6.1 | 4 | 20 | 7 |  | 1.785 | 31.38128 | 19.1229675 |  |  | 2.55953565 | 4.707192 | 1.743496
2 | 1 | 3.15 |  | 1 | 1.3 | 2.49 | 2.54 | 3 |  | 1.3 | 1.33 | 45 | 0.45 | 175 |  | 368 | 6.4 | 4 | 20 | 7 |  | 1.746 | 27.5566865 | 18.044236 |  |  | 2.3732093 | 4.8444851 | 1.737969
2 | 1 | 3.15 |  | 1 | 1.3 | 2.49 | 2.54 | 3 |  | 1.3 | 1.33 | 50 | 0.5 | 180 |  | 364 | 5 | 4 | 20 | 7 |  | 1.754 | 23.732093 | 17.5539035 |  |  | 2.2947561 | 4.314926 | 1.765074
2 | 1 | 3.15 |  | 1 | 1.3 | 2.49 | 2.54 | 3 |  | 1.3 | 1.33 | 60 | 0.6 | 187 |  | 355 | 5.2 | 4 | 20 | 7 |  | 1.727 | 17.7500365 | 15.494507 |  |  | 2.0593965 | 3.87362675 | 1.750744
2 | 1 | 3.15 |  | 1 | 1.3 | 2.49 | 2.54 | 3 |  | 1.3 | 1.33 | 40 | 0.4 | 171 |  | 381 | 6.1 | 4 | 20 | 28 |  | 1.751 | 40.207265 | 21.770763 |  |  | 2.7654753 | 4.5895122 | 1.743496
2 | 1 | 3.15 |  | 1 | 1.3 | 2.49 | 2.54 | 3 |  | 1.3 | 1.33 | 45 | 0.45 | 175 |  | 368 | 6.4 | 4 | 20 | 28 |  | 1.74 | 37.1672035 | 20.8881645 |  |  | 2.63798885 | 4.2364728 | 1.737969
2 | 1 | 3.15 |  | 1 | 1.3 | 2.49 | 2.54 | 3 |  | 1.3 | 1.33 | 50 | 0.5 | 180 |  | 364 | 5 | 4 | 20 | 28 |  | 1.746 | 33.34261 | 20.2997655 |  |  | 2.53992235 | 5.0013915 | 1.765074
2 | 1 | 3.15 |  | 1 | 1.3 | 2.49 | 2.54 | 3 |  | 1.3 | 1.33 | 60 | 0.6 | 187 |  | 355 | 5.2 | 4 | 20 | 28 |  | 1.717 | 27.7528195 | 18.828768 |  |  | 2.2947561 | 4.3345393 | 1.750744
2 | 1 | 3.15 |  | 1 | 1.3 | 2.49 | 2.54 | 3 |  | 1.3 | 1.33 | 40 | 0.4 | 171 |  | 381 | 6.1 | 4 | 20 | 91 |  | 1.747 | 43.4434595 | 23.4378935 |  |  | 3.1185147 |  | 1.743496
2 | 1 | 3.15 |  | 1 | 1.3 | 2.49 | 2.54 | 3 |  | 1.3 | 1.33 | 45 | 0.45 | 175 |  | 368 | 6.4 | 4 | 20 | 91 |  | 1.734 | 40.011132 | 22.359162 |  |  | 2.83412185 | 5.491724 | 1.737969
2 | 1 | 3.15 |  | 1 | 1.3 | 2.49 | 2.54 | 3 |  | 1.3 | 1.33 | 50 | 0.5 | 180 |  | 364 | 5 | 4 | 20 | 91 |  | 1.74 | 37.069137 | 21.182364 |  |  | 2.7066354 | 5.3740442 | 1.765074
2 | 1 | 3.15 |  | 1 | 1.3 | 2.49 | 2.54 | 3 |  | 1.3 | 1.33 | 60 | 0.6 | 187 |  | 355 | 5.2 | 4 | 20 | 91 |  | 1.709 | 32.8522775 | 20.1036325 |  |  | 2.53992235 | 4.8837117 | 1.750744
2 | 1 | 3.15 |  | 1 | 1.3 | 2.56 | 2.61 | 3 |  | 1.38 | 1.59 | 40 | 0.4 | 168 |  | 341 | 5.4 | 4 | 20 | 7 |  | 1.85 | 30.8909475 |  |  |  | 2.73605535 | 3.4911674 | 1.92276
2 | 1 | 3.15 |  | 1 | 1.3 | 2.56 | 2.61 | 3 |  | 1.38 | 1.59 | 45 | 0.45 | 172 |  | 330 | 5.7 | 4 | 20 | 7 |  | 1.838 | 25.693423 |  |  |  | 2.549729 | 4.3737659 | 1.913234
2 | 1 | 3.15 |  | 1 | 1.3 | 2.56 | 2.61 | 3 |  | 1.38 | 1.59 | 50 | 0.5 | 181 |  | 322 | 4.8 | 4 | 20 | 7 |  | 1.807 | 20.2997655 |  |  |  | 2.1182364 | 3.9814999 | 1.926927
2 | 1 | 3.15 |  | 1 | 1.3 | 2.56 | 2.61 | 3 |  | 1.38 | 1.59 | 60 | 0.6 | 183 |  | 292 | 6.5 | 4 | 20 | 7 |  | 1.826 | 14.121576 |  |  |  | 1.53964405 | 3.1577413 | 1.900166
2 | 1 | 3.15 |  | 1 | 1.3 | 2.56 | 2.61 | 3 |  | 1.38 | 1.59 | 40 | 0.4 | 168 |  | 341 | 5.4 | 4 | 20 | 28 |  | 1.833 | 42.2666615 | 17.7500365 |  |  | 2.95180165 | 5.61921045 | 1.92276
2 | 1 | 3.15 |  | 1 | 1.3 | 2.56 | 2.61 | 3 |  | 1.38 | 1.59 | 45 | 0.45 | 172 |  | 330 | 5.7 | 4 | 20 | 28 |  | 1.82 | 36.7749375 | 17.1616375 |  |  | 2.6477955 | 5.1386846 | 1.913234
2 | 1 | 3.15 |  | 1 | 1.3 | 2.56 | 2.61 | 3 |  | 1.38 | 1.59 | 50 | 0.5 | 181 |  | 322 | 4.8 | 4 | 20 | 28 |  | 1.783 | 31.185147 | 15.9848395 |  |  | 2.57914895 | 4.4914457 | 1.926927
2 | 1 | 3.15 |  | 1 | 1.3 | 2.56 | 2.61 | 3 |  | 1.38 | 1.59 | 60 | 0.6 | 183 |  | 292 | 6.5 | 4 | 20 | 28 |  | 1.798 | 21.770763 | 15.0041745 |  |  | 2.2163029 | 4.0991797 | 1.900166
2 | 1 | 3.15 |  | 1 | 1.3 | 2.56 | 2.61 | 3 |  | 1.38 | 1.59 | 40 | 0.4 | 168 |  | 341 | 5.4 | 4 | 20 | 91 |  | 1.815 | 48.444851 | 19.3191005 |  |  | 3.57942725 | 6.2174161 | 1.92276
2 | 1 | 3.15 |  | 1 | 1.3 | 2.56 | 2.61 | 3 |  | 1.38 | 1.59 | 45 | 0.45 | 172 |  | 330 | 5.7 | 4 | 20 | 91 |  | 1.802 | 42.560861 | 18.632635 |  |  | 3.334261 | 5.6486304 | 1.913234
2 | 1 | 3.15 |  | 1 | 1.3 | 2.56 | 2.61 | 3 |  | 1.38 | 1.59 | 50 | 0.5 | 181 |  | 322 | 4.8 | 4 | 20 | 91 |  | 1.779 | 36.9710705 | 17.1616375 |  |  | 2.9812216 | 5.295591 | 1.926927
2 | 1 | 3.15 |  | 1 | 1.3 | 2.56 | 2.61 | 3 |  | 1.38 | 1.59 | 60 | 0.6 | 183 |  | 292 | 6.5 | 4 | 20 | 91 |  | 1.78 | 28.439285 | 15.886773 |  |  | 2.7654753 | 4.9621649 | 1.900166
2 | 1 | 3.15 |  | 1 | 1.3 | 2.49 | 2.54 | 3 |  | 1.24 | 1.36 | 40 | 0.4 | 164 |  | 363 | 4.6 | 4 | 20 | 7 |  | 1.831 | 29.223817 | 17.455837 |  |  | 2.14765635 | 4.32473265 | 1.821657
2 | 1 | 3.15 |  | 1 | 1.3 | 2.49 | 2.54 | 3 |  | 1.24 | 1.36 | 45 | 0.45 | 166 |  | 352 | 5.6 | 4 | 20 | 7 |  | 1.802 | 22.555295 | 17.063571 |  |  | 2.2359162 | 4.28550605 | 1.798196
2 | 1 | 3.15 |  | 1 | 1.3 | 2.49 | 2.54 | 3 |  | 1.24 | 1.36 | 50 | 0.5 | 178 |  | 341 | 5.5 | 4 | 20 | 7 |  | 1.781 | 21.6726965 | 15.7887065 |  |  | 2.30456275 | 4.10898635 | 1.79274
2 | 1 | 3.15 |  | 1 | 1.3 | 2.49 | 2.54 | 3 |  | 1.24 | 1.36 | 60 | 0.6 | 185 |  | 332 | 6.3 | 4 | 20 | 7 |  | 1.746 | 16.671305 | 13.8273765 |  |  | 1.71616375 | 3.7069137 | 1.763029
2 | 1 | 3.15 |  | 1 | 1.3 | 2.49 | 2.54 | 3 |  | 1.24 | 1.36 | 40 | 0.4 | 164 |  | 363 | 4.6 | 4 | 20 | 28 |  | 1.808 | 38.245935 | 18.240369 |  |  | 2.6281822 | 3.44213415 | 1.821657
2 | 1 | 3.15 |  | 1 | 1.3 | 2.49 | 2.54 | 3 |  | 1.24 | 1.36 | 45 | 0.45 | 166 |  | 352 | 5.6 | 4 | 20 | 28 |  | 1.775 | 35.5981395 | 17.455837 |  |  | 2.69682875 | 3.44213415 | 1.798196
2 | 1 | 3.15 |  | 1 | 1.3 | 2.49 | 2.54 | 3 |  | 1.24 | 1.36 | 50 | 0.5 | 178 |  | 341 | 5.5 | 4 | 20 | 28 |  | 1.762 | 32.558078 | 16.7693715 |  |  | 2.5693423 | 4.707192 | 1.79274
2 | 1 | 3.15 |  | 1 | 1.3 | 2.49 | 2.54 | 3 |  | 1.24 | 1.36 | 60 | 0.6 | 185 |  | 332 | 6.3 | 4 | 20 | 28 |  | 1.74 | 27.850886 | 15.494507 |  |  | 2.52030905 | 4.3933792 | 1.763029
2 | 1 | 3.15 |  | 1 | 1.3 | 2.49 | 2.54 | 3 |  | 1.24 | 1.36 | 40 | 0.4 | 164 |  | 363 | 4.6 | 4 | 20 | 91 |  | 1.78 | 41.776329 | 20.397832 |  |  | 3.22638785 |  | 1.821657
2 | 1 | 3.15 |  | 1 | 1.3 | 2.49 | 2.54 | 3 |  | 1.24 | 1.36 | 45 | 0.45 | 166 |  | 352 | 5.6 | 4 | 20 | 91 |  | 1.747 | 38.834334 | 19.417167 |  |  | 2.85373515 |  | 1.798196
2 | 1 | 3.15 |  | 1 | 1.3 | 2.49 | 2.54 | 3 |  | 1.24 | 1.36 | 50 | 0.5 | 178 |  | 341 | 5.5 | 4 | 20 | 91 |  | 1.742 | 36.676871 | 18.044236 |  |  | 2.77528195 | 5.3152043 | 1.79274
2 | 1 | 3.15 |  | 1 | 1.3 | 2.49 | 2.54 | 3 |  | 1.24 | 1.36 | 60 | 0.6 | 185 |  | 332 | 6.3 | 4 | 20 | 91 |  | 1.726 | 33.2445435 | 16.867438 |  |  | 2.6281822 | 5.0798447 | 1.763029
41 | 1 | 3.17 |  | 1 | 3 | 2.51 | 2.56 | 2 |  | 2.67 | 2.69 | 35.7 | 0.357 | 150 |  | 404 | 2.7 | 1 | 20 | 28 |  |  | 69.627215 | 40.207265 |  | 0.21 |  |  | 2.390253
41 | 1 | 3.17 |  | 1 | 3 | 2.51 | 2.56 | 2 |  | 2.67 | 2.69 | 32.6 | 0.326 | 150 |  | 404 | 2.5 | 1 | 20 | 28 |  |  | 72.4711435 | 43.14926 |  | 0.22 |  |  | 2.403061
41 | 1 | 3.17 |  | 1 | 3 | 2.51 | 2.56 | 2 |  | 2.67 | 2.69 | 30 | 0.3 | 150 |  | 403 | 2.3 | 1 | 20 | 28 |  |  | 74.334407 | 41.18793 |  | 0.21 |  |  | 2.415725
41 | 1 | 3.17 |  | 1 | 3 | 2.51 | 2.56 | 2 |  | 2.67 | 2.69 | 35.7 | 0.357 | 150 |  | 404 | 1.8 | 1 | 20 | 28 |  |  | 66.881353 | 43.14926 |  | 0.2 |  |  | 2.413293
41 | 1 | 3.17 |  | 1 | 3 | 2.51 | 2.56 | 2 |  | 2.67 | 2.69 | 30 | 0.3 | 150 |  | 403 | 1.5 | 1 | 20 | 28 |  |  | 78.5512665 | 43.14926 |  | 0.21 |  |  | 2.436205
41 | 1 | 3.17 |  | 1 | Mountain Sand | 2.56 | 2.6 | 2 |  | 2.67 | 2.69 | 35.7 | 0.357 | 150 |  | 404 | 2.4 | 1 | 20 | 28 |  |  | 65.4103555 | 42.168595 |  | 0.23 |  |  | 2.409511
41 | 1 | 3.17 |  | 1 | Mountain Sand | 2.56 | 2.6 | 2 |  | 2.67 | 2.69 | 32.6 | 0.326 | 150 |  | 404 | 2.3 | 1 | 20 | 28 |  |  | 70.411747 | 41.18793 |  | 0.21 |  |  | 2.419295
41 | 1 | 3.17 |  | 1 | Mountain Sand | 2.56 | 2.6 | 2 |  | 2.67 | 2.69 | 30 | 0.3 | 150 |  | 403 | 2 | 1 | 20 | 28 |  |  | 71.196279 | 42.168595 |  | 0.21 |  |  | 2.434175
41 | 1 | 3.17 |  | 1 | Mountain Sand | 2.56 | 2.6 | 2 |  | 2.67 | 2.69 | 35.7 | 0.357 | 150 |  | 404 | 1.6 | 1 | 20 | 28 |  |  | 75.707338 | 41.18793 |  | 0.2 |  |  | 2.430311
41 | 1 | 3.17 |  | 1 | Mountain Sand | 2.56 | 2.6 | 2 |  | 2.67 | 2.69 | 32.6 | 0.326 | 150 |  | 404 | 1.4 | 1 | 20 | 28 |  |  | 83.356525 | 44.129925 |  | 0.21 |  |  | 2.442695
41 | 1 | 3.17 |  | 1 | Mountain Sand | 2.56 | 2.6 | 2 |  | 2.67 | 2.69 | 30 | 0.3 | 150 |  | 403 | 1.5 | 1 | 20 | 28 |  |  | 86.9849855 | 43.14926 |  | 0.21 |  |  | 2.447175
41 | 1 | 3.17 |  | 1 | 3 | 2.51 | 2.56 | 2 |  | 2.67 | 2.69 | 35.7 | 0.357 | 150 |  | 404 | 2.7 | 5 |  | 1 |  |  | 44.0318585 | 34.323275 |  | 0.19 |  |  | 2.390253
41 | 1 | 3.17 |  | 1 | 3 | 2.51 | 2.56 | 2 |  | 2.67 | 2.69 | 32.6 | 0.326 | 150 |  | 404 | 2.5 | 5 |  | 1 |  |  | 50.3081145 | 36.284605 |  | 0.22 |  |  | 2.403061
41 | 1 | 3.17 |  | 1 | 3 | 2.51 | 2.56 | 2 |  | 2.67 | 2.69 | 30 | 0.3 | 150 |  | 403 | 2.3 | 5 |  | 1 |  |  | 55.505639 | 38.245935 |  | 0.21 |  |  | 2.415725
41 | 1 | 3.17 |  | 1 | 3 | 2.51 | 2.56 | 2 |  | 2.67 | 2.69 | 35.7 | 0.357 | 150 |  | 404 | 1.8 | 5 |  | 1 |  |  | 44.4241245 | 37.26527 |  | 0.29 |  |  | 2.413293
41 | 1 | 3.17 |  | 1 | 3 | 2.51 | 2.56 | 2 |  | 2.67 | 2.69 | 32.6 | 0.326 | 150 |  | 404 | 1.8 | 5 |  | 1 |  |  | 50.8965135 | 39.2266 |  | 0.24 |  |  | 2.420981
41 | 1 | 3.17 |  | 1 | 3 | 2.51 | 2.56 | 2 |  | 2.67 | 2.69 | 30 | 0.3 | 150 |  | 403 | 1.5 | 5 |  | 1 |  |  | 55.6037055 | 39.2266 |  | 0.25 |  |  | 2.436205
41 | 1 | 3.17 |  | 1 | Mountain Sand | 2.56 | 2.6 | 2 |  | 2.67 | 2.69 | 35.7 | 0.357 | 150 |  | 404 | 2.4 | 5 |  | 1 |  |  | 40.5014645 | 37.26527 |  | 0.2 |  |  | 2.409511
41 | 1 | 3.17 |  | 1 | Mountain Sand | 2.56 | 2.6 | 2 |  | 2.67 | 2.69 | 32.6 | 0.326 | 150 |  | 404 | 2.3 | 5 |  | 1 |  |  | 45.698989 | 38.245935 |  | 0.24 |  |  | 2.419295
41 | 1 | 3.17 |  | 1 | Mountain Sand | 2.56 | 2.6 | 2 |  | 2.67 | 2.69 | 30 | 0.3 | 150 |  | 403 | 2 | 5 |  | 1 |  |  | 49.817782 | 38.245935 |  | 0.21 |  |  | 2.434175
41 | 1 | 3.17 |  | 1 | Mountain Sand | 2.56 | 2.6 | 2 |  | 2.67 | 2.69 | 35.7 | 0.357 | 150 |  | 404 | 1.6 | 5 |  | 1 |  |  | 45.4047895 | 38.245935 |  | 0.21 |  |  | 2.430311
41 | 1 | 3.17 |  | 1 | Mountain Sand | 2.56 | 2.6 | 2 |  | 2.67 | 2.69 | 32.6 | 0.326 | 150 |  | 404 | 1.4 | 5 |  | 1 |  |  | 50.7003805 | 39.2266 |  | 0.23 |  |  | 2.442695
41 | 1 | 3.17 |  | 1 | Mountain Sand | 2.56 | 2.6 | 2 |  | 2.67 | 2.69 | 30 | 0.3 | 150 |  | 403 | 1.5 | 5 |  | 1 |  |  | 56.9766365 | 41.18793 |  | 0.21 |  |  | 2.447175
41 | 1 | 3.17 |  | 1 | 3 | 2.51 | 2.56 | 2 |  | 2.67 | 2.69 | 35.7 | 0.357 | 150 |  | 404 | 2.7 | 5 |  | 1 |  |  | 67.5678185 | 32.361945 |  |  |  |  | 2.390253
41 | 1 | 3.17 |  | 1 | 3 | 2.51 | 2.56 | 2 |  | 2.67 | 2.69 | 32.6 | 0.326 | 150 |  | 404 | 2.5 | 5 |  | 1 |  |  | 76.295737 | 35.30394 |  |  |  |  | 2.403061
41 | 1 | 3.17 |  | 1 | 3 | 2.51 | 2.56 | 2 |  | 2.67 | 2.69 | 35.7 | 0.357 | 150 |  | 404 | 1.8 | 5 |  | 1 |  |  | 71.784678 | 32.361945 |  |  |  |  | 2.413293
41 | 1 | 3.17 |  | 1 | Mountain Sand | 2.56 | 2.6 | 2 |  | 2.67 | 2.69 | 35.7 | 0.357 | 150 |  | 404 | 2.4 | 5 |  | 1 |  |  | 66.9794195 | 38.245935 |  |  |  |  | 2.409511
41 | 1 | 3.17 |  | 1 | Mountain Sand | 2.56 | 2.6 | 2 |  | 2.67 | 2.69 | 32.6 | 0.326 | 150 |  | 404 | 2.3 | 5 |  | 1 |  |  | 75.118939 | 39.2266 |  |  |  |  | 2.419295
41 | 1 | 3.17 |  | 1 | Mountain Sand | 2.56 | 2.6 | 2 |  | 2.67 | 2.69 | 30 | 0.3 | 150 |  | 403 | 2 | 5 |  | 1 |  |  | 89.436648 | 41.18793 |  |  |  |  | 2.434175
41 | 1 | 3.17 |  | 1 | Mountain Sand | 2.56 | 2.6 | 2 |  | 2.67 | 2.69 | 35.7 | 0.357 | 150 |  | 404 | 1.6 | 5 |  | 1 |  |  | 74.4324735 | 39.2266 |  |  |  |  | 2.430311
41 | 1 | 3.17 |  | 1 | 3 | 2.51 | 2.56 | 2 |  | 2.67 | 2.69 | 30 | 0.3 | 141 |  | 400 | 1.9 | 5 |  | 1 |  |  | 74.6286065 | 33.34261 |  | 0.19 |  |  | 2.433842
41 | 1 | 3.17 |  | 1 | 3 | 2.51 | 2.56 | 2 |  | 2.67 | 2.69 | 30 | 0.3 | 141 |  | 400 | 1.7 | 5 |  | 1 |  |  | 82.6700595 | 34.323275 |  | 0.18 |  |  | 2.438962
41 | 1 | 3.17 |  | 1 | 3 | 2.51 | 2.56 | 2 |  | 2.67 | 2.69 | 30 | 0.3 | 141 |  | 400 | 1.8 | 5 |  | 1 |  |  | 75.4131385 | 36.284605 |  | 0.19 |  |  | 2.436402
41 | 1 | 3.17 |  | 1 | 3 | 2.51 | 2.56 | 2 |  | 2.67 | 2.69 | 36 | 0.36 | 141 |  | 407 | 2.3 | 5 |  | 1 |  |  | 55.9959715 | 28.439285 |  | 0.17 |  |  | 2.409438
41 | 1 | 3.17 |  | 1 | 3 | 2.51 | 2.56 | 2 |  | 2.67 | 2.69 | 36 | 0.36 | 141 |  | 407 | 1.7 | 5 |  | 1 |  |  | 60.5070305 | 32.361945 |  | 0.17 |  |  | 2.424798
41 | 1 | 3.17 |  | 1 | 3 | 2.51 | 2.56 | 2 |  | 2.67 | 2.69 | 36 | 0.36 | 141 |  | 407 | 1.9 | 5 |  | 1 |  |  | 55.7998385 | 32.361945 |  | 0.17 |  |  | 2.419678
41 | 1 | 3.17 |  | 1 | Mountain Sand | 2.56 | 2.6 | 2 |  | 2.67 | 2.69 | 30 | 0.3 | 144 |  | 404 | 2 | 5 |  | 1 |  |  | 81.2971285 | 37.26527 |  | 0.18 |  |  | 2.440269
41 | 1 | 3.17 |  | 1 | Mountain Sand | 2.56 | 2.6 | 2 |  | 2.67 | 2.69 | 30 | 0.3 | 144 |  | 404 | 1.7 | 5 |  | 1 |  |  | 84.533323 | 39.2266 |  | 0.19 |  |  | 2.448069
41 | 1 | 3.17 |  | 1 | Mountain Sand | 2.56 | 2.6 | 2 |  | 2.67 | 2.69 | 30 | 0.3 | 144 |  | 404 | 1 | 5 |  | 1 |  |  | 79.826131 | 37.26527 |  | 0.19 |  |  | 2.466269
41 | 1 | 3.17 |  | 1 | Mountain Sand | 2.56 | 2.6 | 2 |  | 2.67 | 2.69 | 36 | 0.36 | 144 |  | 412 | 2 | 5 |  | 1 |  |  | 64.6258235 | 33.34261 |  | 0.18 |  |  | 2.426604
41 | 1 | 3.17 |  | 1 | Mountain Sand | 2.56 | 2.6 | 2 |  | 2.67 | 2.69 | 36 | 0.36 | 144 |  | 412 | 1.1 | 5 |  | 1 |  |  | 64.135491 | 33.34261 |  | 0.18 |  |  | 2.450004
41 | 1 | 3.17 |  | 1 | Mountain Sand | 2.56 | 2.6 | 2 |  | 2.67 | 2.69 | 36 | 0.36 | 144 |  | 412 | 1.1 | 5 |  | 1 |  |  | 67.5678185 | 36.284605 |  | 0.19 |  |  | 2.450004
1.1274 | 1 | 3.16 |  | 1 | 3 | 2.53 | 2.57 | 2 |  | 2.578233 | 2.62 | 40 | 0.4 | 185 |  | 389 | 4.3 | 1 | 20 | 28 |  |  | 50.5042475 | 32.361945 |  |  |  |  | 2.274843
1.1274 | 1 | 3.16 |  | 1 | 3 | 2.53 | 2.57 | 2 |  | 2.578233 | 2.62 | 38 | 0.38 | 185 |  | 389 | 3.8 | 1 | 20 | 28 |  |  | 55.0153065 | 33.0484105 |  |  |  |  | 2.292238
1.1274 | 1 | 3.16 |  | 1 | 3 | 2.53 | 2.57 | 2 |  | 2.578233 | 2.62 | 40 | 0.4 | 185 |  | 389 | 4.6 | 1 | 20 | 28 |  |  | 53.8385085 | 32.0677455 |  |  |  |  | 2.267133
1.1274 | 1 | 3.16 |  | 1 | 3 | 2.53 | 2.57 | 2 |  | 2.578233 | 2.62 | 38 | 0.38 | 185 |  | 389 | 3.8 | 1 | 20 | 28 |  |  | 58.5457005 | 33.34261 |  |  |  |  | 2.292238
1.1274 | 1 | 3.16 |  | 1 | 3 | 2.53 | 2.57 | 2 |  | 2.578233 | 2.62 | 35 | 0.35 | 185 |  | 389 | 3.2 | 1 | 20 | 28 |  |  | 65.4103555 | 35.696206 |  |  |  |  | 2.315449
1.1274 | 1 | 3.16 |  | 1 | 3 | 2.53 | 2.57 | 2 |  | 2.578233 | 2.62 | 40 | 0.4 | 185 |  | 389 | 4.3 | 1 | 20 | 56 |  |  | 53.740442 | 31.0870805 |  |  |  |  | 2.274843
1.1274 | 1 | 3.16 |  | 1 | 3 | 2.53 | 2.57 | 2 |  | 2.578233 | 2.62 | 38 | 0.38 | 185 |  | 389 | 3.8 | 1 | 20 | 56 |  |  | 61.781895 | 32.6561445 |  |  |  |  | 2.292238
1.1274 | 1 | 3.16 |  | 1 | 3 | 2.53 | 2.57 | 2 |  | 2.578233 | 2.62 | 40 | 0.4 | 185 |  | 389 | 4.6 | 1 | 20 | 56 |  |  | 55.2114395 | 32.0677455 |  |  |  |  | 2.267133
1.1274 | 1 | 3.16 |  | 1 | 3 | 2.53 | 2.57 | 2 |  | 2.578233 | 2.62 | 38 | 0.38 | 185 |  | 389 | 3.8 | 1 | 20 | 56 |  |  | 63.0567595 | 33.734876 |  |  |  |  | 2.292238
1.1274 | 1 | 3.16 |  | 1 | 3 | 2.53 | 2.57 | 2 |  | 2.578233 | 2.62 | 35 | 0.35 | 185 |  | 389 | 3.2 | 1 | 20 | 56 |  |  | 72.176944 | 36.1865385 |  |  |  |  | 2.315449
1.1274 | 1 | 3.16 |  | 1 | 3 | 2.5 | 2.55 | 2 |  | 2.5916 | 2.61 | 40 | 0.4 | 177 |  | 389 | 4.2 | 2 | 10 | 7 |  |  | 39.3246665 | 32.754211 |  |  |  |  | 2.277309
1.1274 | 1 | 3.16 |  | 1 | 3 | 2.5 | 2.55 | 2 |  | 2.5916 | 2.61 | 40 | 0.4 | 177 |  | 389 | 4.3 | 2 | 10 | 7 |  |  | 39.422733 | 30.989014 |  |  |  |  | 2.274759
1.1274 | 1 | 3.16 |  | 1 | 3 | 2.5 | 2.55 | 2 |  | 2.5916 | 2.61 | 40 | 0.4 | 185 |  | 381 | 4.1 | 1 | 20 | 7 |  |  | 37.5594695 | 33.4406765 |  |  |  |  | 2.27084
1.1274 | 1 | 3.16 |  | 1 | 3 | 2.5 | 2.55 | 2 |  | 2.5916 | 2.61 | 40 | 0.4 | 182 |  | 384 | 4.1 | 1 | 20 | 7 |  |  | 37.069137 | 35.2058735 |  |  |  |  | 2.274222
1.1274 | 1 | 3.16 |  | 1 | 3 | 2.5 | 2.55 | 2 |  | 2.5916 | 2.61 | 40 | 0.4 | 182 |  | 384 | 3.8 | 1 | 20 | 14 |  |  | 43.933792 | 36.9710705 |  |  |  |  | 2.281872
1.1274 | 1 | 3.16 |  | 1 | 3 | 2.5 | 2.55 | 2 |  | 2.5916 | 2.61 | 47 | 0.47 | 176 |  | 373 | 4.3 | 1 | 20 | 14 |  |  | 38.1478685 | 34.715541 |  |  |  |  | 2.262217
1.1274 | 1 | 3.16 |  | 1 | 3 | 2.5 | 2.55 | 2 |  | 2.5916 | 2.61 | 50 | 0.5 | 176 |  | 373 | 4 | 1 | 20 | 14 |  |  | 37.1672035 | 35.0097405 |  |  |  |  | 2.265529
1.1274 | 1 | 3.16 |  | 1 | 3 | 2.5 | 2.55 | 2 |  | 2.5916 | 2.61 | 35 | 0.35 | 182 |  | 384 | 3.8 | 1 | 20 | 14 |  |  | 51.2887795 | 39.1285335 |  |  |  |  | 2.29442
1.1274 | 1 | 3.16 |  | 1 | 3 | 2.5 | 2.55 | 2 |  | 2.5916 | 2.61 | 40 | 0.4 | 182 |  | 384 | 3.8 | 1 | 20 | 14 |  |  | 45.4047895 | 35.2058735 |  |  |  |  | 2.281872
1.1274 | 1 | 3.16 |  | 1 | 3 | 2.5 | 2.55 | 2 |  | 2.5916 | 2.61 | 40 | 0.4 | 182 |  | 384 | 3.8 | 1 | 20 | 28 |  |  | 47.5622525 | 37.5594695 |  |  |  |  | 2.281872
1.1274 | 1 | 3.16 |  | 1 | 3 | 2.5 | 2.55 | 2 |  | 2.5916 | 2.61 | 47 | 0.47 | 176 |  | 373 | 4.3 | 1 | 20 | 28 |  |  | 42.168595 | 35.9904055 |  |  |  |  | 2.262217
1.1274 | 1 | 3.16 |  | 1 | 3 | 2.5 | 2.55 | 2 |  | 2.5916 | 2.61 | 50 | 0.5 | 176 |  | 373 | 4 | 1 | 20 | 28 |  |  | 38.245935 | 37.461403 |  |  |  |  | 2.265529
1.1274 | 1 | 3.16 |  | 1 | 3 | 2.5 | 2.55 | 2 |  | 2.5916 | 2.61 | 35 | 0.35 | 182 |  | 384 | 3.8 | 1 | 20 | 28 |  |  | 56.1921045 | 42.8550605 |  |  |  |  | 2.29442
1.1274 | 1 | 3.16 |  | 1 | 3 | 2.5 | 2.55 | 2 |  | 2.5916 | 2.61 | 40 | 0.4 | 182 |  | 384 | 3.8 | 1 | 20 | 28 |  |  | 48.1506515 | 32.754211 |  |  |  |  | 2.281872
1.1274 | 1 | 3.16 |  | 1 | 3 | 2.5 | 2.55 | 2 |  | 2.5916 | 2.61 | 40 | 0.4 | 177 |  | 389 | 4.2 | 2 | 10 | 28 |  |  | 49.7197155 | 39.5207995 |  |  |  |  | 2.277309
1.1274 | 1 | 3.16 |  | 1 | 3 | 2.5 | 2.55 | 2 |  | 2.5916 | 2.61 | 40 | 0.4 | 177 |  | 389 | 4.3 | 2 | 10 | 28 |  |  | 48.837117 | 38.834334 |  |  |  |  | 2.274759
1.1274 | 1 | 3.16 |  | 1 | 3 | 2.5 | 2.55 | 2 |  | 2.5916 | 2.61 | 40 | 0.4 | 185 |  | 381 | 4.1 | 1 | 20 | 28 |  |  | 44.522191 | 38.9324005 |  |  |  |  | 2.27084
1.1274 | 1 | 3.16 |  | 1 | 3 | 2.5 | 2.55 | 2 |  | 2.5916 | 2.61 | 40 | 0.4 | 182 |  | 384 | 4.1 | 1 | 20 | 28 |  |  | 45.698989 | 40.5014645 |  |  |  |  | 2.274222
1.1274 | 1 | 3.16 |  | 1 | 3 | 2.5 | 2.55 | 2 |  | 2.5916 | 2.61 | 40 | 0.4 | 182 |  | 384 | 3.8 | 1 | 20 | 56 |  |  | 51.975245 | 43.541526 |  |  |  |  | 2.281872
1.1274 | 1 | 3.16 |  | 1 | 3 | 2.5 | 2.55 | 2 |  | 2.5916 | 2.61 | 47 | 0.47 | 176 |  | 373 | 4.3 | 1 | 20 | 56 |  |  | 45.895122 | 40.011132 |  |  |  |  | 2.262217
1.1274 | 1 | 3.16 |  | 1 | 3 | 2.5 | 2.55 | 2 |  | 2.5916 | 2.61 | 50 | 0.5 | 176 |  | 373 | 4 | 1 | 20 | 56 |  |  | 42.4627945 | 39.030467 |  |  |  |  | 2.265529
1.1274 | 1 | 3.16 |  | 1 | 3 | 2.5 | 2.55 | 2 |  | 2.5916 | 2.61 | 35 | 0.35 | 182 |  | 384 | 3.8 | 1 | 20 | 56 |  |  | 59.036033 | 43.345393 |  |  |  |  | 2.29442
1.1274 | 1 | 3.16 |  | 1 | 3 | 2.5 | 2.55 | 2 |  | 2.5916 | 2.61 | 40 | 0.4 | 182 |  | 384 | 3.8 | 1 | 20 | 56 |  |  | 52.0733115 | 42.560861 |  |  |  |  | 2.281872
1.1274 | 1 | 3.16 |  | 1 | 3 | 2.5 | 2.55 | 2 |  | 2.5916 | 2.61 | 40 | 0.4 | 177 |  | 389 | 4.2 | 2 | 10 | 56 |  |  | 53.6423755 | 42.560861 |  |  |  |  | 2.277309
1.1274 | 1 | 3.16 |  | 1 | 3 | 2.5 | 2.55 | 2 |  | 2.5916 | 2.61 | 40 | 0.4 | 177 |  | 389 | 4.3 | 2 | 10 | 56 |  |  | 55.701772 | 40.1091985 |  |  |  |  | 2.274759
1.1274 | 1 | 3.16 |  | 1 | 3 | 2.5 | 2.55 | 2 |  | 2.5916 | 2.61 | 40 | 0.4 | 177 |  | 389 | 4.2 | 2 | 10 | 91 |  |  | 54.524974 | 47.660319 |  |  |  |  | 2.277309
1.1274 | 1 | 3.16 |  | 1 | 3 | 2.5 | 2.55 | 2 |  | 2.5916 | 2.61 | 40 | 0.4 | 177 |  | 389 | 4.3 | 2 | 10 | 91 |  |  | 59.820565 | 45.698989 |  |  |  |  | 2.274759
82 | 1 | 3.16 |  | 1 | 1 | 2.63 | 2.66 | 2 | 1 | 2.62 | 2.64 | 40 | 0.4 | 194 |  | 370 | 5.3 | 1 | 20 | 7 | 2.297 | 2.325784 | 36.480738 | 27.654753 |  |  |  |  | 2.266321
82 | 1 | 3.16 |  | 1 | 1 | 2.63 | 2.66 |  |  | 2.27 | 2.4 | 40 | 0.4 | 204 |  | 370 | 4.8 | 1 | 20 | 7 | 2.21 | 2.235384 | 34.323275 | 23.53596 |  |  |  |  | 2.178176
82 | 1 | 3.16 |  | 1 | 1 | 2.63 | 2.66 |  |  | 2.34 | 2.46 | 40 | 0.4 | 196 |  | 370 | 5.1 | 1 | 20 | 7 | 2.236 | 2.253846 | 24.124359 | 13.4351105 |  |  |  |  | 2.202512
82 | 1 | 3.16 |  | 1 | 1 | 2.63 | 2.66 |  |  | 2.19 | 2.39 | 40 | 0.4 | 204 |  | 370 | 4.7 | 1 | 20 | 7 | 2.216 | 2.241114 | 20.4958985 | 13.6312435 |  |  |  |  | 2.177136
82 | 1 | 3.16 |  | 1 | 1 | 2.63 | 2.66 |  |  | 1.91 | 2.16 | 40 | 0.4 | 212 |  | 370 | 5 | 1 | 20 | 7 | 2.091 | 2.124825 | 22.163029 | 14.0235095 |  |  |  |  | 2.073941
82 | 1 | 3.16 |  | 1 | 1 | 2.63 | 2.66 |  |  | 2.48 | 2.55 | 40 | 0.4 | 194 |  | 370 | 5.1 | 1 | 20 | 7 | 2.274 | 2.308383 | 31.2832135 | 19.5152335 |  |  |  |  | 2.238341
82 | 1 | 3.16 |  | 1 | 1 | 2.63 | 2.66 |  |  | 2.51 | 2.58 | 40 | 0.4 | 194 |  | 370 | 5.2 | 1 | 20 | 7 | 2.291 | 2.30902 | 31.185147 | 22.8494945 |  |  |  |  | 2.246781
82 | 1 | 3.16 |  | 1 | 1 | 2.63 | 2.66 |  |  | 2.48 | 2.54 | 40 | 0.4 | 197 |  | 370 | 4.8 | 1 | 20 | 7 | 2.278 | 2.293317 | 34.715541 | 24.2224255 |  |  |  |  | 2.238827
82 | 1 | 3.16 |  | 1 | 1 | 2.63 | 2.66 | 2 | 1 | 2.62 | 2.64 | 40 | 0.4 | 194 |  | 370 | 5.3 | 1 | 20 | 28 | 2.297 | 2.336182 | 47.464186 | 31.4793465 |  |  | 3.4715541 |  | 2.266321
82 | 1 | 3.16 |  | 1 | 1 | 2.63 | 2.66 |  |  | 2.27 | 2.4 | 40 | 0.4 | 204 |  | 370 | 4.8 | 1 | 20 | 28 | 2.21 | 2.234535 | 42.8550605 | 26.9682875 |  |  | 3.10870805 |  | 2.178176
82 | 1 | 3.16 |  | 1 | 1 | 2.63 | 2.66 |  |  | 2.34 | 2.46 | 40 | 0.4 | 196 |  | 370 | 5.1 | 1 | 20 | 28 | 2.236 | 2.255968 | 31.4793465 | 15.494507 |  |  | 2.3928226 |  | 2.202512
82 | 1 | 3.16 |  | 1 | 1 | 2.63 | 2.66 |  |  | 2.19 | 2.39 | 40 | 0.4 | 204 |  | 370 | 4.7 | 1 | 20 | 28 | 2.216 | 2.249178 | 25.7914895 | 16.671305 |  |  | 2.14765635 |  | 2.177136
82 | 1 | 3.16 |  | 1 | 1 | 2.63 | 2.66 |  |  | 1.91 | 2.16 | 40 | 0.4 | 212 |  | 370 | 5 | 1 | 20 | 28 | 2.091 | 2.125249 | 27.7528195 | 18.044236 |  |  | 2.2163029 |  | 2.073941
82 | 1 | 3.16 |  | 1 | 1 | 2.63 | 2.66 |  |  | 2.48 | 2.55 | 40 | 0.4 | 194 |  | 370 | 5.1 | 1 | 20 | 28 | 2.274 | 2.298622 | 36.3826715 | 23.2417605 |  |  | 2.97141495 |  | 2.238341
82 | 1 | 3.16 |  | 1 | 1 | 2.63 | 2.66 |  |  | 2.51 | 2.58 | 40 | 0.4 | 194 |  | 370 | 5.2 | 1 | 20 | 28 | 2.291 | 2.310081 | 37.069137 | 24.8108245 |  |  | 2.91257505 |  | 2.246781
82 | 1 | 3.16 |  | 1 | 1 | 2.63 | 2.66 |  |  | 2.48 | 2.54 | 40 | 0.4 | 197 |  | 370 | 4.8 | 1 | 20 | 28 | 2.278 | 2.307959 | 40.8937305 | 28.5373515 |  |  | 3.12832135 |  | 2.238827
82 | 1 | 3.16 |  | 1 | 1 | 2.63 | 2.66 | 2 | 1 | 2.62 | 2.64 | 40 | 0.4 | 194 |  | 370 | 5.3 | 1 | 20 | 91 | 2.297 | 2.345307 | 53.544309 | 34.127142 |  |  |  |  | 2.266321
82 | 1 | 3.16 |  | 1 | 1 | 2.63 | 2.66 |  |  | 2.27 | 2.4 | 40 | 0.4 | 204 |  | 370 | 4.8 | 1 | 20 | 91 | 2.21 | 2.249814 | 50.210048 | 30.3025485 |  |  |  |  | 2.178176
82 | 1 | 3.16 |  | 1 | 1 | 2.63 | 2.66 |  |  | 2.34 | 2.46 | 40 | 0.4 | 196 |  | 370 | 5.1 | 1 | 20 | 91 | 2.236 | 2.271459 | 34.911674 | 18.9268345 |  |  |  |  | 2.202512
82 | 1 | 3.16 |  | 1 | 1 | 2.63 | 2.66 |  |  | 2.19 | 2.39 | 40 | 0.4 | 204 |  | 370 | 4.7 | 1 | 20 | 91 | 2.216 | 2.24557 | 30.008349 | 18.436502 |  |  |  |  | 2.177136
82 | 1 | 3.16 |  | 1 | 1 | 2.63 | 2.66 |  |  | 1.91 | 2.16 | 40 | 0.4 | 212 |  | 370 | 5 | 1 | 20 | 91 | 2.091 | 2.142438 | 32.4600115 | 20.1036325 |  |  |  |  | 2.073941
82 | 1 | 3.16 |  | 1 | 1 | 2.63 | 2.66 |  |  | 2.48 | 2.55 | 40 | 0.4 | 194 |  | 370 | 5.1 | 1 | 20 | 91 | 2.274 | 2.310081 | 43.4434595 | 25.2030905 |  |  |  |  | 2.238341
82 | 1 | 3.16 |  | 1 | 1 | 2.63 | 2.66 |  |  | 2.51 | 2.58 | 40 | 0.4 | 194 |  | 370 | 5.2 | 1 | 20 | 91 | 2.291 | 2.315598 | 45.6009225 | 26.3798885 |  |  |  |  | 2.246781
82 | 1 | 3.16 |  | 1 | 1 | 2.63 | 2.66 |  |  | 2.48 | 2.54 | 40 | 0.4 | 197 |  | 370 | 4.8 | 1 | 20 | 91 | 2.278 | 2.315598 | 49.3274495 | 29.616083 |  |  |  |  | 2.238827
82 | 1 | 3.16 |  | 1 | 1 | 2.63 | 2.66 | 2 | 1 | 2.62 | 2.64 | 40 | 0.4 | 194 |  | 370 | 5.3 | 1 | 20 | 365 | 2.297 | 2.350825 | 58.8399 | 35.7942725 |  |  |  |  | 2.266321
82 | 1 | 3.16 |  | 1 | 1 | 2.63 | 2.66 |  |  | 2.27 | 2.4 | 40 | 0.4 | 204 |  | 370 | 4.8 | 1 | 20 | 365 | 2.21 | 2.259151 | 52.4655775 | 31.185147 |  |  |  |  | 2.178176
82 | 1 | 3.16 |  | 1 | 1 | 2.63 | 2.66 |  |  | 2.34 | 2.46 | 40 | 0.4 | 196 |  | 370 | 5.1 | 1 | 20 | 365 | 2.236 | 2.285465 | 40.8937305 | 23.53596 |  |  |  |  | 2.202512
82 | 1 | 3.16 |  | 1 | 1 | 2.63 | 2.66 |  |  | 2.19 | 2.39 | 40 | 0.4 | 204 |  | 370 | 4.7 | 1 | 20 | 365 | 2.216 | 2.265518 | 32.6561445 | 23.6340265 |  |  |  |  | 2.177136
82 | 1 | 3.16 |  | 1 | 1 | 2.63 | 2.66 |  |  | 1.91 | 2.16 | 40 | 0.4 | 212 |  | 370 | 5 | 1 | 20 | 365 | 2.091 | 2.139467 | 37.26527 | 23.6340265 |  |  |  |  | 2.073941
82 | 1 | 3.16 |  | 1 | 1 | 2.63 | 2.66 |  |  | 2.48 | 2.55 | 40 | 0.4 | 194 |  | 370 | 5.1 | 1 | 20 | 365 | 2.274 | 2.319418 | 46.483521 | 29.3218835 |  |  |  |  | 2.238341
82 | 1 | 3.16 |  | 1 | 1 | 2.63 | 2.66 |  |  | 2.51 | 2.58 | 40 | 0.4 | 194 |  | 370 | 5.2 | 1 | 20 | 365 | 2.291 | 2.341488 | 48.052585 | 31.185147 |  |  |  |  | 2.246781
82 | 1 | 3.16 |  | 1 | 1 | 2.63 | 2.66 |  |  | 2.48 | 2.54 | 40 | 0.4 | 197 |  | 370 | 4.8 | 1 | 20 | 365 | 2.278 | 2.312627 | 55.897905 | 32.558078 |  |  |  |  | 2.238827
82 | 1 | 3.16 |  | 1 | 1 | 2.63 | 2.66 | 2 | 1 | 2.62 | 2.64 | 40 | 0.4 | 194 |  | 370 | 5.3 | 3 | 20 | 28 | 2.297 | 2.325572 | 44.6202575 | 28.7334845 |  |  |  |  | 2.266321
82 | 1 | 3.16 |  | 1 | 1 | 2.63 | 2.66 |  |  | 2.27 | 2.4 | 40 | 0.4 | 204 |  | 370 | 4.8 | 3 | 20 | 28 | 2.21 | 2.212042 | 42.364728 | 25.0069575 |  |  |  |  | 2.178176
82 | 1 | 3.16 |  | 1 | 1 | 2.63 | 2.66 |  |  | 2.34 | 2.46 | 40 | 0.4 | 196 |  | 370 | 5.1 | 3 | 20 | 28 | 2.236 | 2.216922 | 31.185147 | 15.69064 |  |  |  |  | 2.202512
82 | 1 | 3.16 |  | 1 | 1 | 2.63 | 2.66 |  |  | 2.19 | 2.39 | 40 | 0.4 | 204 |  | 370 | 4.7 | 3 | 20 | 28 | 2.216 | 2.2148 | 23.339827 | 15.69064 |  |  |  |  | 2.177136
82 | 1 | 3.16 |  | 1 | 1 | 2.63 | 2.66 |  |  | 1.91 | 2.16 | 40 | 0.4 | 212 |  | 370 | 5 | 3 | 20 | 28 | 2.091 | 2.098299 | 26.3798885 | 15.298374 |  |  |  |  | 2.073941
82 | 1 | 3.16 |  | 1 | 1 | 2.63 | 2.66 |  |  | 2.48 | 2.55 | 40 | 0.4 | 194 |  | 370 | 5.1 | 3 | 20 | 28 | 2.274 | 2.271672 | 36.676871 | 22.359162 |  |  |  |  | 2.238341
82 | 1 | 3.16 |  | 1 | 1 | 2.63 | 2.66 |  |  | 2.51 | 2.58 | 40 | 0.4 | 194 |  | 370 | 5.2 | 3 | 20 | 28 | 2.291 | 2.29268 | 37.069137 | 25.49729 |  |  |  |  | 2.246781
82 | 1 | 3.16 |  | 1 | 1 | 2.63 | 2.66 |  |  | 2.48 | 2.54 | 40 | 0.4 | 197 |  | 370 | 4.8 | 3 | 20 | 28 | 2.278 | 2.273369 | 42.0705285 | 24.2224255 |  |  |  |  | 2.238827
82 | 1 | 3.16 |  | 1 | 1 | 2.63 | 2.66 | 2 | 1 | 2.62 | 2.64 | 40 | 0.4 | 194 |  | 370 | 5.3 | 3 | 20 | 365 | 2.297 | 2.307534 | 52.95591 | 34.0290755 |  |  |  |  | 2.266321
82 | 1 | 3.16 |  | 1 | 1 | 2.63 | 2.66 |  |  | 2.27 | 2.4 | 40 | 0.4 | 204 |  | 370 | 4.8 | 3 | 20 | 365 | 2.21 | 2.213527 | 50.798447 | 30.3025485 |  |  |  |  | 2.178176
82 | 1 | 3.16 |  | 1 | 1 | 2.63 | 2.66 |  |  | 2.34 | 2.46 | 40 | 0.4 | 196 |  | 370 | 5.1 | 3 | 20 | 365 | 2.236 | 2.240902 | 42.6589275 | 22.947561 |  |  |  |  | 2.202512
82 | 1 | 3.16 |  | 1 | 1 | 2.63 | 2.66 |  |  | 2.19 | 2.39 | 40 | 0.4 | 204 |  | 370 | 4.7 | 3 | 20 | 365 | 2.216 | 2.197824 | 31.773546 | 20.8881645 |  |  |  |  | 2.177136
82 | 1 | 3.16 |  | 1 | 1 | 2.63 | 2.66 |  |  | 1.91 | 2.16 | 40 | 0.4 | 212 |  | 370 | 5 | 3 | 20 | 365 | 2.091 | 2.113153 | 32.2638785 | 19.024901 |  |  |  |  | 2.073941
82 | 1 | 3.16 |  | 1 | 1 | 2.63 | 2.66 |  |  | 2.48 | 2.55 | 40 | 0.4 | 194 |  | 370 | 5.1 | 3 | 20 | 365 | 2.274 | 2.27634 | 48.248718 | 26.3798885 |  |  |  |  | 2.238341
82 | 1 | 3.16 |  | 1 | 1 | 2.63 | 2.66 |  |  | 2.51 | 2.58 | 40 | 0.4 | 194 |  | 370 | 5.2 | 3 | 20 | 365 | 2.291 | 2.295014 | 48.7390505 | 29.027684 |  |  |  |  | 2.246781
82 | 1 | 3.16 |  | 1 | 1 | 2.63 | 2.66 |  |  | 2.48 | 2.54 | 40 | 0.4 | 197 |  | 370 | 4.8 | 3 | 20 | 365 | 2.278 | 2.284404 | 50.602314 | 31.185147 |  |  |  |  | 2.238827
82 | 1 | 3.16 |  | 1 | 1 | 2.63 | 2.66 | 2 | 1 | 2.62 | 2.64 | 45 | 0.45 | 188 |  | 370 | 4.8 | 1 | 20 | 7 | 2.312 | 2.340639 | 30.6948145 | 25.693423 |  |  |  |  | 2.278944
82 | 1 | 3.16 |  | 1 | 1 | 2.63 | 2.66 |  |  | 2.27 | 2.4 | 45 | 0.45 | 198 |  | 370 | 5.3 | 1 | 20 | 7 | 2.195 | 2.218832 | 26.477955 | 21.182364 |  |  |  |  | 2.16376
82 | 1 | 3.16 |  | 1 | 1 | 2.63 | 2.66 |  |  | 2.34 | 2.46 | 45 | 0.45 | 190 |  | 370 | 5.1 | 1 | 20 | 7 | 2.233 | 2.245146 | 20.593965 | 12.748645 |  |  |  |  | 2.201747
82 | 1 | 3.16 |  | 1 | 1 | 2.63 | 2.66 |  |  | 2.19 | 2.39 | 45 | 0.45 | 192 |  | 370 | 4.9 | 1 | 20 | 7 | 2.195 | 2.222227 | 16.7693715 | 13.2389775 |  |  |  |  | 2.178551
82 | 1 | 3.16 |  | 1 | 1 | 2.63 | 2.66 |  |  | 1.91 | 2.16 | 45 | 0.45 | 200 |  | 370 | 5.1 | 1 | 20 | 7 | 2.097 | 2.140316 | 17.5539035 | 13.140911 |  |  |  |  | 2.077663
82 | 1 | 3.16 |  | 1 | 1 | 2.63 | 2.66 |  |  | 2.48 | 2.55 | 45 | 0.45 | 188 |  | 370 | 5 | 1 | 20 | 7 | 2.271 | 2.282282 | 24.0262925 | 18.3384355 |  |  |  |  | 2.240324
82 | 1 | 3.16 |  | 1 | 1 | 2.63 | 2.66 |  |  | 2.51 | 2.58 | 45 | 0.45 | 188 |  | 370 | 5.1 | 1 | 20 | 7 | 2.28 | 2.293104 | 25.0069575 | 22.0649625 |  |  |  |  | 2.248764
82 | 1 | 3.16 |  | 1 | 1 | 2.63 | 2.66 |  |  | 2.48 | 2.54 | 45 | 0.45 | 191 |  | 370 | 4.9 | 1 | 20 | 7 | 2.268 | 2.289497 | 26.674088 | 22.359162 |  |  |  |  | 2.235359
82 | 1 | 3.16 |  | 1 | 1 | 2.63 | 2.66 | 2 | 1 | 2.62 | 2.64 | 45 | 0.45 | 188 |  | 370 | 4.8 | 1 | 20 | 28 | 2.312 | 2.343822 | 43.0511935 | 29.9102825 |  |  | 3.24600115 |  | 2.278944
82 | 1 | 3.16 |  | 1 | 1 | 2.63 | 2.66 |  |  | 2.27 | 2.4 | 45 | 0.45 | 198 |  | 370 | 5.3 | 1 | 20 | 28 | 2.195 | 2.235596 | 38.049802 | 25.889556 |  |  | 2.9812216 |  | 2.16376
82 | 1 | 3.16 |  | 1 | 1 | 2.63 | 2.66 |  |  | 2.34 | 2.46 | 45 | 0.45 | 190 |  | 370 | 5.1 | 1 | 20 | 28 | 2.233 | 2.255119 | 28.5373515 | 15.102241 |  |  | 2.30456275 |  | 2.201747
82 | 1 | 3.16 |  | 1 | 1 | 2.63 | 2.66 |  |  | 2.19 | 2.39 | 45 | 0.45 | 192 |  | 370 | 4.9 | 1 | 20 | 28 | 2.195 | 2.226472 | 23.53596 | 15.3964405 |  |  | 2.0397832 |  | 2.178551
82 | 1 | 3.16 |  | 1 | 1 | 2.63 | 2.66 |  |  | 1.91 | 2.16 | 45 | 0.45 | 200 |  | 370 | 5.1 | 1 | 20 | 28 | 2.097 | 2.137981 | 24.124359 | 16.082906 |  |  | 1.9809433 |  | 2.077663
82 | 1 | 3.16 |  | 1 | 1 | 2.63 | 2.66 |  |  | 2.48 | 2.55 | 45 | 0.45 | 188 |  | 370 | 5 | 1 | 20 | 28 | 2.271 | 2.306898 | 33.146477 | 22.359162 |  |  | 2.7066354 |  | 2.240324
82 | 1 | 3.16 |  | 1 | 1 | 2.63 | 2.66 |  |  | 2.51 | 2.58 | 45 | 0.45 | 188 |  | 370 | 5.1 | 1 | 20 | 28 | 2.28 | 2.309232 | 33.538743 | 25.2030905 |  |  | 2.6085689 |  | 2.248764
82 | 1 | 3.16 |  | 1 | 1 | 2.63 | 2.66 |  |  | 2.48 | 2.54 | 45 | 0.45 | 191 |  | 370 | 4.9 | 1 | 20 | 28 | 2.268 | 2.301805 | 37.853669 | 26.5760215 |  |  | 2.87334845 |  | 2.235359
82 | 1 | 3.16 |  | 1 | 1 | 2.63 | 2.66 | 2 | 1 | 2.62 | 2.64 | 45 | 0.45 | 188 |  | 370 | 4.8 | 1 | 20 | 91 | 2.312 | 2.37247 | 48.444851 | 31.0870805 |  |  |  |  | 2.278944
82 | 1 | 3.16 |  | 1 | 1 | 2.63 | 2.66 |  |  | 2.27 | 2.4 | 45 | 0.45 | 198 |  | 370 | 5.3 | 1 | 20 | 91 | 2.195 | 2.23878 | 43.14926 | 26.477955 |  |  |  |  | 2.16376
82 | 1 | 3.16 |  | 1 | 1 | 2.63 | 2.66 |  |  | 2.34 | 2.46 | 45 | 0.45 | 190 |  | 370 | 5.1 | 1 | 20 | 91 | 2.233 | 2.282919 | 31.4793465 | 18.632635 |  |  |  |  | 2.201747
82 | 1 | 3.16 |  | 1 | 1 | 2.63 | 2.66 |  |  | 2.19 | 2.39 | 45 | 0.45 | 192 |  | 370 | 4.9 | 1 | 20 | 91 | 2.195 | 2.243024 | 28.3412185 | 18.044236 |  |  |  |  | 2.178551
82 | 1 | 3.16 |  | 1 | 1 | 2.63 | 2.66 |  |  | 1.91 | 2.16 | 45 | 0.45 | 200 |  | 370 | 5.1 | 1 | 20 | 91 | 2.097 | 2.136496 | 28.047019 | 18.1423025 |  |  |  |  | 2.077663
82 | 1 | 3.16 |  | 1 | 1 | 2.63 | 2.66 |  |  | 2.48 | 2.55 | 45 | 0.45 | 188 |  | 370 | 5 | 1 | 20 | 91 | 2.271 | 2.299895 | 39.2266 | 24.4185585 |  |  |  |  | 2.240324
82 | 1 | 3.16 |  | 1 | 1 | 2.63 | 2.66 |  |  | 2.51 | 2.58 | 45 | 0.45 | 188 |  | 370 | 5.1 | 1 | 20 | 91 | 2.28 | 2.318994 | 39.3246665 | 26.5760215 |  |  |  |  | 2.248764
82 | 1 | 3.16 |  | 1 | 1 | 2.63 | 2.66 |  |  | 2.48 | 2.54 | 45 | 0.45 | 191 |  | 370 | 4.9 | 1 | 20 | 91 | 2.268 | 2.297349 | 44.129925 | 28.1450855 |  |  |  |  | 2.235359
82 | 1 | 3.16 |  | 1 | 1 | 2.63 | 2.66 | 2 | 1 | 2.62 | 2.64 | 45 | 0.45 | 188 |  | 370 | 4.8 | 1 | 20 | 365 | 2.312 | 2.377563 | 51.975245 | 35.500073 |  |  |  |  | 2.278944
82 | 1 | 3.16 |  | 1 | 1 | 2.63 | 2.66 |  |  | 2.27 | 2.4 | 45 | 0.45 | 198 |  | 370 | 5.3 | 1 | 20 | 365 | 2.195 | 2.257454 | 46.1893215 | 29.1257505 |  |  |  |  | 2.16376
82 | 1 | 3.16 |  | 1 | 1 | 2.63 | 2.66 |  |  | 2.34 | 2.46 | 45 | 0.45 | 190 |  | 370 | 5.1 | 1 | 20 | 365 | 2.233 | 2.269762 | 38.049802 | 22.751428 |  |  |  |  | 2.201747
82 | 1 | 3.16 |  | 1 | 1 | 2.63 | 2.66 |  |  | 2.19 | 2.39 | 45 | 0.45 | 192 |  | 370 | 4.9 | 1 | 20 | 365 | 2.195 | 2.243872 | 31.185147 | 22.0649625 |  |  |  |  | 2.178551
82 | 1 | 3.16 |  | 1 | 1 | 2.63 | 2.66 |  |  | 1.91 | 2.16 | 45 | 0.45 | 200 |  | 370 | 5.1 | 1 | 20 | 365 | 2.097 | 2.155595 | 32.361945 | 22.6533615 |  |  |  |  | 2.077663
82 | 1 | 3.16 |  | 1 | 1 | 2.63 | 2.66 |  |  | 2.48 | 2.55 | 45 | 0.45 | 188 |  | 370 | 5 | 1 | 20 | 365 | 2.271 | 2.305412 | 43.2473265 | 27.654753 |  |  |  |  | 2.240324
82 | 1 | 3.16 |  | 1 | 1 | 2.63 | 2.66 |  |  | 2.51 | 2.58 | 45 | 0.45 | 188 |  | 370 | 5.1 | 1 | 20 | 365 | 2.28 | 2.327482 | 44.326058 | 31.4793465 |  |  |  |  | 2.248764
82 | 1 | 3.16 |  | 1 | 1 | 2.63 | 2.66 |  |  | 2.48 | 2.54 | 45 | 0.45 | 191 |  | 370 | 4.9 | 1 | 20 | 365 | 2.268 | 2.316872 | 50.013915 | 33.146477 |  |  |  |  | 2.235359
82 | 1 | 3.16 |  | 1 | 1 | 2.63 | 2.66 | 2 | 1 | 2.62 | 2.64 | 45 | 0.45 | 188 |  | 370 | 4.8 | 3 | 20 | 28 | 2.312 | 2.319206 | 41.580196 | 29.223817 |  |  |  |  | 2.278944
82 | 1 | 3.16 |  | 1 | 1 | 2.63 | 2.66 |  |  | 2.27 | 2.4 | 45 | 0.45 | 198 |  | 370 | 5.3 | 3 | 20 | 28 | 2.195 | 2.229655 | 35.892339 | 23.2417605 |  |  |  |  | 2.16376
82 | 1 | 3.16 |  | 1 | 1 | 2.63 | 2.66 |  |  | 2.34 | 2.46 | 45 | 0.45 | 190 |  | 370 | 5.1 | 3 | 20 | 28 | 2.233 | 2.231352 | 28.7334845 | 15.886773 |  |  |  |  | 2.201747
82 | 1 | 3.16 |  | 1 | 1 | 2.63 | 2.66 |  |  | 2.19 | 2.39 | 45 | 0.45 | 192 |  | 370 | 4.9 | 3 | 20 | 28 | 2.195 | 2.204402 | 21.966896 | 14.709975 |  |  |  |  | 2.178551
82 | 1 | 3.16 |  | 1 | 1 | 2.63 | 2.66 |  |  | 1.91 | 2.16 | 45 | 0.45 | 200 |  | 370 | 5.1 | 3 | 20 | 28 | 2.097 | 2.103604 | 23.53596 | 15.0041745 |  |  |  |  | 2.077663
82 | 1 | 3.16 |  | 1 | 1 | 2.63 | 2.66 |  |  | 2.48 | 2.55 | 45 | 0.45 | 188 |  | 370 | 5 | 3 | 20 | 28 | 2.271 | 2.258939 | 31.0870805 | 20.2997655 |  |  |  |  | 2.240324
82 | 1 | 3.16 |  | 1 | 1 | 2.63 | 2.66 |  |  | 2.51 | 2.58 | 45 | 0.45 | 188 |  | 370 | 5.1 | 3 | 20 | 28 | 2.28 | 2.269549 | 33.931009 | 23.8301595 |  |  |  |  | 2.248764
82 | 1 | 3.16 |  | 1 | 1 | 2.63 | 2.66 |  |  | 2.48 | 2.54 | 45 | 0.45 | 191 |  | 370 | 4.9 | 3 | 20 | 28 | 2.268 | 2.261061 | 38.7362675 | 25.889556 |  |  |  |  | 2.235359
82 | 1 | 3.16 |  | 1 | 1 | 2.63 | 2.66 | 2 | 1 | 2.62 | 2.64 | 45 | 0.45 | 188 |  | 370 | 4.8 | 3 | 20 | 365 | 2.312 | 2.315174 | 49.5235825 | 34.715541 |  |  |  |  | 2.278944
82 | 1 | 3.16 |  | 1 | 1 | 2.63 | 2.66 |  |  | 2.27 | 2.4 | 45 | 0.45 | 198 |  | 370 | 5.3 | 3 | 20 | 365 | 2.195 | 2.198036 | 44.4241245 | 28.047019 |  |  |  |  | 2.16376
82 | 1 | 3.16 |  | 1 | 1 | 2.63 | 2.66 |  |  | 2.34 | 2.46 | 45 | 0.45 | 190 |  | 370 | 5.1 | 3 | 20 | 365 | 2.233 | 2.233687 | 38.3440015 | 21.966896 |  |  |  |  | 2.201747
82 | 1 | 3.16 |  | 1 | 1 | 2.63 | 2.66 |  |  | 2.19 | 2.39 | 45 | 0.45 | 192 |  | 370 | 4.9 | 3 | 20 | 365 | 2.195 | 2.209071 | 29.223817 | 19.9074995 |  |  |  |  | 2.178551
82 | 1 | 3.16 |  | 1 | 1 | 2.63 | 2.66 |  |  | 1.91 | 2.16 | 45 | 0.45 | 200 |  | 370 | 5.1 | 3 | 20 | 365 | 2.097 | 2.104665 | 28.7334845 | 19.417167 |  |  |  |  | 2.077663
82 | 1 | 3.16 |  | 1 | 1 | 2.63 | 2.66 |  |  | 2.48 | 2.55 | 45 | 0.45 | 188 |  | 370 | 5 | 3 | 20 | 365 | 2.271 | 2.26382 | 40.207265 | 27.066354 |  |  |  |  | 2.240324
82 | 1 | 3.16 |  | 1 | 1 | 2.63 | 2.66 |  |  | 2.51 | 2.58 | 45 | 0.45 | 188 |  | 370 | 5.1 | 3 | 20 | 365 | 2.28 | 2.271459 | 41.972462 | 28.3412185 |  |  |  |  | 2.248764
82 | 1 | 3.16 |  | 1 | 1 | 2.63 | 2.66 |  |  | 2.48 | 2.54 | 45 | 0.45 | 191 |  | 370 | 4.9 | 3 | 20 | 365 | 2.268 | 2.270611 | 45.9931885 | 30.204482 |  |  |  |  | 2.235359
82 | 1 | 3.16 |  | 1 | 1 | 2.63 | 2.66 | 2 | 1 | 2.62 | 2.64 | 55 | 0.55 | 180 |  | 370 | 5 | 1 | 20 | 7 | 2.285 | 2.308596 | 19.9074995 | 20.4958985 |  |  |  |  | 2.272584
82 | 1 | 3.16 |  | 1 | 1 | 2.63 | 2.66 |  |  | 2.54 | 2.59 | 55 | 0.55 | 186 |  | 370 | 5.2 | 1 | 20 | 7 | 2.258 | 2.299471 | 15.2003075 | 14.0235095 |  |  |  |  | 2.24053
82 | 1 | 3.16 |  | 1 | 1 | 2.63 | 2.66 |  |  | 2.27 | 2.4 | 55 | 0.55 | 190 |  | 370 | 4.8 | 1 | 20 | 7 | 2.187 | 2.22732 | 17.1616375 | 18.828768 |  |  |  |  | 2.175381
82 | 1 | 3.16 |  | 1 | 1 | 2.63 | 2.66 |  |  | 2.34 | 2.46 | 55 | 0.55 | 182 |  | 370 | 4.9 | 1 | 20 | 7 | 2.232 | 2.263608 | 14.121576 | 12.356379 |  |  |  |  | 2.205899
82 | 1 | 3.16 |  | 1 | 1 | 2.63 | 2.66 |  |  | 2.19 | 2.39 | 55 | 0.55 | 184 |  | 370 | 4.7 | 1 | 20 | 7 | 2.2 | 2.24175 | 12.356379 | 11.571847 |  |  |  |  | 2.182574
82 | 1 | 3.16 |  | 1 | 1 | 2.63 | 2.66 |  |  | 1.91 | 2.16 | 55 | 0.55 | 192 |  | 370 | 5 | 1 | 20 | 7 | 2.105 | 2.124188 | 11.2776475 | 11.76798 |  |  |  |  | 2.078516
82 | 1 | 3.16 |  | 1 | 1 | 2.63 | 2.66 |  |  | 2.445 | 2.52 | 55 | 0.55 | 185 |  | 370 | 5.1 | 1 | 20 | 7 | 2.246 | 2.271459 | 18.044236 | 19.3191005 |  |  |  |  | 2.218662
82 | 1 | 3.16 |  | 1 | 1 | 2.63 | 2.66 |  |  | 2.48 | 2.55 | 55 | 0.55 | 180 |  | 370 | 5.1 | 1 | 20 | 7 | 2.259 | 2.294165 | 16.671305 | 15.0041745 |  |  |  |  | 2.236624
82 | 1 | 3.16 |  | 1 | 1 | 2.63 | 2.66 |  |  | 2.51 | 2.58 | 55 | 0.55 | 180 |  | 370 | 4.9 | 1 | 20 | 7 | 2.272 | 2.306686 | 16.9655045 | 17.65197 |  |  |  |  | 2.253044
82 | 1 | 3.16 |  | 1 | 1 | 2.63 | 2.66 |  |  | 2.405 | 2.52 | 55 | 0.55 | 182 |  | 370 | 5 | 1 | 20 | 7 | 2.242 | 2.281433 | 14.513842 | 15.298374 |  |  |  |  | 2.225439
82 | 1 | 3.16 |  | 1 | 1 | 2.63 | 2.66 |  |  | 2.48 | 2.54 | 55 | 0.55 | 183 |  | 370 | 4.8 | 1 | 20 | 7 | 2.267 | 2.303927 | 17.455837 | 20.1036325 |  |  |  |  | 2.236787
82 | 1 | 3.16 |  | 1 | 1 | 2.63 | 2.66 | 2 | 1 | 2.62 | 2.64 | 55 | 0.55 | 180 |  | 370 | 5 | 1 | 20 | 28 | 2.285 | 2.322601 | 32.361945 | 26.9682875 |  |  | 2.71644205 |  | 2.272584
82 | 1 | 3.16 |  | 1 | 1 | 2.63 | 2.66 |  |  | 2.54 | 2.59 | 55 | 0.55 | 186 |  | 370 | 5.2 | 1 | 20 | 28 | 2.258 | 2.299258 | 27.262487 | 22.4572285 |  |  | 2.32417605 |  | 2.24053
82 | 1 | 3.16 |  | 1 | 1 | 2.63 | 2.66 |  |  | 2.27 | 2.4 | 55 | 0.55 | 190 |  | 370 | 4.8 | 1 | 20 | 28 | 2.187 | 2.234111 | 29.812216 | 23.732093 |  |  | 2.57914895 |  | 2.175381
82 | 1 | 3.16 |  | 1 | 1 | 2.63 | 2.66 |  |  | 2.34 | 2.46 | 55 | 0.55 | 182 |  | 370 | 4.9 | 1 | 20 | 28 | 2.232 | 2.276765 | 24.124359 | 16.3771055 |  |  | 2.08881645 |  | 2.205899
82 | 1 | 3.16 |  | 1 | 1 | 2.63 | 2.66 |  |  | 2.19 | 2.39 | 55 | 0.55 | 184 |  | 370 | 4.7 | 1 | 20 | 28 | 2.2 | 2.253846 | 19.3191005 | 14.4157755 |  |  | 1.79461695 |  | 2.182574
82 | 1 | 3.16 |  | 1 | 1 | 2.63 | 2.66 |  |  | 1.91 | 2.16 | 55 | 0.55 | 192 |  | 370 | 5 | 1 | 20 | 28 | 2.105 | 2.145409 | 20.790098 | 16.279039 |  |  | 1.75539035 |  | 2.078516
82 | 1 | 3.16 |  | 1 | 1 | 2.63 | 2.66 |  |  | 2.445 | 2.52 | 55 | 0.55 | 185 |  | 370 | 5.1 | 1 | 20 | 28 | 2.246 | 2.282282 | 30.989014 | 25.2030905 |  |  | 2.75566865 |  | 2.218662
82 | 1 | 3.16 |  | 1 | 1 | 2.63 | 2.66 |  |  | 2.48 | 2.55 | 55 | 0.55 | 180 |  | 370 | 5.1 | 1 | 20 | 28 | 2.259 | 2.289709 | 27.066354 | 21.6726965 |  |  | 2.24572285 |  | 2.236624
82 | 1 | 3.16 |  | 1 | 1 | 2.63 | 2.66 |  |  | 2.51 | 2.58 | 55 | 0.55 | 180 |  | 370 | 4.9 | 1 | 20 | 28 | 2.272 | 2.324723 | 27.9489525 | 23.2417605 |  |  | 2.30456275 |  | 2.253044
82 | 1 | 3.16 |  | 1 | 1 | 2.63 | 2.66 |  |  | 2.405 | 2.52 | 55 | 0.55 | 182 |  | 370 | 5 | 1 | 20 | 28 | 2.242 | 2.279523 | 25.49729 | 21.0842975 |  |  | 2.353596 |  | 2.225439
82 | 1 | 3.16 |  | 1 | 1 | 2.63 | 2.66 |  |  | 2.48 | 2.54 | 55 | 0.55 | 183 |  | 370 | 4.8 | 1 | 20 | 28 | 2.267 | 2.296712 | 29.41995 | 24.712758 |  |  | 2.4320492 |  | 2.236787
82 | 1 | 3.16 |  | 1 | 1 | 2.63 | 2.66 | 2 | 1 | 2.62 | 2.64 | 55 | 0.55 | 180 |  | 370 | 5 | 1 | 20 | 91 | 2.285 | 2.342549 | 36.3826715 | 30.008349 |  |  |  |  | 2.272584
82 | 1 | 3.16 |  | 1 | 1 | 2.63 | 2.66 |  |  | 2.54 | 2.59 | 55 | 0.55 | 186 |  | 370 | 5.2 | 1 | 20 | 91 | 2.258 | 2.300956 | 32.950344 | 26.085689 |  |  |  |  | 2.24053
82 | 1 | 3.16 |  | 1 | 1 | 2.63 | 2.66 |  |  | 2.27 | 2.4 | 55 | 0.55 | 190 |  | 370 | 4.8 | 1 | 20 | 91 | 2.187 | 2.26382 | 34.0290755 | 25.49729 |  |  |  |  | 2.175381
82 | 1 | 3.16 |  | 1 | 1 | 2.63 | 2.66 |  |  | 2.34 | 2.46 | 55 | 0.55 | 182 |  | 370 | 4.9 | 1 | 20 | 91 | 2.232 | 2.28207 | 27.3605535 | 17.65197 |  |  |  |  | 2.205899
82 | 1 | 3.16 |  | 1 | 1 | 2.63 | 2.66 |  |  | 2.19 | 2.39 | 55 | 0.55 | 184 |  | 370 | 4.7 | 1 | 20 | 91 | 2.2 | 2.257666 | 23.928226 | 17.063571 |  |  |  |  | 2.182574
82 | 1 | 3.16 |  | 1 | 1 | 2.63 | 2.66 |  |  | 1.91 | 2.16 | 55 | 0.55 | 192 |  | 370 | 5 | 1 | 20 | 91 | 2.105 | 2.150714 | 24.712758 | 17.7500365 |  |  |  |  | 2.078516
82 | 1 | 3.16 |  | 1 | 1 | 2.63 | 2.66 |  |  | 2.445 | 2.52 | 55 | 0.55 | 185 |  | 370 | 5.1 | 1 | 20 | 91 | 2.246 | 2.289709 | 34.4213415 | 28.047019 |  |  |  |  | 2.218662
82 | 1 | 3.16 |  | 1 | 1 | 2.63 | 2.66 |  |  | 2.48 | 2.55 | 55 | 0.55 | 180 |  | 370 | 5.1 | 1 | 20 | 91 | 2.259 | 2.308808 | 32.2638785 | 24.2224255 |  |  |  |  | 2.236624
82 | 1 | 3.16 |  | 1 | 1 | 2.63 | 2.66 |  |  | 2.51 | 2.58 | 55 | 0.55 | 180 |  | 370 | 4.9 | 1 | 20 | 91 | 2.272 | 2.323026 | 34.4213415 | 25.2030905 |  |  |  |  | 2.253044
82 | 1 | 3.16 |  | 1 | 1 | 2.63 | 2.66 |  |  | 2.405 | 2.52 | 55 | 0.55 | 182 |  | 370 | 5 | 1 | 20 | 91 | 2.242 | 2.285253 | 27.9489525 | 20.397832 |  |  |  |  | 2.225439
82 | 1 | 3.16 |  | 1 | 1 | 2.63 | 2.66 |  |  | 2.48 | 2.54 | 55 | 0.55 | 183 |  | 370 | 4.8 | 1 | 20 | 91 | 2.267 | 2.305412 | 35.107807 | 27.850886 |  |  |  |  | 2.236787
82 | 1 | 3.16 |  | 1 | 1 | 2.63 | 2.66 | 2 | 1 | 2.62 | 2.64 | 55 | 0.55 | 180 |  | 370 | 5 | 1 | 20 | 365 | 2.285 | 2.353371 | 40.207265 | 32.4600115 |  |  |  |  | 2.272584
82 | 1 | 3.16 |  | 1 | 1 | 2.63 | 2.66 |  |  | 2.54 | 2.59 | 55 | 0.55 | 186 |  | 370 | 5.2 | 1 | 20 | 365 | 2.258 | 2.331302 | 37.26527 | 31.8716125 |  |  |  |  | 2.24053
82 | 1 | 3.16 |  | 1 | 1 | 2.63 | 2.66 |  |  | 2.27 | 2.4 | 55 | 0.55 | 190 |  | 370 | 4.8 | 1 | 20 | 365 | 2.187 | 2.25618 | 38.1478685 | 27.654753 |  |  |  |  | 2.175381
82 | 1 | 3.16 |  | 1 | 1 | 2.63 | 2.66 |  |  | 2.34 | 2.46 | 55 | 0.55 | 182 |  | 370 | 4.9 | 1 | 20 | 365 | 2.232 | 2.285889 | 31.577413 | 23.6340265 |  |  |  |  | 2.205899
82 | 1 | 3.16 |  | 1 | 1 | 2.63 | 2.66 |  |  | 2.19 | 2.39 | 55 | 0.55 | 184 |  | 370 | 4.7 | 1 | 20 | 365 | 2.2 | 2.275279 | 27.45862 | 22.359162 |  |  |  |  | 2.182574
82 | 1 | 3.16 |  | 1 | 1 | 2.63 | 2.66 |  |  | 1.91 | 2.16 | 55 | 0.55 | 192 |  | 370 | 5 | 1 | 20 | 365 | 2.105 | 2.16281 | 28.7334845 | 22.0649625 |  |  |  |  | 2.078516
82 | 1 | 3.16 |  | 1 | 1 | 2.63 | 2.66 |  |  | 2.445 | 2.52 | 55 | 0.55 | 185 |  | 370 | 5.1 | 1 | 20 | 365 | 2.246 | 2.306686 | 38.245935 | 30.6948145 |  |  |  |  | 2.218662
82 | 1 | 3.16 |  | 1 | 1 | 2.63 | 2.66 |  |  | 2.48 | 2.55 | 55 | 0.55 | 180 |  | 370 | 5.1 | 1 | 20 | 365 | 2.259 | 2.319418 | 35.30394 | 26.085689 |  |  |  |  | 2.236624
82 | 1 | 3.16 |  | 1 | 1 | 2.63 | 2.66 |  |  | 2.51 | 2.58 | 55 | 0.55 | 180 |  | 370 | 4.9 | 1 | 20 | 365 | 2.272 | 2.337243 | 37.7556025 | 29.223817 |  |  |  |  | 2.253044
82 | 1 | 3.16 |  | 1 | 1 | 2.63 | 2.66 |  |  | 2.405 | 2.52 | 55 | 0.55 | 182 |  | 370 | 5 | 1 | 20 | 365 | 2.242 | 2.312627 | 32.6561445 | 25.9876225 |  |  |  |  | 2.225439
82 | 1 | 3.16 |  | 1 | 1 | 2.63 | 2.66 |  |  | 2.48 | 2.54 | 55 | 0.55 | 183 |  | 370 | 4.8 | 1 | 20 | 365 | 2.267 | 2.319418 | 39.2266 | 29.7141495 |  |  |  |  | 2.236787
82 | 1 | 3.16 |  | 1 | 1 | 2.63 | 2.66 | 2 | 1 | 2.62 | 2.64 | 55 | 0.55 | 180 |  | 370 | 5 | 3 | 20 | 28 | 2.285 | 2.304351 | 30.792881 | 25.9876225 |  |  |  |  | 2.272584
82 | 1 | 3.16 |  | 1 | 1 | 2.63 | 2.66 |  |  | 2.54 | 2.59 | 55 | 0.55 | 186 |  | 370 | 5.2 | 3 | 20 | 28 | 2.258 | 2.279948 | 27.850886 | 21.6726965 |  |  |  |  | 2.24053
82 | 1 | 3.16 |  | 1 | 1 | 2.63 | 2.66 |  |  | 2.27 | 2.4 | 55 | 0.55 | 190 |  | 370 | 4.8 | 3 | 20 | 28 | 2.187 | 2.202704 | 28.635418 | 23.2417605 |  |  |  |  | 2.175381
82 | 1 | 3.16 |  | 1 | 1 | 2.63 | 2.66 |  |  | 2.34 | 2.46 | 55 | 0.55 | 182 |  | 370 | 4.9 | 3 | 20 | 28 | 2.232 | 2.26 | 24.516625 | 14.8080415 |  |  |  |  | 2.205899
82 | 1 | 3.16 |  | 1 | 1 | 2.63 | 2.66 |  |  | 2.19 | 2.39 | 55 | 0.55 | 184 |  | 370 | 4.7 | 3 | 20 | 28 | 2.2 | 2.21671 | 19.809433 | 14.513842 |  |  |  |  | 2.182574
82 | 1 | 3.16 |  | 1 | 1 | 2.63 | 2.66 |  |  | 1.91 | 2.16 | 55 | 0.55 | 192 |  | 370 | 5 | 3 | 20 | 28 | 2.105 | 2.097026 | 19.024901 | 14.4157755 |  |  |  |  | 2.078516
82 | 1 | 3.16 |  | 1 | 1 | 2.63 | 2.66 |  |  | 2.445 | 2.52 | 55 | 0.55 | 185 |  | 370 | 5.1 | 3 | 20 | 28 | 2.246 | 2.248329 | 29.41995 | 25.3992235 |  |  |  |  | 2.218662
82 | 1 | 3.16 |  | 1 | 1 | 2.63 | 2.66 |  |  | 2.48 | 2.55 | 55 | 0.55 | 180 |  | 370 | 5.1 | 3 | 20 | 28 | 2.259 | 2.274855 | 26.674088 | 19.5152335 |  |  |  |  | 2.236624
82 | 1 | 3.16 |  | 1 | 1 | 2.63 | 2.66 |  |  | 2.51 | 2.58 | 55 | 0.55 | 180 |  | 370 | 4.9 | 3 | 20 | 28 | 2.272 | 2.286314 | 27.5566865 | 23.8301595 |  |  |  |  | 2.253044
82 | 1 | 3.16 |  | 1 | 1 | 2.63 | 2.66 |  |  | 2.405 | 2.52 | 55 | 0.55 | 182 |  | 370 | 5 | 3 | 20 | 28 | 2.242 | 2.266366 | 25.3992235 | 21.0842975 |  |  |  |  | 2.225439
82 | 1 | 3.16 |  | 1 | 1 | 2.63 | 2.66 |  |  | 2.48 | 2.54 | 55 | 0.55 | 183 |  | 370 | 4.8 | 3 | 20 | 28 | 2.267 | 2.268064 | 29.1257505 | 22.8494945 |  |  |  |  | 2.236787
82 | 1 | 3.16 |  | 1 | 1 | 2.63 | 2.66 | 2 | 1 | 2.62 | 2.64 | 55 | 0.55 | 180 |  | 370 | 5 | 3 | 20 | 365 | 2.285 | 2.316872 | 38.5401345 | 31.38128 |  |  |  |  | 2.272584
82 | 1 | 3.16 |  | 1 | 1 | 2.63 | 2.66 |  |  | 2.54 | 2.59 | 55 | 0.55 | 186 |  | 370 | 5.2 | 3 | 20 | 365 | 2.258 | 2.27825 | 34.6174745 | 27.3605535 |  |  |  |  | 2.24053
82 | 1 | 3.16 |  | 1 | 1 | 2.63 | 2.66 |  |  | 2.27 | 2.4 | 55 | 0.55 | 190 |  | 370 | 4.8 | 3 | 20 | 365 | 2.187 | 2.210768 | 36.5788045 | 25.7914895 |  |  |  |  | 2.175381
82 | 1 | 3.16 |  | 1 | 1 | 2.63 | 2.66 |  |  | 2.34 | 2.46 | 55 | 0.55 | 182 |  | 370 | 4.9 | 3 | 20 | 365 | 2.232 | 2.242175 | 31.185147 | 20.397832 |  |  |  |  | 2.205899
82 | 1 | 3.16 |  | 1 | 1 | 2.63 | 2.66 |  |  | 2.19 | 2.39 | 55 | 0.55 | 184 |  | 370 | 4.7 | 3 | 20 | 365 | 2.2 | 2.212466 | 26.9682875 | 20.986231 |  |  |  |  | 2.182574
82 | 1 | 3.16 |  | 1 | 1 | 2.63 | 2.66 |  |  | 1.91 | 2.16 | 55 | 0.55 | 192 |  | 370 | 5 | 3 | 20 | 365 | 2.105 | 2.118246 | 23.6340265 | 18.1423025 |  |  |  |  | 2.078516
82 | 1 | 3.16 |  | 1 | 1 | 2.63 | 2.66 |  |  | 2.445 | 2.52 | 55 | 0.55 | 185 |  | 370 | 5.1 | 3 | 20 | 365 | 2.246 | 2.264669 | 37.3633365 | 29.616083 |  |  |  |  | 2.218662
82 | 1 | 3.16 |  | 1 | 1 | 2.63 | 2.66 |  |  | 2.48 | 2.55 | 55 | 0.55 | 180 |  | 370 | 5.1 | 3 | 20 | 365 | 2.259 | 2.262971 | 34.323275 | 25.3992235 |  |  |  |  | 2.236624
82 | 1 | 3.16 |  | 1 | 1 | 2.63 | 2.66 |  |  | 2.51 | 2.58 | 55 | 0.55 | 180 |  | 370 | 4.9 | 3 | 20 | 365 | 2.272 | 2.291407 | 36.480738 | 28.831551 |  |  |  |  | 2.253044
82 | 1 | 3.16 |  | 1 | 1 | 2.63 | 2.66 |  |  | 2.405 | 2.52 | 55 | 0.55 | 182 |  | 370 | 5 | 3 | 20 | 365 | 2.242 | 2.257029 | 31.8716125 | 24.4185585 |  |  |  |  | 2.225439
82 | 1 | 3.16 |  | 1 | 1 | 2.63 | 2.66 |  |  | 2.48 | 2.54 | 55 | 0.55 | 183 |  | 370 | 4.8 | 3 | 20 | 365 | 2.267 | 2.282706 | 36.873004 | 26.5760215 |  |  |  |  | 2.236787
82 | 1 | 3.16 |  | 1 | 1 | 2.63 | 2.66 | 2 | 1 | 2.62 | 2.64 | 55 | 0.55 | 184 |  | 370 | 3.4 | 1 | 20 | 28 | 2.302 | 2.365042 | 37.5594695 | 29.5180165 |  |  |  |  | 2.309654
82 | 1 | 3.16 |  | 1 | 1 | 2.63 | 2.66 |  |  | 2.54 | 2.59 | 55 | 0.55 | 190 |  | 370 | 3.2 | 1 | 20 | 28 | 2.314 | 2.348703 | 31.185147 | 22.2610955 |  |  |  |  | 2.288241
82 | 1 | 3.16 |  | 1 | 1 | 2.63 | 2.66 |  |  | 2.27 | 2.4 | 55 | 0.55 | 194 |  | 370 | 3.4 | 1 | 20 | 28 | 2.228 | 2.265093 | 33.146477 | 24.0262925 |  |  |  |  | 2.207131
82 | 1 | 3.16 |  | 1 | 1 | 2.63 | 2.66 |  |  | 2.445 | 2.52 | 55 | 0.55 | 189 |  | 370 | 3.2 | 1 | 20 | 28 | 2.286 | 2.319842 | 34.8136075 | 26.870221 |  |  |  |  | 2.263713
82 | 1 | 3.16 |  | 1 | 1 | 2.63 | 2.66 |  |  | 2.48 | 2.55 | 55 | 0.55 | 184 |  | 370 | 3.5 | 1 | 20 | 28 | 2.3 | 2.327694 | 31.38128 | 21.182364 |  |  |  |  | 2.273694
82 | 1 | 3.16 |  | 1 | 1 | 2.63 | 2.66 |  |  | 2.51 | 2.58 | 55 | 0.55 | 184 |  | 370 | 3.2 | 1 | 20 | 28 | 2.307 | 2.341912 | 32.0677455 | 25.0069575 |  |  |  |  | 2.292774
82 | 1 | 3.16 |  | 1 | 1 | 2.63 | 2.66 | 2 | 1 | 2.62 | 2.64 | 65 | 0.65 | 177 |  | 370 | 4.7 | 1 | 20 | 7 | 2.312 | 2.332363 | 15.2003075 | 20.790098 |  |  |  |  | 2.276847
82 | 1 | 3.16 |  | 1 | 1 | 2.63 | 2.66 |  |  | 2.27 | 2.4 | 65 | 0.65 | 187 |  | 370 | 4.9 | 1 | 20 | 7 | 2.195 | 2.226047 | 11.6699135 | 15.2003075 |  |  |  |  | 2.168561
82 | 1 | 3.16 |  | 1 | 1 | 2.63 | 2.66 |  |  | 2.34 | 2.46 | 65 | 0.65 | 179 |  | 370 | 4.8 | 1 | 20 | 7 | 2.224 | 2.246419 | 10.395049 | 9.1201845 |  |  |  |  | 2.204754
82 | 1 | 3.16 |  | 1 | 1 | 2.63 | 2.66 |  |  | 2.19 | 2.39 | 65 | 0.65 | 181 |  | 370 | 5 | 1 | 20 | 7 | 2.213 | 2.232838 | 10.1008495 | 10.8853815 |  |  |  |  | 2.1707
82 | 1 | 3.16 |  | 1 | 1 | 2.63 | 2.66 |  |  | 1.91 | 2.16 | 65 | 0.65 | 189 |  | 370 | 5 | 1 | 20 | 7 | 2.091 | 2.119732 | 8.433719 | 9.022118 |  |  |  |  | 2.074268
82 | 1 | 3.16 |  | 1 | 1 | 2.63 | 2.66 |  |  | 2.48 | 2.55 | 65 | 0.65 | 177 |  | 370 | 5.1 | 1 | 20 | 7 | 2.256 | 2.290134 | 11.8660465 | 13.925443 |  |  |  |  | 2.232907
82 | 1 | 3.16 |  | 1 | 1 | 2.63 | 2.66 |  |  | 2.51 | 2.58 | 65 | 0.65 | 177 |  | 370 | 5 | 1 | 20 | 7 | 2.277 | 2.29841 | 13.0428445 | 18.828768 |  |  |  |  | 2.246667
82 | 1 | 3.16 |  | 1 | 1 | 2.63 | 2.66 |  |  | 2.48 | 2.54 | 65 | 0.65 | 180 |  | 370 | 4.9 | 1 | 20 | 7 | 2.256 | 2.282282 | 12.944778 | 17.65197 |  |  |  |  | 2.230277
82 | 1 | 3.16 |  | 1 | 1 | 2.63 | 2.66 | 2 | 1 | 2.62 | 2.64 | 65 | 0.65 | 177 |  | 370 | 4.7 | 1 | 20 | 28 | 2.312 | 2.342124 | 25.889556 | 25.2030905 |  |  | 2.4516625 |  | 2.276847
82 | 1 | 3.16 |  | 1 | 1 | 2.63 | 2.66 |  |  | 2.27 | 2.4 | 65 | 0.65 | 187 |  | 370 | 4.9 | 1 | 20 | 28 | 2.195 | 2.229442 | 22.163029 | 20.6920315 |  |  | 2.20649625 |  | 2.168561
82 | 1 | 3.16 |  | 1 | 1 | 2.63 | 2.66 |  |  | 2.34 | 2.46 | 65 | 0.65 | 179 |  | 370 | 4.8 | 1 | 20 | 28 | 2.224 | 2.245782 | 18.9268345 | 13.140911 |  |  | 1.7455837 |  | 2.204754
82 | 1 | 3.16 |  | 1 | 1 | 2.63 | 2.66 |  |  | 2.19 | 2.39 | 65 | 0.65 | 181 |  | 370 | 5 | 1 | 20 | 28 | 2.213 | 2.244721 | 17.9461695 | 14.2196425 |  |  | 1.67693715 |  | 2.1707
82 | 1 | 3.16 |  | 1 | 1 | 2.63 | 2.66 |  |  | 1.91 | 2.16 | 65 | 0.65 | 189 |  | 370 | 5 | 1 | 20 | 28 | 2.091 | 2.119095 | 16.1809725 | 12.748645 |  |  | 1.57887065 |  | 2.074268
82 | 1 | 3.16 |  | 1 | 1 | 2.63 | 2.66 |  |  | 2.48 | 2.55 | 65 | 0.65 | 177 |  | 370 | 5.1 | 1 | 20 | 28 | 2.256 | 2.297349 | 20.790098 | 18.044236 |  |  | 1.8240369 |  | 2.232907
82 | 1 | 3.16 |  | 1 | 1 | 2.63 | 2.66 |  |  | 2.51 | 2.58 | 65 | 0.65 | 177 |  | 370 | 5 | 1 | 20 | 28 | 2.277 | 2.298197 | 22.163029 | 22.0649625 |  |  | 1.93191005 |  | 2.246667
82 | 1 | 3.16 |  | 1 | 1 | 2.63 | 2.66 |  |  | 2.48 | 2.54 | 65 | 0.65 | 180 |  | 370 | 4.9 | 1 | 20 | 28 | 2.256 | 2.301168 | 22.6533615 | 21.6726965 |  |  | 2.2359162 |  | 2.230277
82 | 1 | 3.16 |  | 1 | 1 | 2.63 | 2.66 | 2 | 1 | 2.62 | 2.64 | 65 | 0.65 | 177 |  | 370 | 4.7 | 1 | 20 | 91 | 2.312 | 2.349551 | 30.6948145 | 28.439285 |  |  |  |  | 2.276847
82 | 1 | 3.16 |  | 1 | 1 | 2.63 | 2.66 |  |  | 2.27 | 2.4 | 65 | 0.65 | 187 |  | 370 | 4.9 | 1 | 20 | 91 | 2.195 | 2.242175 | 26.7721545 | 23.928226 |  |  |  |  | 2.168561
82 | 1 | 3.16 |  | 1 | 1 | 2.63 | 2.66 |  |  | 2.34 | 2.46 | 65 | 0.65 | 179 |  | 370 | 4.8 | 1 | 20 | 91 | 2.224 | 2.266791 | 21.4765635 | 17.1616375 |  |  |  |  | 2.204754
82 | 1 | 3.16 |  | 1 | 1 | 2.63 | 2.66 |  |  | 2.19 | 2.39 | 65 | 0.65 | 181 |  | 370 | 5 | 1 | 20 | 91 | 2.213 | 2.251936 | 20.8881645 | 17.063571 |  |  |  |  | 2.1707
82 | 1 | 3.16 |  | 1 | 1 | 2.63 | 2.66 |  |  | 1.91 | 2.16 | 65 | 0.65 | 189 |  | 370 | 5 | 1 | 20 | 91 | 2.091 | 2.119095 | 19.7113665 | 15.9848395 |  |  |  |  | 2.074268
82 | 1 | 3.16 |  | 1 | 1 | 2.63 | 2.66 |  |  | 2.48 | 2.55 | 65 | 0.65 | 177 |  | 370 | 5.1 | 1 | 20 | 91 | 2.256 | 2.282919 | 25.5953565 | 22.6533615 |  |  |  |  | 2.232907
82 | 1 | 3.16 |  | 1 | 1 | 2.63 | 2.66 |  |  | 2.51 | 2.58 | 65 | 0.65 | 177 |  | 370 | 5 | 1 | 20 | 91 | 2.277 | 2.312627 | 27.3605535 | 24.712758 |  |  |  |  | 2.246667
82 | 1 | 3.16 |  | 1 | 1 | 2.63 | 2.66 |  |  | 2.48 | 2.54 | 65 | 0.65 | 180 |  | 370 | 4.9 | 1 | 20 | 91 | 2.256 | 2.32536 | 28.831551 | 27.1644205 |  |  |  |  | 2.230277
82 | 1 | 3.16 |  | 1 | 1 | 2.63 | 2.66 | 2 | 1 | 2.62 | 2.64 | 65 | 0.65 | 177 |  | 370 | 4.7 | 1 | 20 | 365 | 2.312 | 2.361011 | 35.500073 | 31.8716125 |  |  |  |  | 2.276847
82 | 1 | 3.16 |  | 1 | 1 | 2.63 | 2.66 |  |  | 2.27 | 2.4 | 65 | 0.65 | 187 |  | 370 | 4.9 | 1 | 20 | 365 | 2.195 | 2.248541 | 28.831551 | 25.889556 |  |  |  |  | 2.168561
82 | 1 | 3.16 |  | 1 | 1 | 2.63 | 2.66 |  |  | 2.34 | 2.46 | 65 | 0.65 | 179 |  | 370 | 4.8 | 1 | 20 | 365 | 2.224 | 2.268913 | 24.124359 | 20.6920315 |  |  |  |  | 2.204754
82 | 1 | 3.16 |  | 1 | 1 | 2.63 | 2.66 |  |  | 2.19 | 2.39 | 65 | 0.65 | 181 |  | 370 | 5 | 1 | 20 | 365 | 2.213 | 2.25809 | 24.2224255 | 20.790098 |  |  |  |  | 2.1707
82 | 1 | 3.16 |  | 1 | 1 | 2.63 | 2.66 |  |  | 1.91 | 2.16 | 65 | 0.65 | 189 |  | 370 | 5 | 1 | 20 | 365 | 2.091 | 2.151775 | 22.0649625 | 20.593965 |  |  |  |  | 2.074268
82 | 1 | 3.16 |  | 1 | 1 | 2.63 | 2.66 |  |  | 2.48 | 2.55 | 65 | 0.65 | 177 |  | 370 | 5.1 | 1 | 20 | 365 | 2.256 | 2.299471 | 27.45862 | 26.281822 |  |  |  |  | 2.232907
82 | 1 | 3.16 |  | 1 | 1 | 2.63 | 2.66 |  |  | 2.51 | 2.58 | 65 | 0.65 | 177 |  | 370 | 5 | 1 | 20 | 365 | 2.277 | 2.317296 | 30.008349 | 29.616083 |  |  |  |  | 2.246667
82 | 1 | 3.16 |  | 1 | 1 | 2.63 | 2.66 |  |  | 2.48 | 2.54 | 65 | 0.65 | 180 |  | 370 | 4.9 | 1 | 20 | 365 | 2.256 | 2.319206 | 30.989014 | 29.027684 |  |  |  |  | 2.230277
82 | 1 | 3.16 |  | 1 | 1 | 2.63 | 2.66 | 2 | 1 | 2.62 | 2.64 | 65 | 0.65 | 177 |  | 370 | 4.7 | 3 | 20 | 28 | 2.312 | 2.317508 | 27.066354 | 24.712758 |  |  |  |  | 2.276847
82 | 1 | 3.16 |  | 1 | 1 | 2.63 | 2.66 |  |  | 2.27 | 2.4 | 65 | 0.65 | 187 |  | 370 | 4.9 | 3 | 20 | 28 | 2.195 | 2.207373 | 22.2610955 | 19.6133 |  |  |  |  | 2.168561
82 | 1 | 3.16 |  | 1 | 1 | 2.63 | 2.66 |  |  | 2.34 | 2.46 | 65 | 0.65 | 179 |  | 370 | 4.8 | 3 | 20 | 28 | 2.224 | 2.219893 | 17.848103 | 12.8467115 |  |  |  |  | 2.204754
82 | 1 | 3.16 |  | 1 | 1 | 2.63 | 2.66 |  |  | 2.19 | 2.39 | 65 | 0.65 | 181 |  | 370 | 5 | 3 | 20 | 28 | 2.213 | 2.212466 | 18.044236 | 13.72931 |  |  |  |  | 2.1707
82 | 1 | 3.16 |  | 1 | 1 | 2.63 | 2.66 |  |  | 1.91 | 2.16 | 65 | 0.65 | 189 |  | 370 | 5 | 3 | 20 | 28 | 2.091 | 2.099996 | 15.102241 | 11.2776475 |  |  |  |  | 2.074268
82 | 1 | 3.16 |  | 1 | 1 | 2.63 | 2.66 |  |  | 2.48 | 2.55 | 65 | 0.65 | 177 |  | 370 | 5.1 | 3 | 20 | 28 | 2.256 | 2.268064 | 20.790098 | 17.3577705 |  |  |  |  | 2.232907
82 | 1 | 3.16 |  | 1 | 1 | 2.63 | 2.66 |  |  | 2.51 | 2.58 | 65 | 0.65 | 177 |  | 370 | 5 | 3 | 20 | 28 | 2.277 | 2.275067 | 22.0649625 | 20.4958985 |  |  |  |  | 2.246667
82 | 1 | 3.16 |  | 1 | 1 | 2.63 | 2.66 |  |  | 2.48 | 2.54 | 65 | 0.65 | 180 |  | 370 | 4.9 | 3 | 20 | 28 | 2.256 | 2.263395 | 23.339827 | 20.790098 |  |  |  |  | 2.230277
82 | 1 | 3.16 |  | 1 | 1 | 2.63 | 2.66 | 2 | 1 | 2.62 | 2.64 | 65 | 0.65 | 177 |  | 370 | 4.7 | 3 | 20 | 365 | 2.312 | 2.318145 | 34.4213415 | 30.6948145 |  |  |  |  | 2.276847
82 | 1 | 3.16 |  | 1 | 1 | 2.63 | 2.66 |  |  | 2.27 | 2.4 | 65 | 0.65 | 187 |  | 370 | 4.9 | 3 | 20 | 365 | 2.195 | 2.202704 | 29.027684 | 24.8108245 |  |  |  |  | 2.168561
82 | 1 | 3.16 |  | 1 | 1 | 2.63 | 2.66 |  |  | 2.34 | 2.46 | 65 | 0.65 | 179 |  | 370 | 4.8 | 3 | 20 | 365 | 2.224 | 2.247268 | 24.124359 | 20.6920315 |  |  |  |  | 2.204754
82 | 1 | 3.16 |  | 1 | 1 | 2.63 | 2.66 |  |  | 2.19 | 2.39 | 65 | 0.65 | 181 |  | 370 | 5 | 3 | 20 | 365 | 2.213 | 2.207797 | 24.124359 | 18.240369 |  |  |  |  | 2.1707
82 | 1 | 3.16 |  | 1 | 1 | 2.63 | 2.66 |  |  | 1.91 | 2.16 | 65 | 0.65 | 189 |  | 370 | 5 | 3 | 20 | 365 | 2.091 | 2.098723 | 18.9268345 | 16.7693715 |  |  |  |  | 2.074268
82 | 1 | 3.16 |  | 1 | 1 | 2.63 | 2.66 |  |  | 2.48 | 2.55 | 65 | 0.65 | 177 |  | 370 | 5.1 | 3 | 20 | 365 | 2.256 | 2.283343 | 28.439285 | 24.712758 |  |  |  |  | 2.232907
82 | 1 | 3.16 |  | 1 | 1 | 2.63 | 2.66 |  |  | 2.51 | 2.58 | 65 | 0.65 | 177 |  | 370 | 5 | 3 | 20 | 365 | 2.277 | 2.28207 | 30.8909475 | 27.066354 |  |  |  |  | 2.246667
82 | 1 | 3.16 |  | 1 | 1 | 2.63 | 2.66 |  |  | 2.48 | 2.54 | 65 | 0.65 | 180 |  | 370 | 4.9 | 3 | 20 | 365 | 2.256 | 2.26382 | 30.204482 | 25.889556 |  |  |  |  | 2.230277
38 | 1 | 3.16 |  | 1 | 1 | 2.46 | 2.54 | 2 | 4 | 2.05 | 2.28 | 30 | 0.3 | 194 |  | 386 |  | 1 | 20 | 28 |  | 2.26 | 51.2887795 | 19.809433 |  |  | 3.48136075 |  | 2.24508
38 | 1 | 3.16 |  | 1 | 1 | 2.46 | 2.54 | 2 | 4.5 | 2.226 | 2.41 | 30 | 0.3 | 194 |  | 386 |  | 1 | 20 | 28 |  | 2.29 | 52.367511 | 20.8881645 |  |  | 3.1577413 |  | 2.294758
38 | 1 | 3.16 |  | 1 | 1 | 2.46 | 2.54 | 2 | 4.5 | 2.402 | 2.55 | 30 | 0.3 | 194 |  | 386 |  | 1 | 20 | 28 |  | 2.32 | 53.152043 | 24.0262925 |  |  | 2.99102825 |  | 2.348258
38 | 1 | 3.16 |  | 1 | 1 | 2.46 | 2.54 | 2 | 5.4 | 2.578 | 2.68 | 30 | 0.3 | 194 |  | 386 |  | 1 | 20 | 28 |  | 2.4 | 56.1921045 | 30.400615 |  |  | 3.38329425 |  | 2.397936
38 | 1 | 3.16 |  | 1 | 1 | 2.46 | 2.54 | 2 | 5.4 | 2.754 | 2.82 | 30 | 0.3 | 194 |  | 386 |  | 1 | 20 | 28 |  | 2.44 | 57.3689025 | 33.538743 |  |  | 3.4911674 |  | 2.451436
38 | 1 | 3.16 |  | 1 | 1 | 2.46 | 2.54 | 2 | Basalt | 2.93 | 2.95 | 30 | 0.3 | 194 |  | 386 |  | 1 | 20 | 28 |  | 2.51 | 64.920023 | 36.5788045 |  |  | 3.87362675 |  | 2.501114
38 | 1 | 3.16 |  | 1 | 1 | 2.46 | 2.54 | 2 | 4 | 2.05 | 2.28 | 50 | 0.5 | 194 |  | 386 |  | 1 | 20 | 28 |  | 2.27 | 32.0677455 | 17.063571 |  |  | 3.03025485 |  | 2.194837
38 | 1 | 3.16 |  | 1 | 1 | 2.46 | 2.54 | 2 | 4.5 | 2.226 | 2.41 | 50 | 0.5 | 194 |  | 386 |  | 1 | 20 | 28 |  | 2.31 | 33.4406765 | 18.436502 |  |  | 2.7654753 |  | 2.244515
38 | 1 | 3.16 |  | 1 | 1 | 2.46 | 2.54 | 2 | 4.5 | 2.402 | 2.55 | 50 | 0.5 | 194 |  | 386 |  | 1 | 20 | 28 |  | 2.35 | 34.8136075 | 20.6920315 |  |  | 2.50069575 |  | 2.298014
38 | 1 | 3.16 |  | 1 | 1 | 2.46 | 2.54 | 2 | 5.4 | 2.578 | 2.68 | 50 | 0.5 | 194 |  | 386 |  | 1 | 20 | 28 |  | 2.39 | 33.4406765 | 22.6533615 |  |  | 2.63798885 |  | 2.347693
38 | 1 | 3.16 |  | 1 | 1 | 2.46 | 2.54 | 2 | 5.4 | 2.754 | 2.82 | 50 | 0.5 | 194 |  | 386 |  | 1 | 20 | 28 |  | 2.45 | 36.480738 | 26.1837555 |  |  | 3.138128 |  | 2.401192
38 | 1 | 3.16 |  | 1 | 1 | 2.46 | 2.54 | 2 | Basalt | 2.93 | 2.95 | 50 | 0.5 | 194 |  | 386 |  | 1 | 20 | 28 |  | 2.5 | 41.8743955 | 32.558078 |  |  | 3.530394 |  | 2.45087
38 | 1 | 3.16 |  | 1 | 1 | 2.46 | 2.54 | 2 | 4 | 2.05 | 2.28 | 70 | 0.7 | 194 |  | 386 |  | 1 | 20 | 28 |  | 2.24 | 14.8080415 | 14.906108 |  |  | 1.71616375 |  | 2.173304
38 | 1 | 3.16 |  | 1 | 1 | 2.46 | 2.54 | 2 | 4.5 | 2.226 | 2.41 | 70 | 0.7 | 194 |  | 386 |  | 1 | 20 | 28 |  | 2.29 | 14.0235095 | 15.494507 |  |  | 1.6082906 |  | 2.222982
38 | 1 | 3.16 |  | 1 | 1 | 2.46 | 2.54 | 2 | 4.5 | 2.402 | 2.55 | 70 | 0.7 | 194 |  | 386 |  | 1 | 20 | 28 |  | 2.35 | 14.2196425 | 16.5732385 |  |  | 1.61809725 |  | 2.276481
38 | 1 | 3.16 |  | 1 | 1 | 2.46 | 2.54 | 2 | 5.4 | 2.578 | 2.68 | 70 | 0.7 | 194 |  | 386 |  | 1 | 20 | 28 |  | 2.39 | 15.0041745 | 21.378497 |  |  | 2.0593965 |  | 2.32616
38 | 1 | 3.16 |  | 1 | 1 | 2.46 | 2.54 | 2 | 5.4 | 2.754 | 2.82 | 70 | 0.7 | 194 |  | 386 |  | 1 | 20 | 28 |  | 2.42 | 17.1616375 | 22.6533615 |  |  | 2.1182364 |  | 2.379659
38 | 1 | 3.16 |  | 1 | 1 | 2.46 | 2.54 | 2 | Basalt | 2.93 | 2.95 | 70 | 0.7 | 194 |  | 386 |  | 1 | 20 | 28 |  | 2.47 | 19.1229675 | 25.7914895 |  |  | 2.52030905 |  | 2.429337
38 | 1 | 3.16 |  | 1 | 1 | 2.46 | 2.54 | 2 | 4 | 2.24 | 2.42 | 30 | 0.3 | 194 |  | 386 |  | 1 | 20 | 28 |  | 2.31 | 43.737659 | 25.0069575 |  |  | 2.18688295 |  | 2.29858
38 | 1 | 3.16 |  | 1 | 1 | 2.46 | 2.54 | 2 | 4 | 2.294 | 2.46 | 30 | 0.3 | 194 |  | 386 |  | 1 | 20 | 28 |  | 2.35 | 50.3081145 | 26.5760215 |  |  | 2.2163029 |  | 2.313865
38 | 1 | 3.16 |  | 1 | 1 | 2.46 | 2.54 | 2 | 4 | 2.348 | 2.5 | 30 | 0.3 | 194 |  | 386 |  | 1 | 20 | 28 |  | 2.34 | 53.2501095 | 26.9682875 |  |  | 2.44185585 |  | 2.329151
38 | 1 | 3.16 |  | 1 | 1 | 2.46 | 2.54 | 2 | 4 | 2.402 | 2.54 | 30 | 0.3 | 194 |  | 386 |  | 1 | 20 | 28 |  | 2.36 | 53.4462425 | 28.1450855 |  |  | 2.5105024 |  | 2.344436
38 | 1 | 3.16 |  | 1 | 1 | 2.46 | 2.54 | 2 | 4 | 2.456 | 2.58 | 30 | 0.3 | 194 |  | 386 |  | 1 | 20 | 28 |  | 2.38 | 57.7611685 | 28.7334845 |  |  | 2.53992235 |  | 2.359722
38 | 1 | 3.16 |  | 1 | 1 | 2.46 | 2.54 | 2 | 4 | 2.51 | 2.62 | 30 | 0.3 | 194 |  | 386 |  | 1 | 20 | 28 |  | 2.38 | 57.859235 | 28.9296175 |  |  | 2.75566865 |  | 2.375008
38 | 1 | 3.16 |  | 1 | 1 | 2.46 | 2.54 | 2 | 4 | 2.24 | 2.42 | 50 | 0.5 | 194 |  | 386 |  | 1 | 20 | 28 |  | 2.29 | 27.45862 | 19.7113665 |  |  | 1.6671305 |  | 2.248336
38 | 1 | 3.16 |  | 1 | 1 | 2.46 | 2.54 | 2 | 4 | 2.294 | 2.46 | 50 | 0.5 | 194 |  | 386 |  | 1 | 20 | 28 |  | 2.29 | 31.0870805 | 20.4958985 |  |  | 1.7259704 |  | 2.263622
38 | 1 | 3.16 |  | 1 | 1 | 2.46 | 2.54 | 2 | 4 | 2.348 | 2.5 | 50 | 0.5 | 194 |  | 386 |  | 1 | 20 | 28 |  | 2.31 | 35.5981395 | 23.0456275 |  |  | 1.7259704 |  | 2.278907
38 | 1 | 3.16 |  | 1 | 1 | 2.46 | 2.54 | 2 | 4 | 2.402 | 2.54 | 50 | 0.5 | 194 |  | 386 |  | 1 | 20 | 28 |  | 2.3 | 37.069137 | 24.124359 |  |  | 1.9809433 |  | 2.294193
38 | 1 | 3.16 |  | 1 | 1 | 2.46 | 2.54 | 2 | 4 | 2.456 | 2.58 | 50 | 0.5 | 194 |  | 386 |  | 1 | 20 | 28 |  | 2.32 | 39.2266 | 24.8108245 |  |  | 2.08881645 |  | 2.309479
38 | 1 | 3.16 |  | 1 | 1 | 2.46 | 2.54 | 2 | 4 | 2.51 | 2.62 | 50 | 0.5 | 194 |  | 386 |  | 1 | 20 | 28 |  | 2.34 | 40.795664 | 25.2030905 |  |  | 2.30456275 |  | 2.324764
38 | 1 | 3.16 |  | 1 | 1 | 2.46 | 2.54 | 2 | 4 | 2.24 | 2.42 | 70 | 0.7 | 194 |  | 386 |  | 1 | 20 | 28 |  | 2.24 | 19.5152335 | 16.9655045 |  |  | 1.3337044 |  | 2.226803
38 | 1 | 3.16 |  | 1 | 1 | 2.46 | 2.54 | 2 | 4 | 2.294 | 2.46 | 70 | 0.7 | 194 |  | 386 |  | 1 | 20 | 28 |  | 2.26 | 19.417167 | 18.632635 |  |  | 1.3140911 |  | 2.242089
38 | 1 | 3.16 |  | 1 | 1 | 2.46 | 2.54 | 2 | 4 | 2.348 | 2.5 | 70 | 0.7 | 194 |  | 386 |  | 1 | 20 | 28 |  | 2.27 | 19.417167 | 18.9268345 |  |  | 1.2944778 |  | 2.257374
38 | 1 | 3.16 |  | 1 | 1 | 2.46 | 2.54 | 2 | 4 | 2.402 | 2.54 | 70 | 0.7 | 194 |  | 386 |  | 1 | 20 | 28 |  | 2.29 | 18.5345685 | 19.9074995 |  |  | 1.26505785 |  | 2.27266
38 | 1 | 3.16 |  | 1 | 1 | 2.46 | 2.54 | 2 | 4 | 2.456 | 2.58 | 70 | 0.7 | 194 |  | 386 |  | 1 | 20 | 28 |  | 2.3 | 18.240369 | 20.397832 |  |  | 1.372931 |  | 2.287946
38 | 1 | 3.16 |  | 1 | 1 | 2.46 | 2.54 | 2 | 4 | 2.51 | 2.62 | 70 | 0.7 | 194 |  | 386 |  | 1 | 20 | 28 |  | 2.3 | 19.6133 | 20.4958985 |  |  | 1.4513842 |  | 2.303231
10 | Moderate Heat |  | 3 |  | 3.2 |  |  | 2 | Basalt | 2.74 | 2.8 | 41 | 0.41 | 164 | 20 | 377 | 4 | 1 | 20 | 56 |  | 2.432 | 60.7031635 | 33.0484105 |  |  |  |  | 2.357
10 | Moderate Heat |  | 3 |  | 3.2 |  |  | 2 | Basalt | 2.74 | 2.8 | 43 | 0.43 | 162 | 20 | 379 | 4 | 1 | 20 | 56 |  | 2.436 | 58.643767 | 34.6174745 |  |  |  |  | 2.355
10 | Moderate Heat |  | 3 |  | 3.2 |  |  | 2 | Basalt | 2.74 | 2.8 | 45 | 0.45 | 158 | 20 | 390 | 4 | 1 | 20 | 56 |  | 2.423 | 53.8385085 | 28.243152 |  |  |  |  | 2.363
10 | Moderate Heat |  | 3 |  | 3.2 |  |  | 2 | Basalt | 2.74 | 2.8 | 41 | 0.41 | 164 | 20 | 377 | 4 | 1 | 20 | 91 |  | 2.419 | 62.958693 | 33.8329425 |  |  |  |  | 2.357
10 | Moderate Heat |  | 3 |  | 3.2 |  |  | 2 | Basalt | 2.74 | 2.8 | 43 | 0.43 | 162 | 20 | 379 | 4 | 1 | 20 | 91 |  | 2.441 | 62.958693 | 37.853669 |  |  |  |  | 2.355
10 | Moderate Heat |  | 3 |  | 3.2 |  |  | 2 | Basalt | 2.74 | 2.8 | 45 | 0.45 | 158 | 20 | 390 | 4 | 1 | 20 | 91 |  | 2.424 | 56.9766365 | 36.284605 |  |  |  |  | 2.363
10 | Moderate Heat |  | 3 |  | 3.2 |  |  | 2 | Basalt | 2.74 | 2.8 | 41 | 0.41 | 164 | 20 | 377 | 4 | 1 | 20 | 180 |  | 2.451 | 66.881353 | 35.5981395 |  |  |  |  | 2.357
10 | Moderate Heat |  | 3 |  | 3.2 |  |  | 2 | Basalt | 2.74 | 2.8 | 43 | 0.43 | 162 | 20 | 379 | 4 | 1 | 20 | 180 |  | 2.445 | 67.7639515 | 37.069137 |  |  |  |  | 2.355
10 | Moderate Heat |  | 3 |  | 3.2 |  |  | 2 | Basalt | 2.74 | 2.8 | 45 | 0.45 | 158 | 20 | 390 | 4 | 1 | 20 | 180 |  | 2.433 | 62.2722275 | 35.0097405 |  |  |  |  | 2.363
10 | Moderate Heat |  | 3 |  | 3.2 |  |  | 2 | Basalt | 2.74 | 2.8 | 41 | 0.41 | 164 | 20 | 377 | 4 | 1 | 20 | 365 |  | 2.432 | 77.3744685 | 37.853669 |  |  |  |  | 2.357
10 | Moderate Heat |  | 3 |  | 3.2 |  |  | 2 | Basalt | 2.74 | 2.8 | 43 | 0.43 | 162 | 20 | 379 | 4 | 1 | 20 | 365 |  | 2.445 | 76.295737 | 38.3440015 |  |  |  |  | 2.355
10 | Moderate Heat |  | 3 |  | 3.2 |  |  | 2 | Basalt | 2.74 | 2.8 | 45 | 0.45 | 158 | 20 | 390 | 4 | 1 | 20 | 365 |  | 2.42 | 68.450417 | 36.7749375 |  |  |  |  | 2.363
10 | Moderate Heat |  | 3 |  | 3.2 |  |  | 2 | Basalt | 2.74 | 2.8 | 41 | 0.41 | 163 | 20 | 378 | 4 | 1 | 20 | 28 |  | 2.337 | 33.734876 | 27.3605535 |  |  |  |  | 2.36
10 | Moderate Heat |  | 3 |  | 3.2 |  |  | 2 | Basalt | 2.74 | 2.8 | 41 | 0.41 | 163 | 20 | 378 | 4 | 1 | 20 | 28 |  | 2.399 | 35.30394 | 28.047019 |  |  |  |  | 2.36
10 | Moderate Heat |  | 3 |  | 3.2 |  |  | 2 | Basalt | 2.74 | 2.8 | 41 | 0.41 | 163 | 20 | 378 | 4 | 1 | 20 | 28 |  | 2.321 | 31.0870805 | 26.085689 |  |  |  |  | 2.36
10 | Moderate Heat |  | 3 |  | 3.2 |  |  | 2 | Basalt | 2.74 | 2.8 | 41 | 0.41 | 163 | 20 | 378 | 4 | 1 | 20 | 28 |  | 2.396 | 40.5014645 | 28.7334845 |  |  |  |  | 2.36
10 | Moderate Heat |  | 3 |  | 3.2 |  |  | 2 | Basalt | 2.74 | 2.8 | 41 | 0.41 | 163 | 20 | 378 | 4 | 1 | 20 | 91 |  | 2.362 | 48.1506515 | 29.223817 |  |  |  |  | 2.36
10 | Moderate Heat |  | 3 |  | 3.2 |  |  | 2 | Basalt | 2.74 | 2.8 | 41 | 0.41 | 163 | 20 | 378 | 4 | 1 | 20 | 91 |  | 2.407 | 48.837117 | 32.558078 |  |  |  |  | 2.36
10 | Moderate Heat |  | 3 |  | 3.2 |  |  | 2 | Basalt | 2.74 | 2.8 | 41 | 0.41 | 163 | 20 | 378 | 4 | 1 | 20 | 91 |  | 2.333 | 42.8550605 | 30.1064155 |  |  |  |  | 2.36
10 | Moderate Heat |  | 3 |  | 3.2 |  |  | 2 | Basalt | 2.74 | 2.8 | 41 | 0.41 | 163 | 20 | 378 | 4 | 1 | 20 | 91 |  | 2.4 | 53.6423755 | 31.6754795 |  |  |  |  | 2.36
10 | Moderate Heat |  | 3 |  | 3.2 |  |  | 2 | Basalt | 2.74 | 2.8 | 41 | 0.41 | 163 | 20 | 378 | 4 | 1 | 20 | 180 |  | 2.366 | 54.0346415 | 33.538743 |  |  |  |  | 2.36
10 | Moderate Heat |  | 3 |  | 3.2 |  |  | 2 | Basalt | 2.74 | 2.8 | 41 | 0.41 | 163 | 20 | 378 | 4 | 1 | 20 | 180 |  | 2.375 | 53.2501095 | 36.284605 |  |  |  |  | 2.36
10 | Moderate Heat |  | 3 |  | 3.2 |  |  | 2 | Basalt | 2.74 | 2.8 | 41 | 0.41 | 163 | 20 | 378 | 4 | 1 | 20 | 180 |  | 2.342 | 49.817782 | 32.558078 |  |  |  |  | 2.36
10 | Moderate Heat |  | 3 |  | 3.2 |  |  | 2 | Basalt | 2.74 | 2.8 | 41 | 0.41 | 163 | 20 | 378 | 4 | 1 | 20 | 180 |  | 2.396 | 61.585762 | 36.088472 |  |  |  |  | 2.36
10 | Moderate Heat |  | 3 |  | 3.2 |  |  | 2 | Basalt | 2.74 | 2.8 | 41 | 0.41 | 163 | 20 | 378 | 4 | 1 | 20 | 365 |  | 2.363 | 52.6617105 | 33.4406765 |  |  |  |  | 2.36
10 | Moderate Heat |  | 3 |  | 3.2 |  |  | 2 | Basalt | 2.74 | 2.8 | 41 | 0.41 | 163 | 20 | 378 | 4 | 1 | 20 | 365 |  | 2.415 | 53.2501095 | 35.696206 |  |  |  |  | 2.36
10 | Moderate Heat |  | 3 |  | 3.2 |  |  | 2 | Basalt | 2.74 | 2.8 | 41 | 0.41 | 163 | 20 | 378 | 4 | 1 | 20 | 365 |  | 2.33 | 49.229383 | 32.950344 |  |  |  |  | 2.36
10 | Moderate Heat |  | 3 |  | 3.2 |  |  | 2 | Basalt | 2.74 | 2.8 | 41 | 0.41 | 163 | 20 | 378 | 4 | 1 | 20 | 365 |  | 2.406 | 63.2528925 | 35.892339 |  |  |  |  | 2.36
10 | Moderate Heat |  | 3 |  | 3.2 |  |  | 2 | Basalt | 2.74 | 2.8 | 41 | 0.41 | 163 | 20 | 378 | 4 | 1 | 20 | 28 |  | 2.371 | 46.5815875 | 28.9296175 |  |  |  |  | 2.36
10 | Moderate Heat |  | 3 |  | 3.2 |  |  | 2 | Basalt | 2.74 | 2.8 | 41 | 0.41 | 163 | 20 | 378 | 4 | 1 | 20 | 28 |  | 2.405 | 50.99458 | 31.185147 |  |  |  |  | 2.36
10 | Moderate Heat |  | 3 |  | 3.2 |  |  | 2 | Basalt | 2.74 | 2.8 | 41 | 0.41 | 163 | 20 | 378 | 4 | 1 | 20 | 28 |  | 2.4 | 50.5042475 | 29.027684 |  |  |  |  | 2.36
10 | Moderate Heat |  | 3 |  | 3.2 |  |  | 2 | Basalt | 2.74 | 2.8 | 41 | 0.41 | 163 | 20 | 378 | 4 | 1 | 20 | 28 |  | 2.459 | 53.6423755 | 31.773546 |  |  |  |  | 2.36
10 | Moderate Heat |  | 3 |  | 3.2 |  |  | 2 | Basalt | 2.74 | 2.8 | 41 | 0.41 | 163 | 20 | 378 | 4 | 1 | 20 | 28 |  | 2.417 | 52.2694445 | 29.812216 |  |  |  |  | 2.36
10 | Moderate Heat |  | 3 |  | 3.2 |  |  | 2 | Basalt | 2.74 | 2.8 | 41 | 0.41 | 163 | 20 | 378 | 4 | 1 | 20 | 28 |  | 2.411 | 49.03325 | 28.9296175 |  |  |  |  | 2.36
10 | Moderate Heat |  | 3 |  | 3.2 |  |  | 2 | Basalt | 2.74 | 2.8 | 41 | 0.41 | 163 | 20 | 378 | 4 | 1 | 20 | 28 |  | 2.402 | 50.1119815 | 29.3218835 |  |  |  |  | 2.36
10 | Moderate Heat |  | 3 |  | 3.2 |  |  | 2 | Basalt | 2.74 | 2.8 | 41 | 0.41 | 163 | 20 | 378 | 4 | 1 | 20 | 42 |  | 2.381 | 54.2307745 | 30.1064155 |  |  |  |  | 2.36
10 | Moderate Heat |  | 3 |  | 3.2 |  |  | 2 | Basalt | 2.74 | 2.8 | 41 | 0.41 | 163 | 20 | 378 | 4 | 1 | 20 | 42 |  | 2.412 | 54.6230405 | 31.773546 |  |  |  |  | 2.36
10 | Moderate Heat |  | 3 |  | 3.2 |  |  | 2 | Basalt | 2.74 | 2.8 | 41 | 0.41 | 163 | 20 | 378 | 4 | 1 | 20 | 42 |  | 2.399 | 56.486304 | 31.4793465 |  |  |  |  | 2.36
10 | Moderate Heat |  | 3 |  | 3.2 |  |  | 2 | Basalt | 2.74 | 2.8 | 41 | 0.41 | 163 | 20 | 378 | 4 | 1 | 20 | 42 |  | 2.457 | 62.0760945 | 33.734876 |  |  |  |  | 2.36
10 | Moderate Heat |  | 3 |  | 3.2 |  |  | 2 | Basalt | 2.74 | 2.8 | 41 | 0.41 | 163 | 20 | 378 | 4 | 1 | 20 | 42 |  | 2.424 | 60.1147645 | 31.6754795 |  |  |  |  | 2.36
10 | Moderate Heat |  | 3 |  | 3.2 |  |  | 2 | Basalt | 2.74 | 2.8 | 41 | 0.41 | 163 | 20 | 378 | 4 | 1 | 20 | 42 |  | 2.408 | 54.4269075 | 32.361945 |  |  |  |  | 2.36
10 | Moderate Heat |  | 3 |  | 3.2 |  |  | 2 | Basalt | 2.74 | 2.8 | 41 | 0.41 | 163 | 20 | 378 | 4 | 1 | 20 | 42 |  | 2.412 | 59.036033 | 30.989014 |  |  |  |  | 2.36
10 | Moderate Heat |  | 3 |  | 3.2 |  |  | 2 | Basalt | 2.74 | 2.8 | 41 | 0.41 | 163 | 20 | 378 | 4 | 1 | 20 | 56 |  | 2.378 | 58.7418335 | 31.6754795 |  |  |  |  | 2.36
10 | Moderate Heat |  | 3 |  | 3.2 |  |  | 2 | Basalt | 2.74 | 2.8 | 41 | 0.41 | 163 | 20 | 378 | 4 | 1 | 20 | 56 |  | 2.397 | 58.9379665 | 32.4600115 |  |  |  |  | 2.36
10 | Moderate Heat |  | 3 |  | 3.2 |  |  | 2 | Basalt | 2.74 | 2.8 | 41 | 0.41 | 163 | 20 | 378 | 4 | 1 | 20 | 56 |  | 2.408 | 62.4683605 | 33.0484105 |  |  |  |  | 2.36
10 | Moderate Heat |  | 3 |  | 3.2 |  |  | 2 | Basalt | 2.74 | 2.8 | 41 | 0.41 | 163 | 20 | 378 | 4 | 1 | 20 | 56 |  | 2.452 | 66.7832865 | 34.0290755 |  |  |  |  | 2.36
10 | Moderate Heat |  | 3 |  | 3.2 |  |  | 2 | Basalt | 2.74 | 2.8 | 41 | 0.41 | 163 | 20 | 378 | 4 | 1 | 20 | 56 |  | 2.436 | 63.154826 | 33.8329425 |  |  |  |  | 2.36
10 | Moderate Heat |  | 3 |  | 3.2 |  |  | 2 | Basalt | 2.74 | 2.8 | 41 | 0.41 | 163 | 20 | 378 | 4 | 1 | 20 | 56 |  | 2.41 | 59.3302325 | 32.8522775 |  |  |  |  | 2.36
10 | Moderate Heat |  | 3 |  | 3.2 |  |  | 2 | Basalt | 2.74 | 2.8 | 41 | 0.41 | 163 | 20 | 378 | 4 | 1 | 20 | 56 |  | 2.434 | 63.154826 | 33.146477 |  |  |  |  | 2.36
10 | Moderate Heat |  | 3 |  | 3.2 |  |  | 2 | Basalt | 2.74 | 2.8 | 41 | 0.41 | 163 | 20 | 378 | 4 | 1 | 20 | 70 |  | 2.379 | 62.174161 | 32.6561445 |  |  |  |  | 2.36
10 | Moderate Heat |  | 3 |  | 3.2 |  |  | 2 | Basalt | 2.74 | 2.8 | 41 | 0.41 | 163 | 20 | 378 | 4 | 1 | 20 | 70 |  | 2.401 | 62.566427 | 33.2445435 |  |  |  |  | 2.36
10 | Moderate Heat |  | 3 |  | 3.2 |  |  | 2 | Basalt | 2.74 | 2.8 | 41 | 0.41 | 163 | 20 | 378 | 4 | 1 | 20 | 70 |  | 2.405 | 65.312289 | 33.538743 |  |  |  |  | 2.36
10 | Moderate Heat |  | 3 |  | 3.2 |  |  | 2 | Basalt | 2.74 | 2.8 | 41 | 0.41 | 163 | 20 | 378 | 4 | 1 | 20 | 70 |  | 2.448 | 69.7252815 | 34.911674 |  |  |  |  | 2.36
10 | Moderate Heat |  | 3 |  | 3.2 |  |  | 2 | Basalt | 2.74 | 2.8 | 41 | 0.41 | 163 | 20 | 378 | 4 | 1 | 20 | 70 |  | 2.427 | 70.019481 | 34.2252085 |  |  |  |  | 2.36
10 | Moderate Heat |  | 3 |  | 3.2 |  |  | 2 | Basalt | 2.74 | 2.8 | 41 | 0.41 | 163 | 20 | 378 | 4 | 1 | 20 | 70 |  | 2.4 | 62.370294 | 33.2445435 |  |  |  |  | 2.36
10 | Moderate Heat |  | 3 |  | 3.2 |  |  | 2 | Basalt | 2.74 | 2.8 | 41 | 0.41 | 163 | 20 | 378 | 4 | 1 | 20 | 70 |  | 2.41 | 68.842683 | 34.6174745 |  |  |  |  | 2.36
10 | Moderate Heat |  | 3 |  | 3.2 |  |  | 2 | Basalt | 2.74 | 2.8 | 41 | 0.41 | 163 | 20 | 378 | 4 | 1 | 20 | 91 |  | 2.369 | 63.6451585 | 33.34261 |  |  |  |  | 2.36
10 | Moderate Heat |  | 3 |  | 3.2 |  |  | 2 | Basalt | 2.74 | 2.8 | 41 | 0.41 | 163 | 20 | 378 | 4 | 1 | 20 | 91 |  | 2.407 | 64.135491 | 34.2252085 |  |  |  |  | 2.36
10 | Moderate Heat |  | 3 |  | 3.2 |  |  | 2 | Basalt | 2.74 | 2.8 | 41 | 0.41 | 163 | 20 | 378 | 4 | 1 | 20 | 91 |  | 2.4 | 69.234949 | 33.538743 |  |  |  |  | 2.36
10 | Moderate Heat |  | 3 |  | 3.2 |  |  | 2 | Basalt | 2.74 | 2.8 | 41 | 0.41 | 163 | 20 | 378 | 4 | 1 | 20 | 91 |  | 2.46 | 71.0982125 | 36.5788045 |  |  |  |  | 2.36
10 | Moderate Heat |  | 3 |  | 3.2 |  |  | 2 | Basalt | 2.74 | 2.8 | 41 | 0.41 | 163 | 20 | 378 | 4 | 1 | 20 | 91 |  | 2.433 | 73.6479415 | 35.5981395 |  |  |  |  | 2.36
10 | Moderate Heat |  | 3 |  | 3.2 |  |  | 2 | Basalt | 2.74 | 2.8 | 41 | 0.41 | 163 | 20 | 378 | 4 | 1 | 20 | 91 |  | 2.417 | 66.3910205 | 34.911674 |  |  |  |  | 2.36
10 | Moderate Heat |  | 3 |  | 3.2 |  |  | 2 | Basalt | 2.74 | 2.8 | 41 | 0.41 | 163 | 20 | 378 | 4 | 1 | 20 | 91 |  | 2.425 | 72.6672765 | 34.8136075 |  |  |  |  | 2.36
10 | Moderate Heat |  | 3 |  | 3.2 |  |  | 2 | Basalt | 2.74 | 2.8 | 41 | 0.41 | 163 | 20 | 378 | 4 | 1 | 20 | 180 |  | 2.392 | 74.0402075 | 35.7942725 |  |  |  |  | 2.36
10 | Moderate Heat |  | 3 |  | 3.2 |  |  | 2 | Basalt | 2.74 | 2.8 | 41 | 0.41 | 163 | 20 | 378 | 4 | 1 | 20 | 180 |  | 2.412 | 69.823348 | 38.834334 |  |  |  |  | 2.36
10 | Moderate Heat |  | 3 |  | 3.2 |  |  | 2 | Basalt | 2.74 | 2.8 | 41 | 0.41 | 163 | 20 | 378 | 4 | 1 | 20 | 180 |  | 2.406 | 77.864801 | 36.9710705 |  |  |  |  | 2.36
10 | Moderate Heat |  | 3 |  | 3.2 |  |  | 2 | Basalt | 2.74 | 2.8 | 41 | 0.41 | 163 | 20 | 378 | 4 | 1 | 20 | 180 |  | 2.451 | 81.395195 | 38.9324005 |  |  |  |  | 2.36
10 | Moderate Heat |  | 3 |  | 3.2 |  |  | 2 | Basalt | 2.74 | 2.8 | 41 | 0.41 | 163 | 20 | 378 | 4 | 1 | 20 | 180 |  | 2.444 | 82.964259 | 38.5401345 |  |  |  |  | 2.36
10 | Moderate Heat |  | 3 |  | 3.2 |  |  | 2 | Basalt | 2.74 | 2.8 | 41 | 0.41 | 163 | 20 | 378 | 4 | 1 | 20 | 180 |  | 2.421 | 72.6672765 | 37.1672035 |  |  |  |  | 2.36
10 | Moderate Heat |  | 3 |  | 3.2 |  |  | 2 | Basalt | 2.74 | 2.8 | 41 | 0.41 | 163 | 20 | 378 | 4 | 1 | 20 | 180 |  | 2.435 | 81.983594 | 38.1478685 |  |  |  |  | 2.36
10 | Moderate Heat |  | 3 |  | 3.2 |  |  | 2 | Basalt | 2.74 | 2.8 | 41 | 0.41 | 163 | 20 | 378 | 4 | 1 | 20 | 365 |  | 2.385 | 74.2363405 | 36.3826715 |  |  |  |  | 2.36
10 | Moderate Heat |  | 3 |  | 3.2 |  |  | 2 | Basalt | 2.74 | 2.8 | 41 | 0.41 | 163 | 20 | 378 | 4 | 1 | 20 | 365 |  | 2.412 | 75.8054045 | 38.442068 |  |  |  |  | 2.36
10 | Moderate Heat |  | 3 |  | 3.2 |  |  | 2 | Basalt | 2.74 | 2.8 | 41 | 0.41 | 163 | 20 | 378 | 4 | 1 | 20 | 365 |  | 2.406 | 80.610663 | 37.461403 |  |  |  |  | 2.36
10 | Moderate Heat |  | 3 |  | 3.2 |  |  | 2 | Basalt | 2.74 | 2.8 | 41 | 0.41 | 163 | 20 | 378 | 4 | 1 | 20 | 365 |  | 2.452 | 82.768126 | 40.207265 |  |  |  |  | 2.36
10 | Moderate Heat |  | 3 |  | 3.2 |  |  | 2 | Basalt | 2.74 | 2.8 | 41 | 0.41 | 163 | 20 | 378 | 4 | 1 | 20 | 365 |  | 2.439 | 85.2197885 | 39.1285335 |  |  |  |  | 2.36
10 | Moderate Heat |  | 3 |  | 3.2 |  |  | 2 | Basalt | 2.74 | 2.8 | 41 | 0.41 | 163 | 20 | 378 | 4 | 1 | 20 | 365 |  | 2.432 | 77.668668 | 37.7556025 |  |  |  |  | 2.36
10 | Moderate Heat |  | 3 |  | 3.2 |  |  | 2 | Basalt | 2.74 | 2.8 | 41 | 0.41 | 163 | 20 | 378 | 4 | 1 | 20 | 365 |  | 2.423 | 79.7280645 | 38.245935 |  |  |  |  | 2.36
1.1288 | 1 | 3.16 |  | 1 | Land Sand | 2.55 | 2.6 | 2 | 1 | 2.62 | 2.65 | 25 | 0.25 | 150 |  | 403 | 1.6 | 1 | 20 | 7 |  | 2.48 | 84.533323 | 44.0318585 |  |  | 4.5698989 |  | 2.444879
1.1288 | 1 | 3.16 |  | 1 | Land Sand | 2.55 | 2.6 | 2 | 1 | 2.62 | 2.65 | 25 | 0.25 | 150 |  | 403 | 1.6 | 1 | 20 | 28 |  | 2.49 | 97.1839015 | 48.7390505 |  |  |  | 11.8660465 | 2.444879
1.1288 | 1 | 3.16 |  | 1 | Land Sand | 2.55 | 2.6 | 2 | 1 | 2.62 | 2.65 | 25 | 0.25 | 150 |  | 403 | 1.6 | 1 | 20 | 91 |  | 2.48 | 114.2474725 | 52.95591 |  |  |  |  | 2.444879
1.1288 | 1 | 3.16 |  | 1 | Land Sand | 2.55 | 2.6 | 2 | 1 | 2.62 | 2.65 | 30 | 0.3 | 150 |  | 391 | 2 | 1 | 20 | 7 |  | 2.46 | 71.4904785 | 41.18793 |  |  | 4.46202575 |  | 2.416158
1.1288 | 1 | 3.16 |  | 1 | Land Sand | 2.55 | 2.6 | 2 | 1 | 2.62 | 2.65 | 30 | 0.3 | 150 |  | 391 | 2 | 1 | 20 | 28 |  | 2.47 | 86.7888525 | 49.817782 |  |  | 4.2168595 | 9.9047165 | 2.416158
1.1288 | 1 | 3.16 |  | 1 | Land Sand | 2.55 | 2.6 | 2 | 1 | 2.62 | 2.65 | 30 | 0.3 | 150 |  | 391 | 2 | 1 | 20 | 91 |  | 2.47 | 97.9684335 | 51.975245 |  |  |  |  | 2.416158
1.1288 | 1 | 3.16 |  | 1 | Land Sand | 2.55 | 2.6 | 2 | 1 | 2.62 | 2.65 | 33 | 0.33 | 150 |  | 385 | 2.5 | 1 | 20 | 7 |  | 2.44 | 59.7224985 | 40.3053315 |  |  | 4.0991797 |  | 2.394802
1.1288 | 1 | 3.16 |  | 1 | Land Sand | 2.55 | 2.6 | 2 | 1 | 2.62 | 2.65 | 33 | 0.33 | 150 |  | 385 | 2.5 | 1 | 20 | 28 |  | 2.43 | 74.726673 | 46.483521 |  |  | 4.18743955 | 8.5317855 | 2.394802
1.1288 | 1 | 3.16 |  | 1 | Land Sand | 2.55 | 2.6 | 2 | 1 | 2.62 | 2.65 | 33 | 0.33 | 150 |  | 385 | 2.5 | 1 | 20 | 91 |  | 2.43 | 87.083052 | 48.5429175 |  |  |  |  | 2.394802
1.1288 | 1 | 3.16 | 1 | 2.2 | Land Sand | 2.55 | 2.6 | 2 | 1 | 2.62 | 2.65 | 22.5 | 0.225 | 150 | 5 | 400 | 1.5 | 1 | 20 | 7 |  | 2.48 | 87.867584 | 45.2086565 |  |  | 5.28578435 |  | 2.447176
1.1288 | 1 | 3.16 | 1 | 2.2 | Land Sand | 2.55 | 2.6 | 2 | 1 | 2.62 | 2.65 | 22.5 | 0.225 | 150 | 5 | 400 | 1.5 | 1 | 20 | 28 |  | 2.49 | 105.8137535 | 47.268053 |  |  | 5.6682437 | 12.160246 | 2.447176
1.1288 | 1 | 3.16 | 1 | 2.2 | Land Sand | 2.55 | 2.6 | 2 | 1 | 2.62 | 2.65 | 22.5 | 0.225 | 150 | 5 | 400 | 1.5 | 1 | 20 | 91 |  | 2.48 | 120.817928 | 54.0346415 |  |  |  |  | 2.447176
1.1288 | 1 | 3.16 | 1 | 2.2 | Land Sand | 2.55 | 2.6 | 2 | 1 | 2.62 | 2.65 | 25 | 0.25 | 150 | 5 | 400 | 1.8 | 1 | 20 | 7 |  | 2.48 | 87.7695175 | 43.345393 |  |  | 4.7856452 |  | 2.428758
1.1288 | 1 | 3.16 | 1 | 2.2 | Land Sand | 2.55 | 2.6 | 2 | 1 | 2.62 | 2.65 | 25 | 0.25 | 150 | 5 | 400 | 1.8 | 1 | 20 | 28 |  | 2.48 | 108.3634825 | 51.2887795 |  |  | 5.71727695 | 12.0621795 | 2.428758
1.1288 | 1 | 3.16 | 1 | 2.2 | Land Sand | 2.55 | 2.6 | 2 | 1 | 2.62 | 2.65 | 25 | 0.25 | 150 | 5 | 400 | 1.8 | 1 | 20 | 91 |  | 2.48 | 121.8966595 | 55.701772 |  |  |  |  | 2.428758
1.1288 | 1 | 3.16 | 1 | 2.2 | Land Sand | 2.55 | 2.6 | 2 | 1 | 2.62 | 2.65 | 30 | 0.3 | 150 | 5 | 389 | 2.1 | 1 | 20 | 7 |  | 2.46 | 71.588545 | 40.3053315 |  |  | 4.75622525 |  | 2.404482
1.1288 | 1 | 3.16 | 1 | 2.2 | Land Sand | 2.55 | 2.6 | 2 | 1 | 2.62 | 2.65 | 30 | 0.3 | 150 | 5 | 389 | 2.1 | 1 | 20 | 28 |  | 2.47 | 91.790244 | 48.837117 |  |  | 4.65815875 | 10.8853815 | 2.404482
1.1288 | 1 | 3.16 | 1 | 2.2 | Land Sand | 2.55 | 2.6 | 2 | 1 | 2.62 | 2.65 | 30 | 0.3 | 150 | 5 | 389 | 2.1 | 1 | 20 | 91 |  | 2.46 | 103.362091 | 50.406181 |  |  |  |  | 2.404482
1.1288 | 1 | 3.16 | 1 | 2.2 | Land Sand | 2.55 | 2.6 | 2 | 1 | 2.62 | 2.65 | 33 | 0.33 | 150 | 5 | 383 | 2.5 | 1 | 20 | 7 |  | 2.44 | 62.370294 | 41.4821295 |  |  | 4.38357255 |  | 2.386543
1.1288 | 1 | 3.16 | 1 | 2.2 | Land Sand | 2.55 | 2.6 | 2 | 1 | 2.62 | 2.65 | 33 | 0.33 | 150 | 5 | 383 | 2.5 | 1 | 20 | 28 |  | 2.44 | 82.571993 | 49.425516 |  |  | 4.36395925 | 8.825985 | 2.386543
1.1288 | 1 | 3.16 | 1 | 2.2 | Land Sand | 2.55 | 2.6 | 2 | 1 | 2.62 | 2.65 | 33 | 0.33 | 150 | 5 | 383 | 2.5 | 1 | 20 | 91 |  | 2.43 | 95.0264385 | 50.602314 |  |  |  |  | 2.386543
1.1288 | 1 | 3.16 | 1 | 2.2 | Land Sand | 2.55 | 2.6 | 2 | 1 | 2.62 | 2.65 | 22.5 | 0.225 | 150 | 10 | 397 | 1.6 | 1 | 20 | 7 |  | 2.48 | 88.25985 | 44.326058 |  |  | 5.10926465 |  | 2.432458
1.1288 | 1 | 3.16 | 1 | 2.2 | Land Sand | 2.55 | 2.6 | 2 | 1 | 2.62 | 2.65 | 22.5 | 0.225 | 150 | 10 | 397 | 1.6 | 1 | 20 | 28 |  | 2.48 | 108.853815 | 50.210048 |  |  | 6.1781895 | 11.76798 | 2.432458
1.1288 | 1 | 3.16 | 1 | 2.2 | Land Sand | 2.55 | 2.6 | 2 | 1 | 2.62 | 2.65 | 22.5 | 0.225 | 150 | 10 | 397 | 1.6 | 1 | 20 | 91 |  | 2.47 | 125.721253 | 55.701772 |  |  |  |  | 2.432458
1.1288 | 1 | 3.16 | 1 | 2.2 | Land Sand | 2.55 | 2.6 | 2 | 1 | 2.62 | 2.65 | 25 | 0.25 | 150 | 10 | 398 | 1.8 | 1 | 20 | 7 |  | 2.47 | 84.6313895 | 42.4627945 |  |  | 4.7268053 |  | 2.417887
1.1288 | 1 | 3.16 | 1 | 2.2 | Land Sand | 2.55 | 2.6 | 2 | 1 | 2.62 | 2.65 | 25 | 0.25 | 150 | 10 | 398 | 1.8 | 1 | 20 | 28 |  | 2.47 | 105.6176205 | 46.679654 |  |  | 5.71727695 | 11.571847 | 2.417887
1.1288 | 1 | 3.16 | 1 | 2.2 | Land Sand | 2.55 | 2.6 | 2 | 1 | 2.62 | 2.65 | 25 | 0.25 | 150 | 10 | 398 | 1.8 | 1 | 20 | 91 |  | 2.46 | 125.132854 | 52.367511 |  |  |  |  | 2.417887
1.1288 | 1 | 3.16 | 1 | 2.2 | Land Sand | 2.55 | 2.6 | 2 | 1 | 2.62 | 2.65 | 30 | 0.3 | 150 | 10 | 387 | 1.8 | 1 | 20 | 7 |  | 2.44 | 68.1562175 | 39.7169325 |  |  | 4.20705285 |  | 2.403206
1.1288 | 1 | 3.16 | 1 | 2.2 | Land Sand | 2.55 | 2.6 | 2 | 1 | 2.62 | 2.65 | 30 | 0.3 | 150 | 10 | 387 | 1.8 | 1 | 20 | 28 |  | 2.46 | 91.986377 | 47.5622525 |  |  | 5.099458 | 10.395049 | 2.403206
1.1288 | 1 | 3.16 | 1 | 2.2 | Land Sand | 2.55 | 2.6 | 2 | 1 | 2.62 | 2.65 | 30 | 0.3 | 150 | 10 | 387 | 1.8 | 1 | 20 | 91 |  | 2.44 | 111.1093445 | 52.4655775 |  |  |  |  | 2.403206
1.1288 | 1 | 3.16 | 1 | 2.2 | Land Sand | 2.55 | 2.6 | 2 | 1 | 2.62 | 2.65 | 33 | 0.33 | 150 | 10 | 382 | 2.2 | 1 | 20 | 7 |  | 2.43 | 61.978028 | 39.3246665 |  |  | 3.91285335 |  | 2.386133
1.1288 | 1 | 3.16 | 1 | 2.2 | Land Sand | 2.55 | 2.6 | 2 | 1 | 2.62 | 2.65 | 33 | 0.33 | 150 | 10 | 382 | 2.2 | 1 | 20 | 28 |  | 2.44 | 85.6120545 | 47.268053 |  |  | 4.91313165 | 9.5124505 | 2.386133
1.1288 | 1 | 3.16 | 1 | 2.2 | Land Sand | 2.55 | 2.6 | 2 | 1 | 2.62 | 2.65 | 33 | 0.33 | 150 | 10 | 382 | 2.2 | 1 | 20 | 91 |  | 2.43 | 97.7723005 | 49.9158485 |  |  |  |  | 2.386133
66 | 1 | 3.16 |  | 1 | 1 | 2.510789 | 2.56 | 2 | 1 | 2.671301 | 2.69 | 50 | 0.5 | 170 |  | 391 | 4.1 | 1 | 20 | 28 |  |  | 38.3440015 | 33.34261 |  |  | 3.03025485 | 6.1978028 | 2.305227
66 | 1 | 3.16 | 1 | 2.22 | 1 | 2.510789 | 2.56 | 2 | 1 | 2.671301 | 2.69 | 50 | 0.5 | 170 | 20 | 386 | 3.8 | 1 | 20 | 28 |  |  | 47.7583855 | 33.734876 |  |  | 4.30511935 | 8.629852 | 2.288931
66 | 1 | 3.16 | 1 | 2.22 | 1 | 2.510789 | 2.56 | 2 | 1 | 2.671301 | 2.69 | 50 | 0.5 | 170 | 30 | 384 | 4.1 | 1 | 20 | 28 |  |  | 58.251501 | 36.9710705 |  |  | 3.95207995 | 9.1594111 | 2.269328
66 | 1 | 3.16 | 1 | 2.22 | 1 | 2.510789 | 2.56 | 2 | 1 | 2.671301 | 2.69 | 41.7 | 0.417 | 170 | 16.7 | 386 | 3.6 | 1 | 20 | 28 |  |  | 71.4904785 | 36.7749375 |  |  | 4.7268053 | 10.2577559 | 2.306873
66 | 1 | 3.16 | 1 | 2.22 | 1 | 2.510789 | 2.56 | 2 | 1 | 2.671301 | 2.69 | 38.5 | 0.385 | 170 | 23 | 377 | 3.7 | 1 | 20 | 28 |  |  | 72.56921 | 36.7749375 |  |  | 4.93274495 | 11.32668075 | 2.298093
66 | 1 | 3.16 |  | 1 | 1 | 2.510789 | 2.56 | 2 | 1 | 2.671301 | 2.69 | 50 | 0.5 | 170 |  | 391 | 4.1 | 1 | 20 | 91 |  |  | 33.146477 | 39.618866 |  |  | 3.0400615 | 6.4920023 | 2.305227
66 | 1 | 3.16 | 1 | 2.22 | 1 | 2.510789 | 2.56 | 2 | 1 | 2.671301 | 2.69 | 50 | 0.5 | 170 | 20 | 386 | 3.8 | 1 | 20 | 91 |  |  | 59.9186315 | 41.18793 |  |  | 4.6091255 | 10.67944185 | 2.288931
66 | 1 | 3.16 | 1 | 2.22 | 1 | 2.510789 | 2.56 | 2 | 1 | 2.671301 | 2.69 | 50 | 0.5 | 170 | 30 | 384 | 4.1 | 1 | 20 | 91 |  |  | 56.486304 | 40.8937305 |  |  | 4.56009225 | 11.18938765 | 2.269328
66 | 1 | 3.16 | 1 | 2.22 | 1 | 2.510789 | 2.56 | 2 | 1 | 2.671301 | 2.69 | 41.7 | 0.417 | 170 | 16.7 | 386 | 3.6 | 1 | 20 | 91 |  |  | 75.8054045 | 42.756994 |  |  | 4.67777205 | 10.591182 | 2.306873
66 | 1 | 3.16 | 1 | 2.22 | 1 | 2.510789 | 2.56 | 2 | 1 | 2.671301 | 2.69 | 38.5 | 0.385 | 170 | 23 | 377 | 3.7 | 1 | 20 | 91 |  |  | 76.688003 | 39.7169325 |  |  | 3.530394 | 10.0812362 | 2.298093
66 | 1 | 3.16 |  | 1 | 1 | 2.510789 | 2.56 | 2 | 1 | 2.671301 | 2.69 | 50 | 0.5 | 170 |  | 391 | 4.1 | 1.5 |  |  |  |  | 42.4627945 | 26.5760215 |  |  | 3.18716125 | 5.6486304 | 2.305227
66 | 1 | 3.16 | 1 | 2.22 | 1 | 2.510789 | 2.56 | 2 | 1 | 2.671301 | 2.69 | 50 | 0.5 | 170 | 20 | 386 | 3.8 | 1.5 |  |  |  |  | 58.3495675 | 28.439285 |  |  | 4.56009225 | 6.7862018 | 2.288931
66 | 1 | 3.16 | 1 | 2.22 | 1 | 2.510789 | 2.56 | 2 | 1 | 2.671301 | 2.69 | 50 | 0.5 | 170 | 30 | 384 | 4.1 | 1.5 |  |  |  |  | 60.8992965 | 26.281822 |  |  | 3.9814999 | 6.77639515 | 2.269328
66 | 1 | 3.16 | 1 | 2.22 | 1 | 2.510789 | 2.56 | 2 | 1 | 2.671301 | 2.69 | 41.7 | 0.417 | 170 | 16.7 | 386 | 3.6 | 1.5 |  |  |  |  | 65.312289 | 28.1450855 |  |  | 4.10898635 | 6.73716855 | 2.306873
66 | 1 | 3.16 | 1 | 2.22 | 1 | 2.510789 | 2.56 | 2 | 1 | 2.671301 | 2.69 | 38.5 | 0.385 | 170 | 23 | 377 | 3.7 | 1.5 |  |  |  |  | 73.8440745 | 29.027684 |  |  | 4.8052585 | 7.87473995 | 2.298093
66 | 1 | 3.16 |  | 1 | 1 | 2.510789 | 2.56 | 2 | 1 | 2.671301 | 2.69 | 27.5 | 0.275 | 165 |  | 421 | 1.5 | 1 | 20 | 28 |  |  | 75.2170055 | 40.3053315 |  |  | 4.9425516 | 9.9439431 | 2.432854
66 | 1 | 3.16 | 1 | 2.22 | 1 | 2.510789 | 2.56 | 2 | 1 | 2.671301 | 2.69 | 27.5 | 0.275 | 165 | 20 | 410 | 1.4 | 1 | 20 | 28 |  |  | 73.0595425 | 39.030467 |  |  | 3.4911674 | 10.28717585 | 2.392821
66 | 1 | 3.16 | 1 | 2.22 | 1 | 2.510789 | 2.56 | 2 | 1 | 2.671301 | 2.69 | 27.5 | 0.275 | 165 | 30 | 404 | 1.6 | 1 | 20 | 28 |  |  | 77.472535 | 38.1478685 |  |  | 3.4127142 | 10.4735022 | 2.366339
66 | 1 | 3.16 | 1 | 2.22 | 1 | 2.510789 | 2.56 | 2 | 1 | 2.671301 | 2.69 | 22.9 | 0.229 | 165 | 16.7 | 402 | 1.6 | 1 | 20 | 28 |  |  | 83.4545915 | 38.5401345 |  |  | 3.5892339 | 10.4538889 | 2.409433
66 | 1 | 3.16 | 1 | 2.22 | 1 | 2.510789 | 2.56 | 2 | 1 | 2.671301 | 2.69 | 21.2 | 0.212 | 165 | 23 | 383 | 1.8 | 1 | 20 | 28 |  |  | 93.555441 | 37.461403 |  |  | 3.18716125 | 10.1596894 | 2.392684
66 | 1 | 3.16 |  | 1 | 1 | 2.510789 | 2.56 | 2 | 1 | 2.671301 | 2.69 | 27.5 | 0.275 | 165 |  | 421 | 1.5 | 1 | 20 | 91 |  |  | 79.5319315 | 47.7583855 |  |  | 5.4721107 | 11.179581 | 2.432854
66 | 1 | 3.16 | 1 | 2.22 | 1 | 2.510789 | 2.56 | 2 | 1 | 2.671301 | 2.69 | 27.5 | 0.275 | 165 | 20 | 410 | 1.4 | 1 | 20 | 91 |  |  | 78.1590005 | 41.6782625 |  |  | 4.4718324 | 12.50347875 | 2.392821
66 | 1 | 3.16 | 1 | 2.22 | 1 | 2.510789 | 2.56 | 2 | 1 | 2.671301 | 2.69 | 27.5 | 0.275 | 165 | 30 | 404 | 1.6 | 1 | 20 | 91 |  |  | 78.257067 | 41.6782625 |  |  | 3.22638785 | 10.28717585 | 2.366339
66 | 1 | 3.16 | 1 | 2.22 | 1 | 2.510789 | 2.56 | 2 | 1 | 2.671301 | 2.69 | 22.9 | 0.229 | 165 | 16.7 | 402 | 1.6 | 1 | 20 | 91 |  |  | 106.4021525 | 43.345393 |  |  | 3.4715541 | 10.5127288 | 2.409433
66 | 1 | 3.16 | 1 | 2.22 | 1 | 2.510789 | 2.56 | 2 | 1 | 2.671301 | 2.69 | 21.2 | 0.212 | 165 | 23 | 383 | 1.8 | 1 | 20 | 91 |  |  | 82.6700595 | 39.2266 |  |  | 3.50097405 | 9.1790244 | 2.392684
66 | 1 | 3.16 |  | 1 | 1 | 2.510789 | 2.56 | 2 | 1 | 2.671301 | 2.69 | 27.5 | 0.275 | 165 |  | 421 | 1.5 | 1.5 |  |  |  |  | 85.2197885 | 45.4047895 |  |  | 5.38385085 | 8.93385815 | 2.432854
66 | 1 | 3.16 | 1 | 2.22 | 1 | 2.510789 | 2.56 | 2 | 1 | 2.671301 | 2.69 | 27.5 | 0.275 | 165 | 20 | 410 | 1.4 | 1.5 |  |  |  |  | 87.1811185 | 42.953127 |  |  | 5.36423755 | 9.3163175 | 2.392821
66 | 1 | 3.16 | 1 | 2.22 | 1 | 2.510789 | 2.56 | 2 | 1 | 2.671301 | 2.69 | 27.5 | 0.275 | 165 | 30 | 404 | 1.6 | 1.5 |  |  |  |  | 100.9104285 | 37.9517355 |  |  | 5.2563644 | 10.0420096 | 2.366339
66 | 1 | 3.16 | 1 | 2.22 | 1 | 2.510789 | 2.56 | 2 | 1 | 2.671301 | 2.69 | 22.9 | 0.229 | 165 | 16.7 | 402 | 1.6 | 1.5 |  |  |  |  | 102.8717585 | 37.853669 |  |  | 5.75650355 | 9.28689755 | 2.409433
66 | 1 | 3.16 | 1 | 2.22 | 1 | 2.510789 | 2.56 | 2 | 1 | 2.671301 | 2.69 | 21.2 | 0.212 | 165 | 23 | 383 | 1.8 | 1.5 |  |  |  |  | 108.853815 | 38.1478685 |  |  | 5.42307745 | 9.7870367 | 2.392684
30 | 1 | 3.16 |  | 1 | 1 | 2.55 | 2.6 | 2 | 1 | 2.69 | 2.69 | 22.9 | 0.229 | 137.5 |  | 444 | 1.1 | 1 | 20 | 3 |  |  | 45.895122 | 39.618866 | 2130 |  |  | 8.81617835 | 2.497767
30 | 1 | 3.16 |  | 1 | 1 | 2.55 | 2.6 | 2 | 1 | 2.69 | 2.69 | 22.9 | 0.229 | 137.5 |  | 444 | 1.1 | 1 | 20 | 7 |  |  | 60.7031635 | 41.8743955 | 2380 |  |  | 11.15016105 | 2.497767
30 | 1 | 3.16 |  | 1 | 1 | 2.55 | 2.6 | 2 | 1 | 2.69 | 2.69 | 22.9 | 0.229 | 137.5 |  | 444 | 1.1 | 1 | 20 | 28 |  |  | 65.2142225 | 41.776329 | 2080 |  |  | 11.60126695 | 2.497767
30 | 1 | 3.16 |  | 1 | 1 | 2.55 | 2.6 | 2 | Silicious | 2.61 | 2.61 | 22.9 | 0.229 | 137.5 |  | 444 | 1.4 | 1 | 20 | 3 |  |  | 52.367511 | 36.873004 | 2070 |  |  | 10.13026945 | 2.454447
30 | 1 | 3.16 |  | 1 | 1 | 2.55 | 2.6 | 2 | Silicious | 2.61 | 2.61 | 22.9 | 0.229 | 137.5 |  | 444 | 1.4 | 1 | 20 | 7 |  |  | 66.68522 | 35.5981395 | 2560 |  |  | 11.38552065 | 2.454447
30 | 1 | 3.16 |  | 1 | 1 | 2.55 | 2.6 | 2 | Silicious | 2.61 | 2.61 | 22.9 | 0.229 | 137.5 |  | 444 | 1.4 | 1 | 20 | 28 |  |  | 72.2750105 | 35.892339 | 2690 |  |  | 12.03275955 | 2.454447
30 | 1 | 3.16 |  | 1 | Bauxite | 3.22 | 3.22 | Bauxite |  | 3.16 | 3.16 | 22.9 | 0.229 | 137.5 |  | 448 | 1.8 | 1 | 20 | 3 |  |  | 62.958693 | 49.229383 | 2920 |  |  | 7.18827445 | 2.818509
30 | 1 | 3.16 |  | 1 | Bauxite | 3.22 | 3.22 | Bauxite |  | 3.16 | 3.16 | 22.9 | 0.229 | 137.5 |  | 448 | 1.8 | 1 | 20 | 7 |  |  | 66.5871535 | 54.0346415 | 2180 |  |  | 9.28689755 | 2.818509
30 | 1 | 3.16 |  | 1 | Bauxite | 3.22 | 3.22 | Bauxite |  | 3.16 | 3.16 | 22.9 | 0.229 | 137.5 |  | 448 | 1.8 | 1 | 20 | 28 |  |  | 76.295737 | 63.4490255 | 2170 |  |  | 9.30651085 | 2.818509
30 | 1 | 3.16 |  | 1 | Bauxite | 3.22 | 3.22 | Bauxite |  | 3.16 | 3.16 | 22.9 | 0.229 | 137.5 |  | 448 | 1.8 | 1 | 20 | 120 |  |  | 87.671451 | 66.881353 | 2190 |  |  | 9.3359308 | 2.818509
30 | 1 | 3.16 |  | 1 | Bauxite | 3.22 | 3.22 | Bauxite |  | 3.16 | 3.16 | 22.9 | 0.229 | 137.5 |  | 448 | 1.8 | 2 | 60 | 7 |  |  | 89.240515 | 63.350959 | 2540 |  |  |  | 2.818509
30 | 1 | 3.16 |  | 1 | Bauxite | 3.22 | 3.22 | Bauxite |  | 3.16 | 3.16 | 22.9 | 0.229 | 137.5 |  | 448 | 1.8 | 2 | 60 | 11 |  |  | 97.674234 | 63.547092 | 2510 |  |  |  | 2.818509
30 | 1 | 3.16 | 1 | 2.1 | 1 | 2.55 | 2.6 | 2 | 1 | 2.69 | 2.69 | 22.9 | 0.229 | 137.5 | 20 | 437 | 0.5 | 1 | 20 | 3 |  |  | 34.0290755 | 34.6174745 | 1460 |  |  | 5.8447634 | 2.462863
30 | 1 | 3.16 | 1 | 2.1 | 1 | 2.55 | 2.6 | 2 | 1 | 2.69 | 2.69 | 22.9 | 0.229 | 137.5 | 20 | 437 | 0.5 | 1 | 20 | 7 |  |  | 66.1948875 | 39.814999 | 2430 |  |  | 8.3748791 | 2.462863
30 | 1 | 3.16 | 1 | 2.1 | 1 | 2.55 | 2.6 | 2 | 1 | 2.69 | 2.69 | 22.9 | 0.229 | 137.5 | 20 | 437 | 0.5 | 1 | 20 | 28 |  |  | 85.121722 | 41.8743955 | 2280 |  |  | 10.54214875 | 2.462863
30 | 1 | 3.16 | 1 | 2.1 | 1 | 2.55 | 2.6 | 2 | Silicious | 2.61 | 2.61 | 22.9 | 0.229 | 137.5 | 20 | 437 | 1 | 1 | 20 | 3 |  |  | 36.7749375 | 31.773546 | 2440 |  |  | 6.5704555 | 2.414903
30 | 1 | 3.16 | 1 | 2.1 | 1 | 2.55 | 2.6 | 2 | Silicious | 2.61 | 2.61 | 22.9 | 0.229 | 137.5 | 20 | 437 | 1 | 1 | 20 | 7 |  |  | 71.2943455 | 35.2058735 | 2680 |  |  | 9.46341725 | 2.414903
30 | 1 | 3.16 | 1 | 2.1 | 1 | 2.55 | 2.6 | 2 | Silicious | 2.61 | 2.61 | 22.9 | 0.229 | 137.5 | 20 | 437 | 1 | 1 | 20 | 28 |  |  | 92.18251 | 37.26527 | 2680 |  |  | 12.2190859 | 2.414903
30 | 1 | 3.16 | 1 | 2.1 | Bauxite | 3.22 | 3.22 | Bauxite |  | 3.16 | 3.16 | 22.9 | 0.229 | 137.5 | 20 | 439 | 2 | 1 | 20 | 3 |  |  | 57.3689025 | 43.933792 | 3370 |  |  | 6.87446165 | 2.750843
30 | 1 | 3.16 | 1 | 2.1 | Bauxite | 3.22 | 3.22 | Bauxite |  | 3.16 | 3.16 | 22.9 | 0.229 | 137.5 | 20 | 439 | 2 | 1 | 20 | 7 |  |  | 87.3772515 | 53.4462425 | 2670 |  |  | 9.8654899 | 2.750843
30 | 1 | 3.16 | 1 | 2.1 | Bauxite | 3.22 | 3.22 | Bauxite |  | 3.16 | 3.16 | 22.9 | 0.229 | 137.5 | 20 | 439 | 2 | 1 | 20 | 28 |  |  | 124.348322 | 59.624432 | 2710 |  |  | 10.4931155 | 2.750843
30 | 1 | 3.16 | 1 | 2.1 | Bauxite | 3.22 | 3.22 | Bauxite |  | 3.16 | 3.16 | 22.9 | 0.229 | 137.5 | 20 | 439 | 2 | 1 | 20 | 120 |  |  | 157.102533 | 71.980811 | 2630 |  |  | 10.77750835 | 2.750843
30 | 1 | 3.16 | 1 | 2.1 | Bauxite | 3.22 | 3.22 | Bauxite |  | 3.16 | 3.16 | 22.9 | 0.229 | 137.5 | 20 | 439 | 2 | 2 | 60 | 7 |  |  | 136.6066345 | 65.4103555 | 2670 |  |  |  | 2.750843
30 | 1 | 3.16 | 1 | 2.1 | Bauxite | 3.22 | 3.22 | Bauxite |  | 3.16 | 3.16 | 22.9 | 0.229 | 137.5 | 20 | 439 | 2 | 2 | 60 | 11 |  |  | 126.898051 | 67.862018 | 2310 |  |  |  | 2.750843
30 | 1 | 3.16 | 1 | 2.1 | 1 | 2.55 | 2.6 | 2 | 1 | 2.69 | 2.69 | 18.6 | 0.186 | 134 | 16.7 | 414 | 1.4 | 1 | 20 | 3 |  |  | 54.524974 | 37.1672035 | 2370 |  |  | 7.453054 | 2.464164
30 | 1 | 3.16 | 1 | 2.1 | 1 | 2.55 | 2.6 | 2 | 1 | 2.69 | 2.69 | 18.6 | 0.186 | 134 | 16.7 | 414 | 1.4 | 1 | 20 | 7 |  |  | 75.8054045 | 39.7169325 | 2330 |  |  | 9.2770909 | 2.464164
30 | 1 | 3.16 | 1 | 2.1 | 1 | 2.55 | 2.6 | 2 | 1 | 2.69 | 2.69 | 18.6 | 0.186 | 134 | 16.7 | 414 | 1.4 | 1 | 20 | 28 |  |  | 105.323421 | 43.2473265 | 2810 |  |  | 12.99381125 | 2.464164
30 | 1 | 3.16 | 1 | 2.1 | 1 | 2.55 | 2.6 | 2 | Silicious | 2.61 | 2.61 | 18.6 | 0.186 | 134 | 16.7 | 414 | 1.3 | 1 | 20 | 3 |  |  | 67.1755525 | 35.4020065 | 2840 |  |  | 8.629852 | 2.433644
30 | 1 | 3.16 | 1 | 2.1 | 1 | 2.55 | 2.6 | 2 | Silicious | 2.61 | 2.61 | 18.6 | 0.186 | 134 | 16.7 | 414 | 1.3 | 1 | 20 | 7 |  |  | 80.218397 | 37.26527 | 2900 |  |  | 9.5909037 | 2.433644
30 | 1 | 3.16 | 1 | 2.1 | 1 | 2.55 | 2.6 | 2 | Silicious | 2.61 | 2.61 | 18.6 | 0.186 | 134 | 16.7 | 414 | 1.3 | 1 | 20 | 28 |  |  | 114.6397385 | 40.1091985 | 3140 |  |  | 12.07198615 | 2.433644
30 | 1 | 3.16 | 1 | 2.1 | Bauxite | 3.22 | 3.22 | Bauxite |  | 3.16 | 3.16 | 18.6 | 0.186 | 134 | 16.7 | 425 | 2.1 | 1 | 20 | 3 |  |  | 103.165958 | 59.9186315 | 2400 |  |  | 11.62088025 | 2.753839
30 | 1 | 3.16 | 1 | 2.1 | Bauxite | 3.22 | 3.22 | Bauxite |  | 3.16 | 3.16 | 18.6 | 0.186 | 134 | 16.7 | 425 | 2.1 | 1 | 20 | 7 |  |  | 106.304086 | 60.408964 | 2660 |  |  | 12.73883835 | 2.753839
30 | 1 | 3.16 | 1 | 2.1 | Bauxite | 3.22 | 3.22 | Bauxite |  | 3.16 | 3.16 | 18.6 | 0.186 | 134 | 16.7 | 425 | 2.1 | 1 | 20 | 28 |  |  | 129.5458465 | 67.3716855 | 2380 |  |  | 13.1212977 | 2.753839
30 | 1 | 3.16 | 1 | 2.1 | Bauxite | 3.22 | 3.22 | Bauxite |  | 3.16 | 3.16 | 18.6 | 0.186 | 134 | 16.7 | 425 | 2.1 | 1 | 20 | 120 |  |  | 161.025193 | 68.450417 | 2570 |  |  | 14.4746154 | 2.753839
30 | 1 | 3.16 | 1 | 2.1 | Bauxite | 3.22 | 3.22 | Bauxite |  | 3.16 | 3.16 | 18.6 | 0.186 | 134 | 16.7 | 425 | 2.1 | 2 | 60 | 7 |  |  | 150.826277 | 66.9794195 | 2560 |  |  |  | 2.753839
30 | 1 | 3.16 | 1 | 2.1 | Bauxite | 3.22 | 3.22 | Bauxite |  | 3.16 | 3.16 | 18.6 | 0.186 | 134 | 16.7 | 425 | 2.1 | 2 | 60 | 11 |  |  | 159.9464615 | 65.2142225 | 2890 |  |  |  | 2.753839
28 | [7 empty] | 2 | 1 | 2.65 |  |  | 0 | [9 empty] | 80.218397 |  |  |  | 5.34462425
28 | [7 empty] | 2 | 1 | 2.65 |  |  | 0 | [9 empty] | 88.1617835 |  |  |  | 5.30539765
28 | [7 empty] | 2 | 1 | 2.65 |  |  | 0 | [9 empty] | 79.826131 |  |  |  | 5.3348176
28 | [7 empty] | 2 | 1 | 2.65 |  |  | 0 | [9 empty] | 91.594111 |  |  |  | 5.7466969
28 | [7 empty] | 2 | 1 | 2.65 |  |  | 0 | [9 empty] | 95.6148375 |  |  |  | 5.5309506
28 | [7 empty] | 2 | 1 | 2.65 |  |  | 0 | [9 empty] | 92.770909 |  |  |  | 6.3154826
28 | [7 empty] | 2 | 1 | 2.65 |  |  | 0 | [9 empty] | 96.3993695 |  |  |  | 5.9820565
28 | [7 empty] | 2 | 1 | 2.65 |  |  | 0 | [9 empty] | 90.809579 |  |  |  | 6.18799615
28 | [7 empty] | 2 | 1 | 2.65 |  |  | 0 | [9 empty] | 93.359308 |  |  |  | 6.2370294
28 | [7 empty] | 2 | 1 | 2.65 |  |  | 0 | [9 empty] | 97.674234 |  |  |  | 5.9624432
28 | [7 empty] | 2 | 1 | 2.65 |  |  | 0 | [9 empty] | 98.9490985 |  |  |  | 5.59959715
28 | [7 empty] | 2 | 1 | 2.65 |  |  | 0 | [9 empty] | 102.4794925 |  |  |  | 5.89379665
28 | [7 empty] | 2 | 1 | 2.65 |  |  | 0 | [9 empty] | 102.4794925 |  |  |  | 5.77611685
28 | [7 empty] | 2 | 1 | 2.65 |  |  | 0 | [9 empty] | 111.207411 |  |  |  | 7.1196279
28 | [7 empty] | 2 | 1 | 2.65 |  |  | 0 | [9 empty] | 116.9933345 |  |  |  | 6.67832865
28 | [7 empty] | 2 | 1 | 2.65 |  |  | 0 | [9 empty] | 108.265416 |  |  |  | 6.6881353
28 | [7 empty] | 2 | 1 | 2.65 |  |  | 0 | [9 empty] | 118.9546645 |  |  |  | 6.8450417
28 | [7 empty] | 2 | 1 | 2.65 |  |  | 0 | [9 empty] | 112.188076 |  |  |  | 6.67832865
28 | [7 empty] | 2 | 1 | 2.65 |  |  | 0 | [9 empty] | 108.853815 |  |  |  | 7.4726673
28 | [12 empty] | 0 |  |  |  |  | 1 | 20 |  |  | 2.413 | 79.7280645 | 38.442068
28 | [12 empty] | 0 |  |  |  |  | 1 | 20 |  |  | 2.396 | 79.433865 | 36.9710705
28 | [12 empty] | 0 |  |  |  |  | 1 | 20 |  |  | 2.409 | 97.1839015 | 38.5401345
28 | [12 empty] | 0 |  |  |  |  | 1 | 20 |  |  | 2.42 | 92.378643 | 38.5401345
28 | [12 empty] | 0 |  |  |  |  | 1 | 20 |  |  | 2.428 | 98.0665 | 38.7362675
28 | [12 empty] | 0 |  |  |  |  | 1 | 20 |  |  | 2.444 | 96.2032365 | 40.207265
28 | [12 empty] | 0 |  |  |  |  | 1 | 20 |  |  | 2.483 | 98.9490985 | 41.0898635
28 | [12 empty] | 0 |  |  |  |  | 1 | 20 |  |  | 2.47 | 102.4794925 | 42.756994
28 | [12 empty] | 0 |  |  |  |  | 1 | 20 |  |  | 2.502 | 115.6204035 | 45.9931885
28 | [12 empty] | 0 |  |  |  |  | 1 | 20 |  |  | 2.431 | 90.809579 | 40.011132
28 | [12 empty] | 0 |  |  |  |  | 1 | 20 |  |  | 2.431 | 102.4794925 | 41.384063
28 | [12 empty] | 0 |  |  |  |  | 1 | 20 |  |  | 2.441 | 97.674234 | 39.7169325
28 | [12 empty] | 0 |  |  |  |  | 1 | 20 |  |  | 2.441 | 111.403544 | 44.2279915
28 | [12 empty] | 0 |  |  |  |  | 1 | 20 |  |  | 2.431 | 108.853815 | 43.2473265
28 | [12 empty] | 0 |  |  |  |  | 1 | 20 |  |  | 2.424 | 119.7391965 | 43.737659
1.1248 | 1 | 3.16 | 1 | 2.23 | Land Sand | 2.55 | 2.6 | 2 | 1 | 2.65 | 2.67 | 22 | 0.22 | 126 | 10 | 422 | 2.2 | 1 | 20 | 7 |  | 2.452 | 85.6120545 |  |  |  | 5.69766365 | 7.71783355 | 2.452584
1.1248 | 1 | 3.16 | 1 | 2.23 | Land Sand | 2.55 | 2.6 | 2 | 1 | 2.65 | 2.67 | 22 | 0.22 | 126 | 10 | 422 | 2.2 | 1 | 20 | 14 |  | 2.468 | 99.439431 |  |  |  | 5.73689025 |  | 2.452584
1.1248 | 1 | 3.16 | 1 | 2.23 | Land Sand | 2.55 | 2.6 | 2 | 1 | 2.65 | 2.67 | 22 | 0.22 | 126 | 10 | 422 | 2.2 | 1 | 20 | 28 |  | 2.444 | 111.3054775 | 42.0705285 |  | 0.198 | 6.1978028 | 9.38496405 | 2.452584
1.1248 | 1 | 3.16 | 1 | 2.23 | Land Sand | 2.55 | 2.6 | 2 | 1 | 2.65 | 2.67 | 22 | 0.22 | 126 | 10 | 422 | 2.2 | 1 | 20 | 56 |  | 2.447 | 118.1701325 |  |  |  | 6.44296905 | 12.4544455 | 2.452584
1.1248 | 1 | 3.16 | 1 | 2.23 | Land Sand | 2.55 | 2.6 | 2 | 1 | 2.65 | 2.67 | 22 | 0.22 | 126 | 10 | 422 | 2.2 | 1 | 20 | 91 |  | 2.457 | 112.4822755 | 43.737659 |  | 0.194 | 6.5900688 | 11.6699135 | 2.452584
1.1248 | 1 | 3.16 | 1 | 2.23 | Land Sand | 2.55 | 2.6 | 2 | 1 | 2.65 | 2.67 | 22 | 0.22 | 126 | 10 | 422 | 2.2 | 1 | 20 | 182 |  | 2.454 | 110.3248125 |  |  |  | 6.38412915 | 11.964113 | 2.452584
1.1248 | 1 | 3.16 | 1 | 2.23 | Land Sand | 2.55 | 2.6 | 2 | 1 | 2.65 | 2.67 | 22 | 0.22 | 126 | 10 | 422 | 2.2 | 1 | 20 | 365 |  | 2.466 | 126.4077185 | 46.5815875 |  | 0.21 | 7.30595425 | 10.8853815 | 2.452584
1.1248 | 1 | 3.16 | 1 | 2.23 | Land Sand | 2.55 | 2.6 | 2 | 1 | 2.65 | 2.67 | 25 | 0.25 | 135 | 10 | 416 | 2.2 | 1 | 20 | 7 |  | 2.444 | 80.41453 |  |  |  | 5.03081145 | 8.38468575 | 2.433087
1.1248 | 1 | 3.16 | 1 | 2.23 | Land Sand | 2.55 | 2.6 | 2 | 1 | 2.65 | 2.67 | 25 | 0.25 | 135 | 10 | 416 | 2.2 | 1 | 20 | 14 |  | 2.444 | 92.967042 |  |  |  | 5.3152043 |  | 2.433087
1.1248 | 1 | 3.16 | 1 | 2.23 | Land Sand | 2.55 | 2.6 | 2 | 1 | 2.65 | 2.67 | 25 | 0.25 | 135 | 10 | 416 | 2.2 | 1 | 20 | 28 |  | 2.445 | 105.2253545 | 40.5014645 |  | 0.204 | 6.0605097 | 9.1005712 | 2.433087
1.1248 | 1 | 3.16 | 1 | 2.23 | Land Sand | 2.55 | 2.6 | 2 | 1 | 2.65 | 2.67 | 25 | 0.25 | 135 | 10 | 416 | 2.2 | 1 | 20 | 56 |  | 2.434 | 107.9712165 |  |  |  | 6.1781895 | 11.375714 | 2.433087
1.1248 | 1 | 3.16 | 1 | 2.23 | Land Sand | 2.55 | 2.6 | 2 | 1 | 2.65 | 2.67 | 25 | 0.25 | 135 | 10 | 416 | 2.2 | 1 | 20 | 91 |  | 2.482 | 102.969825 | 44.522191 |  | 0.216 | 6.1193496 | 11.2776475 | 2.433087
1.1248 | 1 | 3.16 | 1 | 2.23 | Land Sand | 2.55 | 2.6 | 2 | 1 | 2.65 | 2.67 | 25 | 0.25 | 135 | 10 | 416 | 2.2 | 1 | 20 | 182 |  | 2.468 | 101.596894 |  |  |  | 6.4331624 | 11.2776475 | 2.433087
1.1248 | 1 | 3.16 | 1 | 2.23 | Land Sand | 2.55 | 2.6 | 2 | 1 | 2.65 | 2.67 | 25 | 0.25 | 135 | 10 | 416 | 2.2 | 1 | 20 | 365 |  | 2.47 | 113.8552065 | 47.1699865 |  | 0.202 | 6.30567595 | 10.002783 | 2.433087
1.1248 | 1 | 3.16 | 1 | 2.23 | Land Sand | 2.55 | 2.6 | 2 | 1 | 2.65 | 2.67 | 28 | 0.28 | 140 | 10 | 415 | 1.2 | 1 | 20 | 7 |  | 2.427 | 78.1590005 |  |  |  | 3.726527 | 7.84532 | 2.445301
1.1248 | 1 | 3.16 | 1 | 2.23 | Land Sand | 2.55 | 2.6 | 2 | 1 | 2.65 | 2.67 | 28 | 0.28 | 140 | 10 | 415 | 1.2 | 1 | 20 | 14 |  | 2.447 | 90.025047 |  |  |  | 5.2171378 |  | 2.445301
1.1248 | 1 | 3.16 | 1 | 2.23 | Land Sand | 2.55 | 2.6 | 2 | 1 | 2.65 | 2.67 | 28 | 0.28 | 140 | 10 | 415 | 1.2 | 1 | 20 | 28 |  | 2.434 | 94.732239 | 42.8550605 |  | 0.213 | 5.4524974 | 8.9436648 | 2.445301
1.1248 | 1 | 3.16 | 1 | 2.23 | Land Sand | 2.55 | 2.6 | 2 | 1 | 2.65 | 2.67 | 28 | 0.28 | 140 | 10 | 415 | 1.2 | 1 | 20 | 56 |  | 2.429 | 100.9104285 |  |  |  | 5.77611685 | 10.6892485 | 2.445301
1.1248 | 1 | 3.16 | 1 | 2.23 | Land Sand | 2.55 | 2.6 | 2 | 1 | 2.65 | 2.67 | 28 | 0.28 | 140 | 10 | 415 | 1.2 | 1 | 20 | 91 |  | 2.439 | 109.442214 | 44.6202575 |  | 0.209 | 6.07031635 | 10.6892485 | 2.445301
1.1248 | 1 | 3.16 | 1 | 2.23 | Land Sand | 2.55 | 2.6 | 2 | 1 | 2.65 | 2.67 | 28 | 0.28 | 140 | 10 | 415 | 1.2 | 1 | 20 | 182 |  | 2.449 | 98.0665 |  |  |  | 6.46258235 | 11.0815145 | 2.445301
1.1248 | 1 | 3.16 | 1 | 2.23 | Land Sand | 2.55 | 2.6 | 2 | 1 | 2.65 | 2.67 | 28 | 0.28 | 140 | 10 | 415 | 1.2 | 1 | 20 | 365 |  | 2.426 | 116.699135 | 46.287388 |  | 0.214 | 5.69766365 | 10.1008495 | 2.445301
1.1248 | 1 | 3.16 |  | 1 | Land Sand | 2.55 | 2.6 | 2 | 1 | 2.65 | 2.67 | 57 | 0.57 | 173 |  | 363 | 2.7 | 1 | 20 | 7 |  | 2.362 | 26.5760215 |  |  |  | 2.4124359 |  | 2.332196
1.1248 | 1 | 3.16 |  | 1 | Land Sand | 2.55 | 2.6 | 2 | 1 | 2.65 | 2.67 | 57 | 0.57 | 173 |  | 363 | 2.7 | 1 | 20 | 28 |  | 2.374 | 39.7169325 | 31.8716125 |  | 0.201 | 2.57914895 |  | 2.332196
1.1248 | 1 | 3.16 |  | 1 | Land Sand | 2.55 | 2.6 | 2 | 1 | 2.65 | 2.67 | 57 | 0.57 | 173 |  | 363 | 2.7 | 1 | 20 | 56 |  | 2.378 | 41.580196 |  |  |  | 2.79489525 |  | 2.332196
1.1248 | 1 | 3.16 |  | 1 | Land Sand | 2.55 | 2.6 | 2 | 1 | 2.65 | 2.67 | 57 | 0.57 | 173 |  | 363 | 2.7 | 1 | 20 | 91 |  | 2.384 | 43.8357255 | 34.0290755 |  | 0.195 | 2.87334845 |  | 2.332196
1.1248 | 1 | 3.16 |  | 1 | Land Sand | 2.55 | 2.6 | 2 | 1 | 2.65 | 2.67 | 57 | 0.57 | 173 |  | 363 | 2.7 | 1 | 20 | 182 |  | 2.375 | 41.972462 |  |  |  | 2.8635418 |  | 2.332196
1.1248 | 1 | 3.16 |  | 1 | Land Sand | 2.55 | 2.6 | 2 | 1 | 2.65 | 2.67 | 57 | 0.57 | 173 |  | 363 | 2.7 | 1 | 20 | 365 |  | 2.364 | 45.11059 | 35.5981395 |  | 0.168 | 2.57914895 |  | 2.332196
1.1248 | 1 | 3.16 | 1 | 2.23 | Land Sand | 2.55 | 2.6 | 2 | 1 | 2.65 | 2.67 | 22 | 0.22 | 126 | 10 | 422 | 2.2 | 2 |  | 7 |  | 2.452 | 75.315072 |  |  |  | 4.314926 | 6.0212831 | 2.452584
1.1248 | 1 | 3.16 | 1 | 2.23 | Land Sand | 2.55 | 2.6 | 2 | 1 | 2.65 | 2.67 | 22 | 0.22 | 126 | 10 | 422 | 2.2 | 2 |  | 14 |  | 2.463 | 83.552658 |  |  |  | 5.3544309 |  | 2.452584
1.1248 | 1 | 3.16 | 1 | 2.23 | Land Sand | 2.55 | 2.6 | 2 | 1 | 2.65 | 2.67 | 22 | 0.22 | 126 | 10 | 422 | 2.2 | 2 |  | 28 |  | 2.459 | 101.3026945 | 42.168595 |  | 0.21 | 5.83495675 | 9.610517 | 2.452584
1.1248 | 1 | 3.16 | 1 | 2.23 | Land Sand | 2.55 | 2.6 | 2 | 1 | 2.65 | 2.67 | 22 | 0.22 | 126 | 10 | 422 | 2.2 | 2 |  | 56 |  | 2.449 | 103.2640245 |  |  |  | 6.2174161 | 10.198916 | 2.452584
1.1248 | 1 | 3.16 | 1 | 2.23 | Land Sand | 2.55 | 2.6 | 2 | 1 | 2.65 | 2.67 | 22 | 0.22 | 126 | 10 | 422 | 2.2 | 2 |  | 91 |  | 2.466 | 117.7778665 | 44.718324 |  | 0.197 | 6.38412915 | 11.2776475 | 2.452584
1.1248 | 1 | 3.16 | 1 | 2.23 | Land Sand | 2.55 | 2.6 | 2 | 1 | 2.65 | 2.67 | 22 | 0.22 | 126 | 10 | 422 | 2.2 | 2 |  | 182 |  | 2.467 | 128.1729155 |  |  |  | 6.5116156 | 11.375714 | 2.452584
1.1248 | 1 | 3.16 | 1 | 2.23 | Land Sand | 2.55 | 2.6 | 2 | 1 | 2.65 | 2.67 | 22 | 0.22 | 126 | 10 | 422 | 2.2 | 2 |  | 365 |  | 2.454 | 120.229529 | 49.7197155 |  | 0.199 | 6.77639515 | 10.395049 | 2.452584
1.1248 | 1 | 3.16 | 1 | 2.23 | Land Sand | 2.55 | 2.6 | 2 | 1 | 2.65 | 2.67 | 25 | 0.25 | 135 | 10 | 416 | 2.2 | 2 |  | 7 |  | 2.447 | 65.8026215 |  |  |  | 3.89324005 | 7.05098135 | 2.433087
1.1248 | 1 | 3.16 | 1 | 2.23 | Land Sand | 2.55 | 2.6 | 2 | 1 | 2.65 | 2.67 | 25 | 0.25 | 135 | 10 | 416 | 2.2 | 2 |  | 14 |  | 2.442 | 77.276402 |  |  |  | 4.79545185 |  | 2.433087
1.1248 | 1 | 3.16 | 1 | 2.23 | Land Sand | 2.55 | 2.6 | 2 | 1 | 2.65 | 2.67 | 25 | 0.25 | 135 | 10 | 416 | 2.2 | 2 |  | 28 |  | 2.451 | 92.6728425 | 38.3440015 |  | 0.213 | 5.22694445 | 9.54187045 | 2.433087
1.1248 | 1 | 3.16 | 1 | 2.23 | Land Sand | 2.55 | 2.6 | 2 | 1 | 2.65 | 2.67 | 25 | 0.25 | 135 | 10 | 416 | 2.2 | 2 |  | 56 |  | 2.464 | 92.967042 |  |  |  | 5.9428299 | 9.62032365 | 2.433087
1.1248 | 1 | 3.16 | 1 | 2.23 | Land Sand | 2.55 | 2.6 | 2 | 1 | 2.65 | 2.67 | 25 | 0.25 | 135 | 10 | 416 | 2.2 | 2 |  | 91 |  | 2.458 | 111.599677 | 44.4241245 |  | 0.214 | 6.54103555 | 10.6892485 | 2.433087
1.1248 | 1 | 3.16 | 1 | 2.23 | Land Sand | 2.55 | 2.6 | 2 | 1 | 2.65 | 2.67 | 25 | 0.25 | 135 | 10 | 416 | 2.2 | 2 |  | 182 |  | 2.445 | 114.8358715 |  |  |  | 6.71755525 | 10.591182 | 2.433087
1.1248 | 1 | 3.16 | 1 | 2.23 | Land Sand | 2.55 | 2.6 | 2 | 1 | 2.65 | 2.67 | 25 | 0.25 | 135 | 10 | 416 | 2.2 | 2 |  | 365 |  | 2.453 | 107.87315 | 40.5014645 |  | 0.175 | 6.56064885 | 11.6699135 | 2.433087
1.1248 | 1 | 3.16 | 1 | 2.23 | Land Sand | 2.55 | 2.6 | 2 | 1 | 2.65 | 2.67 | 28 | 0.28 | 140 | 10 | 415 | 1.2 | 2 |  | 7 |  | 2.42 | 65.0180895 |  |  |  | 3.73633365 | 6.0016698 | 2.445301
1.1248 | 1 | 3.16 | 1 | 2.23 | Land Sand | 2.55 | 2.6 | 2 | 1 | 2.65 | 2.67 | 28 | 0.28 | 140 | 10 | 415 | 1.2 | 2 |  | 14 |  | 2.444 | 77.3744685 |  |  |  | 4.5502856 |  | 2.445301
1.1248 | 1 | 3.16 | 1 | 2.23 | Land Sand | 2.55 | 2.6 | 2 | 1 | 2.65 | 2.67 | 28 | 0.28 | 140 | 10 | 415 | 1.2 | 2 |  | 28 |  | 2.438 | 89.828914 | 40.3053315 |  | 0.212 | 4.7268053 | 8.60043205 | 2.445301
1.1248 | 1 | 3.16 | 1 | 2.23 | Land Sand | 2.55 | 2.6 | 2 | 1 | 2.65 | 2.67 | 28 | 0.28 | 140 | 10 | 415 | 1.2 | 2 |  | 56 |  | 2.44 | 94.0457735 |  |  |  | 5.73689025 | 9.7674234 | 2.445301
1.1248 | 1 | 3.16 | 1 | 2.23 | Land Sand | 2.55 | 2.6 | 2 | 1 | 2.65 | 2.67 | 28 | 0.28 | 140 | 10 | 415 | 1.2 | 2 |  | 91 |  | 2.453 | 107.9712165 | 44.129925 |  | 0.213 | 6.0997363 | 10.395049 | 2.445301
1.1248 | 1 | 3.16 | 1 | 2.23 | Land Sand | 2.55 | 2.6 | 2 | 1 | 2.65 | 2.67 | 28 | 0.28 | 140 | 10 | 415 | 1.2 | 2 |  | 182 |  | 2.442 | 108.7557485 |  |  |  | 6.48219565 | 10.002783 | 2.445301
1.1248 | 1 | 3.16 | 1 | 2.23 | Land Sand | 2.55 | 2.6 | 2 | 1 | 2.65 | 2.67 | 28 | 0.28 | 140 | 10 | 415 | 1.2 | 2 |  | 365 |  | 2.436 | 106.696352 | 42.8550605 |  | 0.185 | 5.4328841 | 10.2969825 | 2.445301
1.1248 | 1 | 3.16 |  | 1 | Land Sand | 2.55 | 2.6 | 2 | 1 | 2.65 | 2.67 | 57 | 0.57 | 173 |  | 363 | 2.7 | 2 |  | 7 |  | 2.362 | 22.4572285 |  |  |  | 2.0201699 |  | 2.332196
1.1248 | 1 | 3.16 |  | 1 | Land Sand | 2.55 | 2.6 | 2 | 1 | 2.65 | 2.67 | 57 | 0.57 | 173 |  | 363 | 2.7 | 2 |  | 28 |  | 2.378 | 37.26527 | 30.6948145 |  | 0.188 | 2.5301157 |  | 2.332196
1.1248 | 1 | 3.16 |  | 1 | Land Sand | 2.55 | 2.6 | 2 | 1 | 2.65 | 2.67 | 57 | 0.57 | 173 |  | 363 | 2.7 | 2 |  | 56 |  | 2.382 | 39.422733 |  |  |  | 2.83412185 |  | 2.332196
1.1248 | 1 | 3.16 |  | 1 | Land Sand | 2.55 | 2.6 | 2 | 1 | 2.65 | 2.67 | 57 | 0.57 | 173 |  | 363 | 2.7 | 2 |  | 91 |  | 2.38 | 42.2666615 | 32.558078 |  | 0.204 | 2.7654753 |  | 2.332196
1.1248 | 1 | 3.16 |  | 1 | Land Sand | 2.55 | 2.6 | 2 | 1 | 2.65 | 2.67 | 57 | 0.57 | 173 |  | 363 | 2.7 | 2 |  | 182 |  | 2.382 | 38.049802 |  |  |  | 2.745862 |  | 2.332196
1.1248 | 1 | 3.16 |  | 1 | Land Sand | 2.55 | 2.6 | 2 | 1 | 2.65 | 2.67 | 57 | 0.57 | 173 |  | 363 | 2.7 | 2 |  | 365 |  | 2.374 | 41.972462 | 35.2058735 |  | 0.214 | 2.63798885 |  | 2.332196
1.1248 | 1 | 3.16 | 1 | 2.23 | Land Sand | 2.55 | 2.6 | 2 | 1 | 2.65 | 2.67 | 22 | 0.22 | 126 | 10 | 422 | 2.2 | 4 |  | 28 |  | 2.439 | 89.240515 | 37.657536 |  | 0.194 | 5.1582979 | 7.3746008 | 2.452584
1.1248 | 1 | 3.16 | 1 | 2.23 | Land Sand | 2.55 | 2.6 | 2 | 1 | 2.65 | 2.67 | 22 | 0.22 | 126 | 10 | 422 | 2.2 | 4 |  | 91 |  | 2.429 | 110.3248125 | 41.2859965 |  | 0.195 | 6.5704555 | 8.9240515 | 2.452584
1.1248 | 1 | 3.16 | 1 | 2.23 | Land Sand | 2.55 | 2.6 | 2 | 1 | 2.65 | 2.67 | 22 | 0.22 | 126 | 10 | 422 | 2.2 | 4 |  | 365 |  | 2.427 | 119.3469305 | 39.422733 |  | 0.214 | 6.9234949 | 10.787315 | 2.452584
1.1248 | 1 | 3.16 | 1 | 2.23 | Land Sand | 2.55 | 2.6 | 2 | 1 | 2.65 | 2.67 | 25 | 0.25 | 135 | 10 | 416 | 2.2 | 4 |  | 28 |  | 2.424 | 82.0816605 | 36.7749375 |  | 0.18 | 4.2756994 | 6.75678185 | 2.433087
1.1248 | 1 | 3.16 | 1 | 2.23 | Land Sand | 2.55 | 2.6 | 2 | 1 | 2.65 | 2.67 | 25 | 0.25 | 135 | 10 | 416 | 2.2 | 4 |  | 91 |  | 2.409 | 99.1452315 | 39.814999 |  | 0.187 | 5.40346415 | 9.26728425 | 2.433087
1.1248 | 1 | 3.16 | 1 | 2.23 | Land Sand | 2.55 | 2.6 | 2 | 1 | 2.65 | 2.67 | 25 | 0.25 | 135 | 10 | 416 | 2.2 | 4 |  | 365 |  | 2.408 | 105.91182 | 37.9517355 |  | 0.216 | 5.59959715 | 10.198916 | 2.433087
1.1248 | 1 | 3.16 | 1 | 2.23 | Land Sand | 2.55 | 2.6 | 2 | 1 | 2.65 | 2.67 | 28 | 0.28 | 140 | 10 | 415 | 1.2 | 4 |  | 28 |  | 2.414 | 80.5125965 | 38.245935 |  | 0.152 | 4.38357255 | 6.01147645 | 2.445301
1.1248 | 1 | 3.16 | 1 | 2.23 | Land Sand | 2.55 | 2.6 | 2 | 1 | 2.65 | 2.67 | 28 | 0.28 | 140 | 10 | 415 | 1.2 | 4 |  | 91 |  | 2.399 | 89.632781 | 38.442068 |  | 0.181 | 5.2171378 | 8.79656505 | 2.445301
1.1248 | 1 | 3.16 | 1 | 2.23 | Land Sand | 2.55 | 2.6 | 2 | 1 | 2.65 | 2.67 | 28 | 0.28 | 140 | 10 | 415 | 1.2 | 4 |  | 365 |  | 2.397 | 97.870367 | 40.795664 |  | 0.178 | 5.01119815 | 9.1790244 | 2.445301
1.1248 | 1 | 3.16 |  | 1 | Land Sand | 2.55 | 2.6 | 2 | 1 | 2.65 | 2.67 | 57 | 0.57 | 173 |  | 363 | 2.7 | 4 |  | 28 |  | 2.332 | 30.596748 | 27.5566865 |  | 0.167 | 1.95152335 |  | 2.332196
1.1248 | 1 | 3.16 |  | 1 | Land Sand | 2.55 | 2.6 | 2 | 1 | 2.65 | 2.67 | 57 | 0.57 | 173 |  | 363 | 2.7 | 4 |  | 91 |  | 2.3 | 30.792881 | 26.1837555 |  | 0.155 | 2.5889556 |  | 2.332196
1.1248 | 1 | 3.16 |  | 1 | Land Sand | 2.55 | 2.6 | 2 | 1 | 2.65 | 2.67 | 57 | 0.57 | 173 |  | 363 | 2.7 | 4 |  | 365 |  | 2.289 | 32.4600115 | 25.301157 |  | 0.151 | 2.5889556 |  | 2.332196
1.1248 | 1 | 3.16 | 1 | 2.23 | Land Sand | 2.55 | 2.6 | 2 | 1 | 2.65 | 2.67 | 22 | 0.22 | 126 | 10 | 422 | 2.2 | 3 |  | 28 |  | 2.44 | 99.439431 | 40.991797 |  | 0.197 |  |  | 2.452584
1.1248 | 1 | 3.16 | 1 | 2.23 | Land Sand | 2.55 | 2.6 | 2 | 1 | 2.65 | 2.67 | 22 | 0.22 | 126 | 10 | 422 | 2.2 | 3 |  | 91 |  | 2.441 | 124.152189 | 45.698989 |  | 0.215 |  |  | 2.452584
1.1248 | 1 | 3.16 | 1 | 2.23 | Land Sand | 2.55 | 2.6 | 2 | 1 | 2.65 | 2.67 | 22 | 0.22 | 126 | 10 | 422 | 2.2 | 3 |  | 365 |  | 2.455 | 131.212977 | 48.052585 |  | 0.205 |  |  | 2.452584
1.1248 | 1 | 3.16 | 1 | 2.23 | Land Sand | 2.55 | 2.6 | 2 | 1 | 2.65 | 2.67 | 25 | 0.25 | 135 | 10 | 416 | 2.2 | 3 |  | 28 |  | 2.436 | 91.594111 | 40.1091985 |  | 0.209 |  |  | 2.433087
1.1248 | 1 | 3.16 | 1 | 2.23 | Land Sand | 2.55 | 2.6 | 2 | 1 | 2.65 | 2.67 | 25 | 0.25 | 135 | 10 | 416 | 2.2 | 3 |  | 91 |  | 2.45 | 115.914603 | 44.914457 |  | 0.209 |  |  | 2.433087
1.1248 | 1 | 3.16 | 1 | 2.23 | Land Sand | 2.55 | 2.6 | 2 | 1 | 2.65 | 2.67 | 25 | 0.25 | 135 | 10 | 416 | 2.2 | 3 |  | 365 |  | 2.447 | 117.6798 | 49.5235825 |  | 0.208 |  |  | 2.433087
1.1248 | 1 | 3.16 | 1 | 2.23 | Land Sand | 2.55 | 2.6 | 2 | 1 | 2.65 | 2.67 | 28 | 0.28 | 140 | 10 | 415 | 1.2 | 3 |  | 28 |  | 2.426 | 93.6535075 | 38.7362675 |  | 0.208 |  |  | 2.445301
1.1248 | 1 | 3.16 | 1 | 2.23 | Land Sand | 2.55 | 2.6 | 2 | 1 | 2.65 | 2.67 | 28 | 0.28 | 140 | 10 | 415 | 1.2 | 3 |  | 91 |  | 2.43 | 116.306869 | 45.2086565 |  | 0.21 |  |  | 2.445301
1.1248 | 1 | 3.16 | 1 | 2.23 | Land Sand | 2.55 | 2.6 | 2 | 1 | 2.65 | 2.67 | 28 | 0.28 | 140 | 10 | 415 | 1.2 | 3 |  | 365 |  | 2.419 | 118.9546645 | 46.9738535 |  | 0.207 |  |  | 2.445301
1.1248 | 1 | 3.16 |  | 1 | Land Sand | 2.55 | 2.6 | 2 | 1 | 2.65 | 2.67 | 57 | 0.57 | 173 |  | 363 | 2.7 | 3 |  | 28 |  | 2.367 | 34.4213415 | 27.45862 |  | 0.197 |  |  | 2.332196
1.1248 | 1 | 3.16 |  | 1 | Land Sand | 2.55 | 2.6 | 2 | 1 | 2.65 | 2.67 | 57 | 0.57 | 173 |  | 363 | 2.7 | 3 |  | 91 |  | 2.355 | 42.560861 | 34.911674 |  | 0.204 |  |  | 2.332196
1.1248 | 1 | 3.16 |  | 1 | Land Sand | 2.55 | 2.6 | 2 | 1 | 2.65 | 2.67 | 57 | 0.57 | 173 |  | 363 | 2.7 | 3 |  | 365 |  | 2.335 | 45.11059 | 33.4406765 |  | 0.168 |  |  | 2.332196
1.1248 | 1 | 3.16 | 1 | 2.23 | Land Sand | 2.55 | 2.6 | 2 | 1 | 2.65 | 2.67 | 22 | 0.22 | 126 | 10 | 422 | 2.2 | 1 | 20 | 28 |  | 2.469 | 108.657682 | 43.541526 |  | 0.218 |  |  | 2.452584
1.1248 | 1 | 3.16 | 1 | 2.23 | Land Sand | 2.55 | 2.6 | 2 | 1 | 2.65 | 2.67 | 22 | 0.22 | 126 | 10 | 422 | 2.2 | 1 | 20 | 91 |  | 2.472 | 112.580342 | 45.306723 |  | 0.203 |  |  | 2.452584
1.1248 | 1 | 3.16 | 1 | 2.23 | Land Sand | 2.55 | 2.6 | 2 | 1 | 2.65 | 2.67 | 22 | 0.22 | 126 | 10 | 422 | 2.2 | 1 | 20 | 365 |  | 2.47 | 117.483667 | 49.03325 |  | 0.227 |  |  | 2.452584
1.1248 | 1 | 3.16 | 1 | 2.23 | Land Sand | 2.55 | 2.6 | 2 | 1 | 2.65 | 2.67 | 25 | 0.25 | 135 | 10 | 416 | 2.2 | 1 | 20 | 28 |  | 2.441 | 103.8524235 | 43.6395925 |  | 0.199 |  |  | 2.433087
1.1248 | 1 | 3.16 | 1 | 2.23 | Land Sand | 2.55 | 2.6 | 2 | 1 | 2.65 | 2.67 | 25 | 0.25 | 135 | 10 | 416 | 2.2 | 1 | 20 | 91 |  | 2.452 | 105.8137535 | 43.737659 |  | 0.209 |  |  | 2.433087
1.1248 | 1 | 3.16 | 1 | 2.23 | Land Sand | 2.55 | 2.6 | 2 | 1 | 2.65 | 2.67 | 25 | 0.25 | 135 | 10 | 416 | 2.2 | 1 | 20 | 365 |  | 2.455 | 112.4822755 | 46.875787 |  | 0.205 |  |  | 2.433087
1.1248 | 1 | 3.16 | 1 | 2.23 | Land Sand | 2.55 | 2.6 | 2 | 1 | 2.65 | 2.67 | 28 | 0.28 | 140 | 10 | 415 | 1.2 | 1 | 20 | 28 |  | 2.468 | 100.616229 | 42.560861 |  | 0.221 |  |  | 2.445301
1.1248 | 1 | 3.16 | 1 | 2.23 | Land Sand | 2.55 | 2.6 | 2 | 1 | 2.65 | 2.67 | 28 | 0.28 | 140 | 10 | 415 | 1.2 | 1 | 20 | 91 |  | 2.458 | 100.812362 | 45.4047895 |  | 0.209 |  |  | 2.445301
1.1248 | 1 | 3.16 | 1 | 2.23 | Land Sand | 2.55 | 2.6 | 2 | 1 | 2.65 | 2.67 | 28 | 0.28 | 140 | 10 | 415 | 1.2 | 1 | 20 | 365 |  | 2.465 | 104.342756 | 48.5429175 |  | 0.205 |  |  | 2.445301
1.1248 | 1 | 3.16 |  | 1 | Land Sand | 2.55 | 2.6 | 2 | 1 | 2.65 | 2.67 | 57 | 0.57 | 173 |  | 363 | 2.7 | 1 | 20 | 28 |  | 2.354 | 38.442068 | 30.6948145 |  | 0.195 |  |  | 2.332196
1.1248 | 1 | 3.16 |  | 1 | Land Sand | 2.55 | 2.6 | 2 | 1 | 2.65 | 2.67 | 57 | 0.57 | 173 |  | 363 | 2.7 | 1 | 20 | 91 |  | 2.359 | 42.2666615 | 30.792881 |  | 0.199 |  |  | 2.332196
1.1248 | 1 | 3.16 |  | 1 | Land Sand | 2.55 | 2.6 | 2 | 1 | 2.65 | 2.67 | 57 | 0.57 | 173 |  | 363 | 2.7 | 1 | 20 | 365 |  | 2.369 | 44.6202575 | 34.715541 |  | 0.205 |  |  | 2.332196
1989.8 |  |  |  |  | 1 |  |  | 2 | 1 |  |  | 31 | 0.31 |  |  |  |  | 1 | 20 | 28 |  |  | 79.7280645 | 33.2445435 | 3240 | 0.234
1989.8 |  |  |  |  | 1 |  |  | 2 | 1 |  |  | 27 | 0.27 |  |  |  |  | 1 | 20 | 28 |  |  | 100.9104285 | 39.030467 | 3340 | 0.217
1989.8 |  |  |  |  | 1 |  |  | 2 | 1 |  |  | 23 | 0.23 |  |  |  |  | 1 | 20 | 28 |  |  | 122.0927925 | 39.3246665 | 3450 | 0.226
1989.8 |  |  |  |  | 1 |  |  | 2 | 1 |  |  | 21 | 0.21 |  |  |  |  | 1 | 20 | 28 |  |  | 137.3911665 | 40.207265 | 3650 | 0.222
1989.8 |  |  |  |  | Hematite |  |  | Hematite |  |  |  | 20 | 0.2 |  |  |  |  | 1 | 20 | 28 |  |  | 160.5348605 | 50.5042475 | 3360 | 0.259
1243 | 1 | 3.16 | 1 | 2.2 | 1 | 2.57 | 2.61 | 2 | 1 | 2.64 | 2.66 | 15 | 0.15 | 160 | 15 | 384 |  | 1 | 20 | 28 |  |  | 100.5181625 | 39.5207995 |  |  |  |  | 2.499588
1243 | 1 | 3.16 | 1 | 2.2 | 1 | 2.57 | 2.61 | 2 | 1 | 2.64 | 2.66 | 16.7 | 0.167 | 160 | 15 | 384 | 2.6 | 1 | 20 | 7 | 2.424 |  | 96.9877685 | 39.3246665 |  |  |  |  | 2.418699
1243 | 1 | 3.16 | 1 | 2.2 | 1 | 2.57 | 2.61 | 2 | 1 | 2.64 | 2.66 | 16.7 | 0.167 | 160 | 15 | 384 | 2.6 | 1 | 20 | 28 | 2.424 |  | 117.3856005 | 41.384063 |  |  | 4.3541526 |  | 2.418699
1243 | 1 | 3.16 | 1 | 2.2 | 1 | 2.57 | 2.61 | 2 | 1 | 2.64 | 2.66 | 16.7 | 0.167 | 160 | 15 | 384 | 2.6 | 1 | 20 | 91 | 2.424 |  | 121.210194 | 42.4627945 |  |  |  |  | 2.418699
1243 | 1 | 3.16 | 2 | 2.93 | 1 | 2.57 | 2.61 | 2 | 1 | 2.64 | 2.66 | 16.7 | 0.167 | 160 | 30 | 384 | 2.7 | 1 | 20 | 7 | 2.397 |  | 103.6562905 | 41.0898635 |  |  |  |  | 2.44925
1243 | 1 | 3.16 | 2 | 2.93 | 1 | 2.57 | 2.61 | 2 | 1 | 2.64 | 2.66 | 16.7 | 0.167 | 160 | 30 | 384 | 2.7 | 1 | 20 | 28 | 2.397 |  | 113.8552065 | 42.756994 |  |  | 4.01091985 |  | 2.44925
1243 | 1 | 3.16 | 2 | 2.93 | 1 | 2.57 | 2.61 | 2 | 1 | 2.64 | 2.66 | 16.7 | 0.167 | 160 | 30 | 384 | 2.7 | 1 | 20 | 91 | 2.397 |  | 115.522337 | 43.6395925 |  |  |  |  | 2.44925
1243 | 1 | 3.16 | 1 | 2.2 | 1 | 2.57 | 2.61 | 2 | 1 | 2.64 | 2.66 | 18.2 | 0.182 | 160 | 15 | 384 | 1.9 | 1 | 20 | 7 | 2.4 |  | 95.320638 | 38.9324005 |  |  |  |  | 2.427494
1243 | 1 | 3.16 | 1 | 2.2 | 1 | 2.57 | 2.61 | 2 | 1 | 2.64 | 2.66 | 18.2 | 0.182 | 160 | 15 | 384 | 1.9 | 1 | 20 | 28 | 2.4 |  | 119.3469305 | 40.8937305 |  |  | 4.6287388 |  | 2.427494
1243 | 1 | 3.16 | 1 | 2.2 | 1 | 2.57 | 2.61 | 2 | 1 | 2.64 | 2.66 | 18.2 | 0.182 | 160 | 15 | 384 | 1.9 | 1 | 20 | 91 | 2.4 |  | 133.566573 | 43.0511935 |  |  |  |  | 2.427494
1243 | 1 | 3.16 | 2 | 2.93 | 1 | 2.57 | 2.61 | 2 | 1 | 2.64 | 2.66 | 18.2 | 0.182 | 160 | 30 | 384 | 1.3 | 1 | 20 | 7 | 2.479 |  | 109.1480145 | 41.384063 |  |  |  |  | 2.473582
1243 | 1 | 3.16 | 2 | 2.93 | 1 | 2.57 | 2.61 | 2 | 1 | 2.64 | 2.66 | 18.2 | 0.182 | 160 | 30 | 384 | 1.3 | 1 | 20 | 28 | 2.479 |  | 114.2474725 | 43.541526 |  |  | 5.1779112 |  | 2.473582
1243 | 1 | 3.16 | 2 | 2.93 | 1 | 2.57 | 2.61 | 2 | 1 | 2.64 | 2.66 | 18.2 | 0.182 | 160 | 30 | 384 | 1.3 | 1 | 20 | 91 | 2.479 |  | 123.956056 | 45.502856 |  |  |  |  | 2.473582
1243 | 1 | 3.16 |  | 1 | 1 | 2.57 | 2.61 | 2 | 1 | 2.64 | 2.66 | 20 | 0.2 | 160 |  | 384 | 2.3 | 1 | 20 | 7 | 2.453 |  | 88.25985 | 38.049802 |  |  |  |  | 2.450811
1243 | 1 | 3.16 |  | 1 | 1 | 2.57 | 2.61 | 2 | 1 | 2.64 | 2.66 | 20 | 0.2 | 160 |  | 384 | 2.3 | 1 | 20 | 28 | 2.453 |  | 91.4960445 | 38.638201 |  |  | 5.71727695 |  | 2.450811
1243 | 1 | 3.16 |  | 1 | 1 | 2.57 | 2.61 | 2 | 1 | 2.64 | 2.66 | 20 | 0.2 | 160 |  | 384 | 2.3 | 1 | 20 | 91 | 2.453 |  | 102.577559 | 41.0898635 |  |  |  |  | 2.450811
1243 | 1 | 3.16 | 1 | 2.2 | 1 | 2.57 | 2.61 | 2 | 1 | 2.64 | 2.66 | 20 | 0.2 | 160 | 15 | 384 | 1.8 | 1 | 20 | 7 | 2.439 |  | 99.047165 | 38.3440015 |  |  |  |  | 2.420611
1243 | 1 | 3.16 | 1 | 2.2 | 1 | 2.57 | 2.61 | 2 | 1 | 2.64 | 2.66 | 20 | 0.2 | 160 | 15 | 384 | 1.8 | 1 | 20 | 28 | 2.439 |  | 123.56379 | 40.991797 |  |  | 6.1389629 |  | 2.420611
1243 | 1 | 3.16 | 1 | 2.2 | 1 | 2.57 | 2.61 | 2 | 1 | 2.64 | 2.66 | 20 | 0.2 | 160 | 15 | 384 | 1.8 | 1 | 20 | 91 | 2.439 |  | 126.309652 | 43.0511935 |  |  |  |  | 2.420611
1243 | 1 | 3.16 | 1 | 2.2 | 1 | 2.57 | 2.61 | 2 | 3 | 2.71 | 2.72 | 20 | 0.2 | 160 | 15 | 380 | 1.3 | 1 | 20 | 7 | 2.465 |  | 96.9877685 | 46.1893215 |  |  |  |  | 2.456261
1243 | 1 | 3.16 | 1 | 2.2 | 1 | 2.57 | 2.61 | 2 | 3 | 2.71 | 2.72 | 20 | 0.2 | 160 | 15 | 380 | 1.3 | 1 | 20 | 28 | 2.465 |  | 121.798593 | 49.621649 |  |  | 4.97197155 |  | 2.456261
1243 | 1 | 3.16 | 1 | 2.2 | 1 | 2.57 | 2.61 | 2 | 3 | 2.71 | 2.72 | 20 | 0.2 | 160 | 15 | 380 | 1.3 | 1 | 20 | 91 | 2.465 |  | 136.6066345 | 52.2694445 |  |  |  |  | 2.456261
1243 | 1 | 3.16 | 1 | 2.2 | 1 | 2.57 | 2.61 | 2 | 4 | 2.61 | 2.66 | 20 | 0.2 | 160 | 15 | 372 | 1.3 | 1 | 20 | 7 | 2.44 |  | 99.9297635 | 38.638201 |  |  |  |  | 2.433061
1243 | 1 | 3.16 | 1 | 2.2 | 1 | 2.57 | 2.61 | 2 | 4 | 2.61 | 2.66 | 20 | 0.2 | 160 | 15 | 372 | 1.3 | 1 | 20 | 28 | 2.44 |  | 123.367657 | 42.756994 |  |  | 6.2174161 |  | 2.433061
1243 | 1 | 3.16 | 1 | 2.2 | 1 | 2.57 | 2.61 | 2 | 4 | 2.61 | 2.66 | 20 | 0.2 | 160 | 15 | 372 | 1.3 | 1 | 20 | 91 | 2.44 |  | 126.505785 | 45.11059 |  |  |  |  | 2.433061
1243 | 1 | 3.16 | 2 | 2.93 | 1 | 2.57 | 2.61 | 2 | 1 | 2.64 | 2.66 | 20 | 0.2 | 160 | 30 | 384 | 1.5 | 1 | 20 | 7 | 2.479 |  | 107.284751 | 40.6975975 |  |  |  |  | 2.45613
1243 | 1 | 3.16 | 2 | 2.93 | 1 | 2.57 | 2.61 | 2 | 1 | 2.64 | 2.66 | 20 | 0.2 | 160 | 30 | 384 | 1.5 | 1 | 20 | 28 | 2.479 |  | 119.052731 | 43.8357255 |  |  | 5.4328841 |  | 2.45613
1243 | 1 | 3.16 | 2 | 2.93 | 1 | 2.57 | 2.61 | 2 | 1 | 2.64 | 2.66 | 20 | 0.2 | 160 | 30 | 384 | 1.5 | 1 | 20 | 91 | 2.479 |  | 124.2502555 | 45.11059 |  |  |  |  | 2.45613
1243 | 1 | 3.16 |  | 1 | 1 | 2.57 | 2.61 | 2 | 1 | 2.64 | 2.66 | 22.5 | 0.225 | 145 |  | 384 | 0.8 | 1 | 20 | 7 | 2.466 |  | 100.420096 | 40.5014645 |  |  |  |  | 2.487036
1243 | 1 | 3.16 |  | 1 | 1 | 2.57 | 2.61 | 2 | 1 | 2.64 | 2.66 | 22.5 | 0.225 | 145 |  | 384 | 0.8 | 1 | 20 | 28 | 2.466 |  | 103.4601575 | 41.776329 |  |  | 5.26617105 |  | 2.487036
1243 | 1 | 3.16 |  | 1 | 1 | 2.57 | 2.61 | 2 | 1 | 2.64 | 2.66 | 22.5 | 0.225 | 145 |  | 384 | 0.8 | 1 | 20 | 91 | 2.466 |  | 111.3054775 | 43.14926 |  |  |  |  | 2.487036
1243 | 1 | 3.16 | 1 | 2.2 | 1 | 2.57 | 2.61 | 2 | 1 | 2.64 | 2.66 | 22.5 | 0.225 | 145 | 15 | 384 | 2.4 | 1 | 20 | 7 | 2.406 |  | 99.3413645 | 39.1285335 |  |  |  |  | 2.410436
1243 | 1 | 3.16 | 1 | 2.2 | 1 | 2.57 | 2.61 | 2 | 1 | 2.64 | 2.66 | 22.5 | 0.225 | 145 | 15 | 384 | 2.4 | 1 | 20 | 28 | 2.406 |  | 118.464332 | 41.776329 |  |  | 6.3743225 |  | 2.410436
1243 | 1 | 3.16 | 1 | 2.2 | 1 | 2.57 | 2.61 | 2 | 1 | 2.64 | 2.66 | 22.5 | 0.225 | 145 | 15 | 384 | 2.4 | 1 | 20 | 91 | 2.406 |  | 131.801376 | 44.522191 |  |  |  |  | 2.410436
1243 | 1 | 3.16 | 2 | 2.93 | 1 | 2.57 | 2.61 | 2 | 1 | 2.64 | 2.66 | 22.5 | 0.225 | 145 | 30 | 384 | 1 | 1 | 20 | 7 | 2.475 |  | 96.889702 | 40.011132 |  |  |  |  | 2.469281
1243 | 1 | 3.16 | 2 | 2.93 | 1 | 2.57 | 2.61 | 2 | 1 | 2.64 | 2.66 | 22.5 | 0.225 | 145 | 30 | 384 | 1 | 1 | 20 | 28 | 2.475 |  | 115.914603 | 43.0511935 |  |  | 6.05070305 |  | 2.469281
1243 | 1 | 3.16 | 2 | 2.93 | 1 | 2.57 | 2.61 | 2 | 1 | 2.64 | 2.66 | 22.5 | 0.225 | 145 | 30 | 384 | 1 | 1 | 20 | 91 | 2.475 |  | 119.7391965 | 45.11059 |  |  |  |  | 2.469281
1243 | 1 | 3.16 |  | 1 | 1 | 2.57 | 2.61 | 2 | 1 | 2.64 | 2.66 | 22.5 | 0.225 | 160 |  | 384 | 0.8 | 1 | 20 | 7 | 2.48 |  | 99.439431 | 40.011132 |  |  |  |  | 2.474489
1243 | 1 | 3.16 |  | 1 | 1 | 2.57 | 2.61 | 2 | 1 | 2.64 | 2.66 | 22.5 | 0.225 | 160 |  | 384 | 0.8 | 1 | 20 | 28 | 2.48 |  | 104.6369555 | 41.0898635 |  |  | 6.1781895 |  | 2.474489
1243 | 1 | 3.16 |  | 1 | 1 | 2.57 | 2.61 | 2 | 1 | 2.64 | 2.66 | 22.5 | 0.225 | 160 |  | 384 | 0.8 | 1 | 20 | 91 | 2.48 |  | 114.541672 | 42.0705285 |  |  |  |  | 2.474489
1243 | 1 | 3.16 | 1 | 2.2 | 1 | 2.57 | 2.61 | 2 | 1 | 2.64 | 2.66 | 22.5 | 0.225 | 160 | 15 | 384 | 2.3 | 1 | 20 | 7 | 2.418 |  | 94.928372 | 38.1478685 |  |  |  |  | 2.396895
1243 | 1 | 3.16 | 1 | 2.2 | 1 | 2.57 | 2.61 | 2 | 1 | 2.64 | 2.66 | 22.5 | 0.225 | 160 | 15 | 384 | 2.3 | 1 | 20 | 28 | 2.418 |  | 120.7198615 | 40.207265 |  |  | 5.9428299 |  | 2.396895
1243 | 1 | 3.16 | 1 | 2.2 | 1 | 2.57 | 2.61 | 2 | 1 | 2.64 | 2.66 | 22.5 | 0.225 | 160 | 15 | 384 | 2.3 | 1 | 20 | 91 | 2.418 |  | 128.7613145 | 43.6395925 |  |  |  |  | 2.396895
1243 | 1 | 3.16 | 1 | 2.2 | 1 | 2.57 | 2.61 | 2 | 3 | 2.71 | 2.72 | 22.5 | 0.225 | 160 | 15 | 380 | 2 | 1 | 20 | 7 | 2.42 |  | 97.281968 | 46.483521 |  |  |  |  | 2.427325
1243 | 1 | 3.16 | 1 | 2.2 | 1 | 2.57 | 2.61 | 2 | 3 | 2.71 | 2.72 | 22.5 | 0.225 | 160 | 15 | 380 | 2 | 1 | 20 | 28 | 2.42 |  | 122.4850585 | 50.1119815 |  |  | 5.54075725 |  | 2.427325
1243 | 1 | 3.16 | 1 | 2.2 | 1 | 2.57 | 2.61 | 2 | 3 | 2.71 | 2.72 | 22.5 | 0.225 | 160 | 15 | 380 | 2 | 1 | 20 | 91 | 2.42 |  | 129.3497135 | 50.5042475 |  |  |  |  | 2.427325
1243 | 1 | 3.16 | 1 | 2.2 | 1 | 2.57 | 2.61 | 2 | 4 | 2.61 | 2.66 | 22.5 | 0.225 | 160 | 15 | 372 | 2.2 | 1 | 20 | 7 | 2.445 |  | 101.3026945 | 39.3246665 |  |  |  |  | 2.398905
1243 | 1 | 3.16 | 1 | 2.2 | 1 | 2.57 | 2.61 | 2 | 4 | 2.61 | 2.66 | 22.5 | 0.225 | 160 | 15 | 372 | 2.2 | 1 | 20 | 28 | 2.445 |  | 121.8966595 | 41.18793 |  |  | 7.14904785 |  | 2.398905
1243 | 1 | 3.16 | 1 | 2.2 | 1 | 2.57 | 2.61 | 2 | 4 | 2.61 | 2.66 | 22.5 | 0.225 | 160 | 15 | 372 | 2.2 | 1 | 20 | 91 | 2.445 |  | 131.8994425 | 44.326058 |  |  |  |  | 2.398905
1243 | 1 | 3.16 | 2 | 2.93 | 1 | 2.57 | 2.61 | 2 | 1 | 2.64 | 2.66 | 22.5 | 0.225 | 160 | 30 | 384 | 0.9 | 1 | 20 | 7 | 2.461 |  | 99.439431 | 38.7362675 |  |  |  |  | 2.458048
1243 | 1 | 3.16 | 2 | 2.93 | 1 | 2.57 | 2.61 | 2 | 1 | 2.64 | 2.66 | 22.5 | 0.225 | 160 | 30 | 384 | 0.9 | 1 | 20 | 28 | 2.461 |  | 119.64113 | 43.0511935 |  |  | 5.7663102 |  | 2.458048
1243 | 1 | 3.16 | 2 | 2.93 | 1 | 2.57 | 2.61 | 2 | 1 | 2.64 | 2.66 | 22.5 | 0.225 | 160 | 30 | 384 | 0.9 | 1 | 20 | 91 | 2.461 |  | 123.367657 | 44.0318585 |  |  |  |  | 2.458048
1243 | 1 | 3.16 |  | 1 | 1 | 2.57 | 2.61 | 2 | 1 | 2.64 | 2.66 | 22.5 | 0.225 | 175 |  | 384 | 1.4 | 1 | 20 | 7 | 2.457 |  | 90.809579 | 38.638201 |  |  |  |  | 2.446283
1243 | 1 | 3.16 |  | 1 | 1 | 2.57 | 2.61 | 2 | 1 | 2.64 | 2.66 | 22.5 | 0.225 | 175 |  | 384 | 1.4 | 1 | 20 | 28 | 2.457 |  | 101.6949605 | 39.3246665 |  |  | 5.5113373 |  | 2.446283
1243 | 1 | 3.16 |  | 1 | 1 | 2.57 | 2.61 | 2 | 1 | 2.64 | 2.66 | 22.5 | 0.225 | 175 |  | 384 | 1.4 | 1 | 20 | 91 | 2.457 |  | 109.638347 | 41.18793 |  |  |  |  | 2.446283
1243 | 1 | 3.16 | 1 | 2.2 | 1 | 2.57 | 2.61 | 2 | 1 | 2.64 | 2.66 | 22.5 | 0.225 | 175 | 15 | 384 | 2.3 | 1 | 20 | 7 | 2.397 |  | 95.124505 | 37.9517355 |  |  |  |  | 2.380744
1243 | 1 | 3.16 | 1 | 2.2 | 1 | 2.57 | 2.61 | 2 | 1 | 2.64 | 2.66 | 22.5 | 0.225 | 175 | 15 | 384 | 2.3 | 1 | 20 | 28 | 2.397 |  | 112.2861425 | 40.599531 |  |  | 5.88399 |  | 2.380744
1243 | 1 | 3.16 | 1 | 2.2 | 1 | 2.57 | 2.61 | 2 | 1 | 2.64 | 2.66 | 22.5 | 0.225 | 175 | 15 | 384 | 2.3 | 1 | 20 | 91 | 2.397 |  | 120.5237285 | 42.8550605 |  |  |  |  | 2.380744
1243 | 1 | 3.16 | 2 | 2.93 | 1 | 2.57 | 2.61 | 2 | 1 | 2.64 | 2.66 | 22.5 | 0.225 | 175 | 30 | 384 | 1.3 | 1 | 20 | 7 | 2.451 |  | 92.770909 | 38.442068 |  |  |  |  | 2.433764
1243 | 1 | 3.16 | 2 | 2.93 | 1 | 2.57 | 2.61 | 2 | 1 | 2.64 | 2.66 | 22.5 | 0.225 | 175 | 30 | 384 | 1.3 | 1 | 20 | 28 | 2.451 |  | 112.972608 | 41.776329 |  |  | 5.0798447 |  | 2.433764
1243 | 1 | 3.16 | 2 | 2.93 | 1 | 2.57 | 2.61 | 2 | 1 | 2.64 | 2.66 | 22.5 | 0.225 | 175 | 30 | 384 | 1.3 | 1 | 20 | 91 | 2.451 |  | 113.2668075 | 43.2473265 |  |  |  |  | 2.433764
1243 | 1 | 3.16 |  | 1 | 1 | 2.57 | 2.61 | 2 | 1 | 2.64 | 2.66 | 25 | 0.25 | 145 |  | 384 | 1 | 1 | 20 | 7 | 2.47 |  | 102.0872265 | 41.6782625 |  |  |  |  | 2.470599
1243 | 1 | 3.16 |  | 1 | 1 | 2.57 | 2.61 | 2 | 1 | 2.64 | 2.66 | 25 | 0.25 | 145 |  | 384 | 1 | 1 | 20 | 28 | 2.47 |  | 105.519554 | 40.599531 |  |  | 6.472389 |  | 2.470599
1243 | 1 | 3.16 |  | 1 | 1 | 2.57 | 2.61 | 2 | 1 | 2.64 | 2.66 | 25 | 0.25 | 145 |  | 384 | 1 | 1 | 20 | 91 | 2.47 |  | 110.226746 | 42.953127 |  |  |  |  | 2.470599
1243 | 1 | 3.16 | 1 | 2.2 | 1 | 2.57 | 2.61 | 2 | 1 | 2.64 | 2.66 | 25 | 0.25 | 145 | 15 | 384 | 2 | 1 | 20 | 7 | 2.419 |  | 98.1645665 | 38.638201 |  |  |  |  | 2.413143
1243 | 1 | 3.16 | 1 | 2.2 | 1 | 2.57 | 2.61 | 2 | 1 | 2.64 | 2.66 | 25 | 0.25 | 145 | 15 | 384 | 2 | 1 | 20 | 28 | 2.419 |  | 115.914603 | 41.4821295 |  |  | 5.59959715 |  | 2.413143
1243 | 1 | 3.16 | 1 | 2.2 | 1 | 2.57 | 2.61 | 2 | 1 | 2.64 | 2.66 | 25 | 0.25 | 145 | 15 | 384 | 2 | 1 | 20 | 91 | 2.419 |  | 130.3303785 | 44.129925 |  |  |  |  | 2.413143
1243 | 1 | 3.16 | 2 | 2.93 | 1 | 2.57 | 2.61 | 2 | 1 | 2.64 | 2.66 | 25 | 0.25 | 145 | 30 | 384 | 0.7 | 1 | 20 | 7 | 2.465 |  | 99.439431 | 40.403398 |  |  |  |  | 2.467148
1243 | 1 | 3.16 | 2 | 2.93 | 1 | 2.57 | 2.61 | 2 | 1 | 2.64 | 2.66 | 25 | 0.25 | 145 | 30 | 384 | 0.7 | 1 | 20 | 28 | 2.465 |  | 113.168741 | 43.345393 |  |  | 6.14876955 |  | 2.467148
1243 | 1 | 3.16 | 2 | 2.93 | 1 | 2.57 | 2.61 | 2 | 1 | 2.64 | 2.66 | 25 | 0.25 | 145 | 30 | 384 | 0.7 | 1 | 20 | 91 | 2.465 |  | 117.091401 | 45.698989 |  |  |  |  | 2.467148
1243 | 1 | 3.16 |  | 1 | 1 | 2.57 | 2.61 | 2 | 1 | 2.64 | 2.66 | 25 | 0.25 | 160 |  | 384 | 0.7 | 1 | 20 | 7 | 2.471 |  | 95.124505 | 40.207265 |  |  |  |  | 2.464722
1243 | 1 | 3.16 |  | 1 | 1 | 2.57 | 2.61 | 2 | 1 | 2.64 | 2.66 | 25 | 0.25 | 160 |  | 384 | 0.7 | 1 | 20 | 28 | 2.471 |  | 102.381426 | 43.2473265 |  |  | 5.7074703 |  | 2.464722
1243 | 1 | 3.16 |  | 1 | 1 | 2.57 | 2.61 | 2 | 1 | 2.64 | 2.66 | 25 | 0.25 | 160 |  | 384 | 0.7 | 1 | 20 | 91 | 2.471 |  | 112.4822755 | 42.2666615 |  |  |  |  | 2.464722
1243 | 1 | 3.16 |  | 1 | 1 | 2.57 | 2.61 | 2 | 3 | 2.71 | 2.72 | 25 | 0.25 | 160 |  | 380 | 1.1 | 1 | 20 | 7 | 2.5 |  | 91.397978 | 46.679654 |  |  |  |  | 2.476882
1243 | 1 | 3.16 |  | 1 | 1 | 2.57 | 2.61 | 2 | 3 | 2.71 | 2.72 | 25 | 0.25 | 160 |  | 380 | 1.1 | 1 | 20 | 28 | 2.5 |  | 97.870367 | 48.640984 |  |  | 6.05070305 |  | 2.476882
1243 | 1 | 3.16 |  | 1 | 1 | 2.57 | 2.61 | 2 | 3 | 2.71 | 2.72 | 25 | 0.25 | 160 |  | 380 | 1.1 | 1 | 20 | 91 | 2.5 |  | 110.3248125 | 50.210048 |  |  |  |  | 2.476882
1243 | 1 | 3.16 |  | 1 | 1 | 2.57 | 2.61 | 2 | 4 | 2.61 | 2.66 | 25 | 0.25 | 160 |  | 372 | 0.9 | 1 | 20 | 7 | 2.461 |  | 104.931155 | 40.3053315 |  |  |  |  | 2.458902
1243 | 1 | 3.16 |  | 1 | 1 | 2.57 | 2.61 | 2 | 4 | 2.61 | 2.66 | 25 | 0.25 | 160 |  | 372 | 0.9 | 1 | 20 | 28 | 2.461 |  | 113.2668075 | 42.6589275 |  |  | 5.95263655 |  | 2.458902
1243 | 1 | 3.16 |  | 1 | 1 | 2.57 | 2.61 | 2 | 4 | 2.61 | 2.66 | 25 | 0.25 | 160 |  | 372 | 0.9 | 1 | 20 | 91 | 2.461 |  | 119.5430635 | 43.737659 |  |  |  |  | 2.458902
1243 | 1 | 3.16 | 1 | 2.2 | 1 | 2.57 | 2.61 | 2 | 1 | 2.64 | 2.66 | 25 | 0.25 | 160 | 15 | 384 | 1.2 | 1 | 20 | 7 | 2.427 |  | 99.7336305 | 40.207265 |  |  |  |  | 2.417073
1243 | 1 | 3.16 | 1 | 2.2 | 1 | 2.57 | 2.61 | 2 | 1 | 2.64 | 2.66 | 25 | 0.25 | 160 | 15 | 384 | 1.2 | 1 | 20 | 28 | 2.427 |  | 119.64113 | 41.580196 |  |  | 5.3740442 |  | 2.417073
1243 | 1 | 3.16 | 1 | 2.2 | 1 | 2.57 | 2.61 | 2 | 1 | 2.64 | 2.66 | 25 | 0.25 | 160 | 15 | 384 | 1.2 | 1 | 20 | 91 | 2.427 |  | 127.878716 | 43.14926 |  |  |  |  | 2.417073
1243 | 1 | 3.16 | 1 | 2.2 | 1 | 2.57 | 2.61 | 2 | 3 | 2.71 | 2.72 | 25 | 0.25 | 160 | 15 | 380 | 1.6 | 1 | 20 | 7 | 2.446 |  | 99.7336305 | 47.3661195 |  |  |  |  | 2.429233
1243 | 1 | 3.16 | 1 | 2.2 | 1 | 2.57 | 2.61 | 2 | 3 | 2.71 | 2.72 | 25 | 0.25 | 160 | 15 | 380 | 1.6 | 1 | 20 | 28 | 2.446 |  | 116.6010685 | 48.5429175 |  |  | 5.7663102 |  | 2.429233
1243 | 1 | 3.16 | 1 | 2.2 | 1 | 2.57 | 2.61 | 2 | 3 | 2.71 | 2.72 | 25 | 0.25 | 160 | 15 | 380 | 1.6 | 1 | 20 | 91 | 2.446 |  | 127.1922505 | 50.8965135 |  |  |  |  | 2.429233
1243 | 1 | 3.16 | 1 | 2.2 | 1 | 2.57 | 2.61 | 2 | 4 | 2.61 | 2.66 | 25 | 0.25 | 160 | 15 | 372 | 1.6 | 1 | 20 | 7 | 2.419 |  | 99.1452315 | 39.814999 |  |  |  |  | 2.406033
1243 | 1 | 3.16 | 1 | 2.2 | 1 | 2.57 | 2.61 | 2 | 4 | 2.61 | 2.66 | 25 | 0.25 | 160 | 15 | 372 | 1.6 | 1 | 20 | 28 | 2.419 |  | 120.7198615 | 42.168595 |  |  | 7.1980811 |  | 2.406033
1243 | 1 | 3.16 | 1 | 2.2 | 1 | 2.57 | 2.61 | 2 | 4 | 2.61 | 2.66 | 25 | 0.25 | 160 | 15 | 372 | 1.6 | 1 | 20 | 91 | 2.419 |  | 130.3303785 | 44.8163905 |  |  |  |  | 2.406033
1243 | 1 | 3.16 | 2 | 2.93 | 1 | 2.57 | 2.61 | 2 | 1 | 2.64 | 2.66 | 25 | 0.25 | 160 | 30 | 384 | 0.6 | 1 | 20 | 7 | 2.419 |  | 104.342756 | 41.6782625 |  |  |  |  | 2.454884
1243 | 1 | 3.16 | 2 | 2.93 | 1 | 2.57 | 2.61 | 2 | 1 | 2.64 | 2.66 | 25 | 0.25 | 160 | 30 | 384 | 0.6 | 1 | 20 | 28 | 2.419 |  | 117.875933 | 43.345393 |  |  | 5.50153065 |  | 2.454884
1243 | 1 | 3.16 | 2 | 2.93 | 1 | 2.57 | 2.61 | 2 | 1 | 2.64 | 2.66 | 25 | 0.25 | 160 | 30 | 384 | 0.6 | 1 | 20 | 91 | 2.419 |  | 118.1701325 | 45.6009225 |  |  |  |  | 2.454884
1243 | 1 | 3.16 |  | 1 | 1 | 2.57 | 2.61 | 2 | 1 | 2.64 | 2.66 | 25 | 0.25 | 175 |  | 384 | 1.1 | 1 | 20 | 7 | 2.452 |  | 92.770909 | 39.5207995 |  |  |  |  | 2.440575
1243 | 1 | 3.16 |  | 1 | 1 | 2.57 | 2.61 | 2 | 1 | 2.64 | 2.66 | 25 | 0.25 | 175 |  | 384 | 1.1 | 1 | 20 | 28 | 2.452 |  | 95.6148375 | 40.6975975 |  |  | 5.5505639 |  | 2.440575
1243 | 1 | 3.16 |  | 1 | 1 | 2.57 | 2.61 | 2 | 1 | 2.64 | 2.66 | 25 | 0.25 | 175 |  | 384 | 1.1 | 1 | 20 | 91 | 2.452 |  | 102.969825 | 42.0705285 |  |  |  |  | 2.440575
1243 | 1 | 3.16 | 1 | 2.2 | 1 | 2.57 | 2.61 | 2 | 1 | 2.64 | 2.66 | 25 | 0.25 | 175 | 15 | 384 | 2.2 | 1 | 20 | 7 | 2.462 |  | 99.047165 | 37.853669 |  |  |  |  | 2.374022
1243 | 1 | 3.16 | 1 | 2.2 | 1 | 2.57 | 2.61 | 2 | 1 | 2.64 | 2.66 | 25 | 0.25 | 175 | 15 | 384 | 2.2 | 1 | 20 | 28 | 2.462 |  | 113.0706745 | 39.5207995 |  |  | 5.83495675 |  | 2.374022
1243 | 1 | 3.16 | 1 | 2.2 | 1 | 2.57 | 2.61 | 2 | 1 | 2.64 | 2.66 | 25 | 0.25 | 175 | 15 | 384 | 2.2 | 1 | 20 | 91 | 2.462 |  | 118.464332 | 42.364728 |  |  |  |  | 2.374022
1243 | 1 | 3.16 | 2 | 2.93 | 1 | 2.57 | 2.61 | 2 | 1 | 2.64 | 2.66 | 25 | 0.25 | 175 | 30 | 384 | 1.9 | 1 | 20 | 7 | 2.396 |  | 95.124505 | 41.972462 |  |  |  |  | 2.40608
1243 | 1 | 3.16 | 2 | 2.93 | 1 | 2.57 | 2.61 | 2 | 1 | 2.64 | 2.66 | 25 | 0.25 | 175 | 30 | 384 | 1.9 | 1 | 20 | 28 | 2.396 |  | 109.638347 | 40.8937305 |  |  | 4.314926 |  | 2.40608
1243 | 1 | 3.16 | 2 | 2.93 | 1 | 2.57 | 2.61 | 2 | 1 | 2.64 | 2.66 | 25 | 0.25 | 175 | 30 | 384 | 1.9 | 1 | 20 | 91 | 2.396 |  | 110.619012 | 43.4434595 |  |  |  |  | 2.40608
1243 | 1 | 3.16 |  | 1 | 1 | 2.57 | 2.61 | 2 | 1 | 2.64 | 2.66 | 30 | 0.3 | 160 |  | 384 | 0.9 | 1 | 20 | 7 | 2.423 |  | 80.41453 | 40.6975975 |  |  |  |  | 2.440937
1243 | 1 | 3.16 |  | 1 | 1 | 2.57 | 2.61 | 2 | 1 | 2.64 | 2.66 | 30 | 0.3 | 160 |  | 384 | 0.9 | 1 | 20 | 28 | 2.423 |  | 92.2805765 | 39.1285335 |  |  | 4.87390505 |  | 2.440937
1243 | 1 | 3.16 |  | 1 | 1 | 2.57 | 2.61 | 2 | 1 | 2.64 | 2.66 | 30 | 0.3 | 160 |  | 384 | 0.9 | 1 | 20 | 91 | 2.423 |  | 98.654899 | 42.2666615 |  |  |  |  | 2.440937
1243 | 1 | 3.16 | 1 | 2.2 | 1 | 2.57 | 2.61 | 2 | 1 | 2.64 | 2.66 | 30 | 0.3 | 160 | 15 | 384 | 2.9 | 1 | 20 | 7 | 2.381 |  | 79.5319315 | 38.7362675 |  |  |  |  | 2.359904
1243 | 1 | 3.16 | 1 | 2.2 | 1 | 2.57 | 2.61 | 2 | 1 | 2.64 | 2.66 | 30 | 0.3 | 160 | 15 | 384 | 2.9 | 1 | 20 | 28 | 2.381 |  | 98.458766 | 38.834334 |  |  | 5.3348176 |  | 2.359904
1243 | 1 | 3.16 | 1 | 2.2 | 1 | 2.57 | 2.61 | 2 | 1 | 2.64 | 2.66 | 30 | 0.3 | 160 | 15 | 384 | 2.9 | 1 | 20 | 91 | 2.381 |  | 111.599677 | 41.580196 |  |  |  |  | 2.359904
1243 | 1 | 3.16 | 1 | 2.2 | 1 | 2.57 | 2.61 | 2 | 3 | 2.71 | 2.72 | 30 | 0.3 | 160 | 15 | 380 | 3 | 1 | 20 | 7 | 2.407 |  | 89.7308475 | 44.326058 |  |  |  |  | 2.379894
1243 | 1 | 3.16 | 1 | 2.2 | 1 | 2.57 | 2.61 | 2 | 3 | 2.71 | 2.72 | 30 | 0.3 | 160 | 15 | 380 | 3 | 1 | 20 | 28 | 2.407 |  | 105.0292215 | 45.6009225 |  |  | 5.7663102 |  | 2.379894
1243 | 1 | 3.16 | 1 | 2.2 | 1 | 2.57 | 2.61 | 2 | 3 | 2.71 | 2.72 | 30 | 0.3 | 160 | 15 | 380 | 3 | 1 | 20 | 91 | 2.407 |  | 114.6397385 | 48.5429175 |  |  |  |  | 2.379894
1243 | 1 | 3.16 | 1 | 2.2 | 1 | 2.57 | 2.61 | 2 | 4 | 2.61 | 2.66 | 30 | 0.3 | 160 | 15 | 372 | 2.9 | 1 | 20 | 7 | 2.361 |  | 92.574776 | 42.0705285 |  |  |  |  | 2.359304
1243 | 1 | 3.16 | 1 | 2.2 | 1 | 2.57 | 2.61 | 2 | 4 | 2.61 | 2.66 | 30 | 0.3 | 160 | 15 | 372 | 2.9 | 1 | 20 | 28 | 2.361 |  | 113.168741 | 40.3053315 |  |  | 7.0019481 |  | 2.359304
1243 | 1 | 3.16 | 1 | 2.2 | 1 | 2.57 | 2.61 | 2 | 4 | 2.61 | 2.66 | 30 | 0.3 | 160 | 15 | 372 | 2.9 | 1 | 20 | 91 | 2.361 |  | 124.2502555 | 43.2473265 |  |  |  |  | 2.359304
1243 | 1 | 3.16 | 2 | 2.93 | 1 | 2.57 | 2.61 | 2 | 1 | 2.64 | 2.66 | 30 | 0.3 | 160 | 30 | 384 | 1.1 | 1 | 20 | 7 | 2.442 |  | 74.8247395 | 35.500073 |  |  |  |  | 2.425343
1243 | 1 | 3.16 | 2 | 2.93 | 1 | 2.57 | 2.61 | 2 | 1 | 2.64 | 2.66 | 30 | 0.3 | 160 | 30 | 384 | 1.1 | 1 | 20 | 28 | 2.442 |  | 99.3413645 | 39.9130655 |  |  | 6.0997363 |  | 2.425343
1243 | 1 | 3.16 | 2 | 2.93 | 1 | 2.57 | 2.61 | 2 | 1 | 2.64 | 2.66 | 30 | 0.3 | 160 | 30 | 384 | 1.1 | 1 | 20 | 91 | 2.442 |  | 107.480884 | 43.345393 |  |  |  |  | 2.425343
1243 | 1 | 3.16 |  | 1 | 1 | 2.57 | 2.61 | 2 | 1 | 2.64 | 2.66 | 40 | 0.4 | 160 |  | 384 | 1.7 | 1 | 20 | 7 | 2.396 |  | 55.2114395 | 34.8136075 |  |  |  |  | 2.39685
1243 | 1 | 3.16 |  | 1 | 1 | 2.57 | 2.61 | 2 | 1 | 2.64 | 2.66 | 40 | 0.4 | 160 |  | 384 | 1.7 | 1 | 20 | 28 | 2.396 |  | 68.254284 | 36.1865385 |  |  | 4.5502856 |  | 2.39685
1243 | 1 | 3.16 |  | 1 | 1 | 2.57 | 2.61 | 2 | 1 | 2.64 | 2.66 | 40 | 0.4 | 160 |  | 384 | 1.7 | 1 | 20 | 91 | 2.396 |  | 75.118939 | 38.7362675 |  |  |  |  | 2.39685
1016 | 1 | 3.16 | 1 | 2.2 | 2 | 2.62 | 2.63 | 2 | 1 | 2.63 | 2.63 | 24.6 | 0.246 | 123 | 23 | 360 | 3 | 5 |  |  |  |  | 116.9933345 | 39.1285335 |  |  | 4.7660319 | 10.1400761 | 2.392706
1016 | 1 | 3.16 | 1 | 2.2 | 2 | 2.62 | 2.63 | 2 | 1 | 2.63 | 2.63 | 24.6 | 0.246 | 123 | 23 | 360 | 3 | 1 | 20 | 28 |  |  | 126.0154525 | 38.7362675 |  |  | 4.8052585 | 11.36590735 | 2.392706
1016 | 1 | 3.16 | 1 | 2.2 | 2 | 2.62 | 2.63 | 2 | 1 | 2.63 | 2.63 | 24.6 | 0.246 | 123 | 23 | 360 | 3 | 1 | 20 | 91 |  |  | 140.235095 | 41.0898635 |  |  | 5.2171378 | 13.18994425 | 2.392706
1016 | 1 | 3.16 | 1 | 2.2 | 2 | 2.62 | 2.63 | 2 | 1 | 2.63 | 2.63 | 24.6 | 0.246 | 123 | 23 | 360 | 3 | 5 |  |  |  |  | 166.8111165 | 39.7169325 |  |  | 5.97224985 | 12.1994726 | 2.392706
1016 | 1 | 3.16 | 1 | 2.2 | 2 | 2.62 | 2.63 | 2 | 1 | 2.63 | 2.63 | 27.6 | 0.276 | 138 | 16.7 | 370 | 2 | 5 |  |  |  |  | 99.7336305 | 36.873004 |  |  | 5.61921045 | 9.6889702 | 2.405996
1016 | 1 | 3.16 | 1 | 2.2 | 2 | 2.62 | 2.63 | 2 | 1 | 2.63 | 2.63 | 27.6 | 0.276 | 138 | 16.7 | 370 | 2 | 1 | 20 | 28 |  |  | 120.3275955 | 39.3246665 |  |  | 5.57998385 | 12.0033396 | 2.405996
1016 | 1 | 3.16 | 1 | 2.2 | 2 | 2.62 | 2.63 | 2 | 1 | 2.63 | 2.63 | 27.6 | 0.276 | 138 | 16.7 | 370 | 2 | 1 | 20 | 91 |  |  | 131.016844 | 40.3053315 |  |  | 5.52114395 | 12.7682583 | 2.405996
1016 | 1 | 3.16 | 1 | 2.2 | 2 | 2.62 | 2.63 | 2 | 1 | 2.63 | 2.63 | 27.6 | 0.276 | 138 | 16.7 | 370 | 2 | 5 |  |  |  |  | 140.235095 | 42.0705285 |  |  | 6.01147645 | 11.97391965 | 2.405996
1016 | 1 | 3.16 |  | 1 | 2 | 2.62 | 2.63 | 2 | 1 | 2.63 | 2.63 | 33.9 | 0.339 | 149 |  | 387 | 2 | 5 |  |  |  |  | 41.6782625 | 31.773546 |  |  | 3.0596748 | 4.5895122 | 2.408248
1016 | 1 | 3.16 |  | 1 | 2 | 2.62 | 2.63 | 2 | 1 | 2.63 | 2.63 | 33.9 | 0.339 | 149 |  | 387 | 2 | 1 | 20 | 28 |  |  | 76.7860695 | 39.9130655 |  |  | 4.8248718 | 6.95291485 | 2.408248
1016 | 1 | 3.16 |  | 1 | 2 | 2.62 | 2.63 | 2 | 1 | 2.63 | 2.63 | 33.9 | 0.339 | 149 |  | 387 | 2 | 1 | 20 | 91 |  |  | 87.9656505 | 42.168595 |  |  | 5.4132708 | 7.12943455 | 2.408248
1016 | 1 | 3.16 |  | 1 | 2 | 2.62 | 2.63 | 2 | 1 | 2.63 | 2.63 | 33.9 | 0.339 | 149 |  | 387 | 2 | 5 |  |  |  |  | 78.845466 | 36.284605 |  |  | 5.71727695 | 8.16893945 | 2.408248
1032 | 1 | 3.16 |  | 1 | 1.2 | 2.58 | 2.62 | 2 | 3 | 2.62 | 2.650392 | 66.4 | 0.664 | 170 |  | 369 | 4 | 1 | 20 | 25 |  | 2.37 | 25.693423 | 32.558078 | 1800 |  |  |  | 2.294766
1032 | 1 | 3.16 |  | 1 | 1.2 | 2.58 | 2.62 | 2 | 3 | 2.62 | 2.650392 | 66.4 | 0.664 | 170 |  | 369 | 4 | 4 | 20 | 23 |  | 2.31 | 23.732093 | 27.3605535 | 2400 |  |  |  | 2.294766
1032 | 1 | 3.16 |  | 1 | 1.2 | 2.58 | 2.62 | 2 | 3 | 2.62 | 2.650392 | 50.7 | 0.507 | 170 |  | 376 | 4 | 1 | 20 | 28 |  | 2.35 | 37.1672035 | 34.6174745 | 2000 |  |  |  | 2.308526
1032 | 1 | 3.16 |  | 1 | 1.2 | 2.58 | 2.62 | 2 | 3 | 2.62 | 2.650392 | 50.7 | 0.507 | 170 |  | 376 | 4 | 4 | 20 | 26 |  | 2.32 | 35.9904055 | 33.538743 | 2200 |  |  |  | 2.308526
1032 | 1 | 3.16 |  | 1 | 1.2 | 2.58 | 2.62 | 2 | 3 | 2.62 | 2.650392 | 45.2 | 0.452 | 170 |  | 376 | 4 | 1 | 20 | 27 |  | 2.37 | 45.698989 | 37.657536 | 2100 |  |  |  | 2.315499
1032 | 1 | 3.16 |  | 1 | 1.2 | 2.58 | 2.62 | 2 | 3 | 2.62 | 2.650392 | 45.2 | 0.452 | 170 |  | 376 | 4 | 4 | 20 | 25 |  | 2.34 | 45.11059 | 34.715541 | 2300 |  |  |  | 2.315499
1032 | 1 | 3.16 |  | 1 | 1.2 | 2.58 | 2.62 | 3 |  | 1.29 | 1.41126 | 45.6 | 0.456 | 170 |  | 390 | 4 | 1 | 20 | 26 |  | 1.96 | 39.1285335 | 19.3191005 | 2900 |  |  |  | 1.832099
1032 | 1 | 3.16 |  | 1 | 1.2 | 2.58 | 2.62 | 3 |  | 1.29 | 1.41126 | 45.6 | 0.456 | 170 |  | 390 | 4 | 4 | 20 | 23 |  | 1.89 | 39.5207995 | 19.417167 | 2900 |  |  |  | 1.832099
1032 | 1 | 3.16 |  | 1 | 1.2 | 2.58 | 2.62 | 2 | 3 | 2.62 | 2.650392 | 35 | 0.35 | 170 |  | 375 | 4 | 1 | 20 | 41 |  | 2.41 | 72.961476 | 41.8743955 | 2300 |  |  |  | 2.334199
1032 | 1 | 3.16 |  | 1 | 1.2 | 2.58 | 2.62 | 2 | 3 | 2.62 | 2.650392 | 27 | 0.27 | 170 |  | 366 | 4 | 1 | 20 | 44 |  | 2.45 | 84.8275225 | 44.6202575 | 2500 |  |  |  | 2.358518
| 4 | 2.97 |  | 1 | Mountain Sand | 2.61 | 2.649933 | 2 | 3 | 2.7 | 2.71026 | 23 | 0.23 | 150 |  | 378 | 1.5 | 1 | 20 | 7 |  | 2.508 | 72.765343 | 45.7186023 |  |  |  |  | 2.45578
| 4 | 2.97 | 1 | 2.2 | Mountain Sand | 2.61 | 2.649933 | 2 | 3 | 2.7 | 2.71026 | 23 | 0.23 | 150 | 10 | 378 | 1.5 | 1 | 20 | 7 |  | 2.485 | 79.826131 | 45.31652965 |  |  |  |  | 2.435414
| 4 | 2.97 | 1 | 2.2 | Mountain Sand | 2.61 | 2.649933 | 2 | 3 | 2.7 | 2.71026 | 23 | 0.23 | 150 | 10 | 378 | 1.5 | 1 | 20 | 7 |  | 2.477 | 72.176944 | 44.522191 |  |  |  |  | 2.435414
| 4 | 2.97 |  | 1 | Mountain Sand | 2.61 | 2.649933 | 2 | 3 | 2.7 | 2.71026 | 28 | 0.28 | 150 |  | 392 | 1.5 | 1 | 20 | 7 |  | 2.504 | 66.68522 | 46.27758135 |  |  |  |  | 2.444074
| 4 | 2.97 | 1 | 2.2 | Mountain Sand | 2.61 | 2.649933 | 2 | 3 | 2.7 | 2.71026 | 28 | 0.28 | 150 | 10 | 392 | 1.5 | 1 | 20 | 7 |  | 2.497 | 70.3136805 | 44.84581045 |  |  |  |  | 2.427345
| 4 | 2.97 | 1 | 2.2 | Mountain Sand | 2.61 | 2.649933 | 2 | 3 | 2.7 | 2.71026 | 28 | 0.28 | 150 | 10 | 392 | 1.5 | 1 | 20 | 7 |  | 2.493 | 67.862018 | 44.47315775 |  |  |  |  | 2.427345
| 4 | 2.97 | 1 | 2.1 | Mountain Sand | 2.61 | 2.649933 | 2 | 3 | 2.7 | 2.71026 | 28 | 0.28 | 150 | 10 | 392 | 1.5 | 1 | 20 | 7 |  | 2.472 | 63.939358 | 41.8351689 |  |  |  |  | 2.424272
| 4 | 2.97 | 1 | 2.1 | Mountain Sand | 2.61 | 2.649933 | 2 | 3 | 2.7 | 2.71026 | 28 | 0.28 | 150 | 10 | 392 | 1.5 | 1 | 20 | 7 |  | 2.456 | 66.5871535 | 42.53144105 |  |  |  |  | 2.424272
| 4 | 2.97 |  | 1 | Mountain Sand | 2.61 | 2.649933 | 2 | 3 | 2.7 | 2.71026 | 33 | 0.33 | 150 |  | 398 | 1.5 | 1 | 20 | 7 |  | 2.512 | 58.643767 | 44.3064447 |  |  |  |  | 2.435689
| 4 | 2.97 | 1 | 2.2 | Mountain Sand | 2.61 | 2.649933 | 2 | 3 | 2.7 | 2.71026 | 33 | 0.33 | 150 | 10 | 398 | 1.5 | 1 | 20 | 7 |  | 2.493 | 59.3302325 | 42.2666615 |  |  |  |  | 2.421494
| 4 | 2.97 | 1 | 2.2 | Mountain Sand | 2.61 | 2.649933 | 2 | 3 | 2.7 | 2.71026 | 33 | 0.33 | 150 | 10 | 398 | 1.5 | 1 | 20 | 7 |  | 2.461 | 54.91724 | 40.13861845 |  |  |  |  | 2.421494
| 4 | 2.97 |  | 1 | Mountain Sand | 2.61 | 2.649933 | 2 | 3 | 2.7 | 2.71026 | 40 | 0.4 | 150 |  | 389 | 1.5 | 1 | 20 | 7 |  | 2.458 | 45.0125235 | 39.47176625 |  |  |  |  | 2.426573758
| 4 | 2.97 | 1 | 2.2 | Mountain Sand | 2.61 | 2.649933 | 2 | 3 | 2.7 | 2.71026 | 40 | 0.4 | 150 | 10 | 389 | 1.5 | 1 | 20 | 7 |  | 2.451 | 43.14926 | 37.7163759 |  |  |  |  | 2.414863
| 4 | 2.97 | 1 | 2.2 | Mountain Sand | 2.61 | 2.649933 | 2 | 3 | 2.7 | 2.71026 | 40 | 0.4 | 150 | 10 | 389 | 1.5 | 1 | 20 | 7 |  | 2.45 | 45.7970555 | 38.4224547 |  |  |  |  | 2.414863
| 4 | 2.97 |  | 1 | Mountain Sand | 2.61 | 2.649933 | 2 | 3 | 2.7 | 2.71026 | 23 | 0.23 | 150 |  | 378 | 1.5 | 1 | 20 | 28 |  | 2.512 | 100.02783 | 52.00466495 |  |  |  |  | 2.45578
| 4 | 2.97 | 1 | 2.2 | Mountain Sand | 2.61 | 2.649933 | 2 | 3 | 2.7 | 2.71026 | 23 | 0.23 | 150 | 10 | 378 | 1.5 | 1 | 20 | 28 |  | 2.504 | 112.580342 | 50.92593345 |  |  |  |  | 2.435414
| 4 | 2.97 | 1 | 2.2 | Mountain Sand | 2.61 | 2.649933 | 2 | 3 | 2.7 | 2.71026 | 23 | 0.23 | 150 | 10 | 378 | 1.5 | 1 | 20 | 28 |  | 2.489 | 107.677017 | 49.41570935 |  |  |  |  | 2.435414
| 4 | 2.97 |  | 1 | Mountain Sand | 2.61 | 2.649933 | 2 | 3 | 2.7 | 2.71026 | 28 | 0.28 | 150 |  | 392 | 1.5 | 1 | 20 | 28 |  | 2.509 | 80.5125965 | 47.47399265 |  |  |  |  | 2.444074
| 4 | 2.97 | 1 | 2.2 | Mountain Sand | 2.61 | 2.649933 | 2 | 3 | 2.7 | 2.71026 | 28 | 0.28 | 150 | 10 | 392 | 1.5 | 1 | 20 | 28 |  | 2.502 | 97.5761675 | 48.9547968 |  |  |  |  | 2.427345
| 4 | 2.97 | 1 | 2.2 | Mountain Sand | 2.61 | 2.649933 | 2 | 3 | 2.7 | 2.71026 | 28 | 0.28 | 150 | 10 | 392 | 1.5 | 1 | 20 | 28 |  | 2.497 | 94.8303055 | 48.61156405 |  |  |  |  | 2.427345
| 4 | 2.97 | 1 | 2.1 | Mountain Sand | 2.61 | 2.649933 | 2 | 3 | 2.7 | 2.71026 | 28 | 0.28 | 150 | 10 | 392 | 1.5 | 1 | 20 | 28 |  | 2.481 | 85.513988 | 46.875787 |  |  |  |  | 2.424272
| 4 | 2.97 | 1 | 2.1 | Mountain Sand | 2.61 | 2.649933 | 2 | 3 | 2.7 | 2.71026 | 28 | 0.28 | 150 | 10 | 392 | 1.5 | 1 | 20 | 28 |  | 2.471 | 85.906254 | 46.31680795 |  |  |  |  | 2.424272
| 4 | 2.97 |  | 1 | Mountain Sand | 2.61 | 2.649933 | 2 | 3 | 2.7 | 2.71026 | 33 | 0.33 | 150 |  | 398 | 1.5 | 1 | 20 | 28 |  | 2.501 | 69.038816 | 45.8755087 |  |  |  |  | 2.435689
| 4 | 2.97 | 1 | 2.2 | Mountain Sand | 2.61 | 2.649933 | 2 | 3 | 2.7 | 2.71026 | 33 | 0.33 | 150 | 10 | 398 | 1.5 | 1 | 20 | 28 |  | 2.487 | 79.433865 | 46.4050678 |  |  |  |  | 2.421494
| 4 | 2.97 | 1 | 2.2 | Mountain Sand | 2.61 | 2.649933 | 2 | 3 | 2.7 | 2.71026 | 33 | 0.33 | 150 | 10 | 398 | 1.5 | 1 | 20 | 28 |  | 2.478 | 79.826131 | 46.9542402 |  |  |  |  | 2.421494
| 4 | 2.97 |  | 1 | Mountain Sand | 2.61 | 2.649933 | 2 | 3 | 2.7 | 2.71026 | 40 | 0.4 | 150 |  | 389 | 1.5 | 1 | 20 | 28 |  | 2.474 | 57.3689025 | 41.78613565 |  |  |  |  | 2.426573758
| 4 | 2.97 | 1 | 2.2 | Mountain Sand | 2.61 | 2.649933 | 2 | 3 | 2.7 | 2.71026 | 40 | 0.4 | 150 | 10 | 389 | 1.5 | 1 | 20 | 28 |  | 2.456 | 64.2335575 | 42.4039546 |  |  |  |  | 2.414863
| 4 | 2.97 | 1 | 2.2 | Mountain Sand | 2.61 | 2.649933 | 2 | 3 | 2.7 | 2.71026 | 40 | 0.4 | 150 | 10 | 389 | 1.5 | 1 | 20 | 28 |  | 2.453 | 65.900688 | 43.76707895 |  |  |  |  | 2.414863
| 1 | 3.16 |  | 1 | Land Sand | 2.59 | 2.62 | 2 | 1 | 2.624 | 2.64 | 30 | 0.3 | 160 |  | 360 | 2.2 | 1 | 20 | 28 | 2.4 |  | 90.809579 | 38.9324005 |  |  | 5.7859235 | 8.2571993 | 2.401499
| 1 | 3.16 | 1 | 2.2 | Land Sand | 2.59 | 2.62 | 2 | 1 | 2.624 | 2.64 | 30 | 0.3 | 160 | 10 | 360 | 2.2 | 1 | 20 | 28 | 2.387 |  | 106.892485 | 39.618866 |  |  | 5.81534345 | 9.2378643 | 2.382203
| 1 | 3.16 | Fly Ash Fume | 2.52 | Land Sand | 2.59 | 2.62 | 2 | 1 | 2.624 | 2.64 | 30 | 0.3 | 160 | 10 | 360 | 2.1 | 1 | 20 | 28 | 2.391 |  | 95.8109705 | 38.7362675 |  |  | 5.91340995 | 9.09076455 | 2.392889
| 1 | 3.16 | Fly Ash Fume | 2.52 | Land Sand | 2.59 | 2.62 | 2 | 1 | 2.624 | 2.64 | 30 | 0.3 | 160 | 10 | 360 | 2.2 | 1 | 20 | 28 | 2.389 |  | 96.2032365 | 38.638201 |  |  | 5.88399 | 9.09076455 | 2.390269
| 1 | 3.16 | Fly Ash Fume | 2.52 | Land Sand | 2.59 | 2.62 | 2 | 1 | 2.624 | 2.64 | 30 | 0.3 | 160 | 10 | 360 | 2.1 | 1 | 20 | 28 | 2.391 |  | 100.812362 | 39.2266 |  |  | 6.080123 | 8.95347145 | 2.392889
| 1 | 3.16 | Fly Ash Fume | 2.52 | Land Sand | 2.59 | 2.62 | 2 | 1 | 2.624 | 2.64 | 30 | 0.3 | 160 | 10 | 360 | 2.3 | 1 | 20 | 28 | 2.392 |  | 108.3634825 | 38.9324005 |  |  | 6.5508422 |  | 2.387649
| 1 | 3.16 | 1 | 2.2 | Land Sand | 2.59 | 2.62 | 2 | 1 | 2.624 | 2.64 | 30 | 0.3 | 160 | 20 | 360 | 2.6 | 1 | 20 | 28 | 2.363 |  | 101.98916 | 39.1285335 |  |  | 6.07031635 | 8.6102387 | 2.352428
| 1 | 3.16 | Fly Ash Fume | 2.52 | Land Sand | 2.59 | 2.62 | 2 | 1 | 2.624 | 2.64 | 30 | 0.3 | 160 | 20 | 360 | 2.3 | 1 | 20 | 28 | 2.378 |  | 91.4960445 | 37.3633365 |  |  | 5.3348176 | 8.85540495 | 2.376419
| 1 | 3.16 | Fly Ash Fume | 2.52 | Land Sand | 2.59 | 2.62 | 2 | 1 | 2.624 | 2.64 | 30 | 0.3 | 160 | 20 | 360 | 2.4 | 1 | 20 | 28 | 2.377 |  | 96.2032365 | 38.245935 |  |  | 6.0016698 | 8.85540495 | 2.373799
| 1 | 3.16 | Fly Ash Fume | 2.52 | Land Sand | 2.59 | 2.62 | 2 | 1 | 2.624 | 2.64 | 30 | 0.3 | 160 | 20 | 360 | 2.2 | 1 | 20 | 28 | 2.379 |  | 99.831697 | 38.245935 |  |  | 6.30567595 | 9.3359308 | 2.379039
| 1 | 3.16 |  | 1 | Land Sand | 2.59 | 2.62 | 2 | 1 | 2.624 | 2.64 | 25 | 0.25 | 160 |  | 360 | 1.9 | 1 | 20 | 28 | 2.421 |  | 104.735022 | 39.7169325 |  |  | 6.3547092 | 10.591182 | 2.427587
| 1 | 3.16 | 1 | 2.2 | Land Sand | 2.59 | 2.62 | 2 | 1 | 2.624 | 2.64 | 25 | 0.25 | 160 | 10 | 360 | 2.2 | 1 | 20 | 28 | 2.397 |  | 117.6798 | 40.207265 |  |  | 5.89379665 | 10.4931155 | 2.396572
| 1 | 3.16 | Fly Ash Fume | 2.52 | Land Sand | 2.59 | 2.62 | 2 | 1 | 2.624 | 2.64 | 25 | 0.25 | 160 | 10 | 360 | 1.8 | 1 | 20 | 28 | 2.42 |  | 109.442214 | 39.9130655 |  |  | 5.54075725 | 11.2776475 | 2.416731
| 1 | 3.16 | Fly Ash Fume | 2.52 | Land Sand | 2.59 | 2.62 | 2 | 1 | 2.624 | 2.64 | 25 | 0.25 | 160 | 10 | 360 | 2.1 | 1 | 20 | 28 | 2.406 |  | 112.384209 | 40.1091985 |  |  | 5.79573015 | 10.8853815 | 2.408871
| 1 | 3.16 | Fly Ash Fume | 2.52 | Land Sand | 2.59 | 2.62 | 2 | 1 | 2.624 | 2.64 | 25 | 0.25 | 160 | 10 | 360 | 1.7 | 1 | 20 | 28 | 2.418 |  | 114.8358715 | 40.207265 |  |  | 6.0997363 | 10.198916 | 2.419351
| 1 | 3.16 | Fly Ash Fume | 2.52 | Land Sand | 2.59 | 2.62 | 2 | 1 | 2.624 | 2.64 | 25 | 0.25 | 160 | 10 | 360 | 2.4 | 1 | 20 | 28 | 2.406 |  | 114.8358715 | 40.599531 |  |  | 6.38412915 |  | 2.401011
| 1 | 3.16 | 1 | 2.2 | Land Sand | 2.59 | 2.62 | 2 | 1 | 2.624 | 2.64 | 25 | 0.25 | 160 | 20 | 360 | 3 | 1 | 20 | 28 | 2.359 |  | 116.4049355 | 38.638201 |  |  | 6.22722275 | 9.3163175 | 2.352457
| 1 | 3.16 | Fly Ash Fume | 2.52 | Land Sand | 2.59 | 2.62 | 2 | 1 | 2.624 | 2.64 | 25 | 0.25 | 160 | 20 | 360 | 1.9 | 1 | 20 | 28 | 2.397 |  | 116.4049355 | 39.030467 |  |  | 6.1389629 | 9.56148375 | 2.400634
| 1 | 3.16 | Fly Ash Fume | 2.52 | Land Sand | 2.59 | 2.62 | 2 | 1 | 2.624 | 2.64 | 25 | 0.25 | 160 | 20 | 360 | 1.9 | 1 | 20 | 28 | 2.392 |  | 116.4049355 | 39.2266 |  |  | 6.1193496 | 9.6693569 | 2.400634
| 1 | 3.16 | Fly Ash Fume | 2.52 | Land Sand | 2.59 | 2.62 | 2 | 1 | 2.624 | 2.64 | 25 | 0.25 | 160 | 20 | 360 | 2 | 1 | 20 | 28 | 2.394 |  | 116.4049355 | 39.814999 |  |  | 6.0016698 | 9.22805765 | 2.398014
| 1 | 3.15 |  | 1 | 1 | 2.54 | 2.59 | 2 | 1 | 2.683 | 2.7 | 20 | 0.2 | 140 |  | 385 |  | 1 | 20 | 7 |  |  | 70.7059465 | 35.7942725 |  |  | 5.07003805 |  | 2.5088525
| 1 | 3.15 | 2 | 2.91 | 1 | 2.54 | 2.59 | 2 | 1 | 2.683 | 2.7 | 20 | 0.2 | 140 | 50 | 390 | 1.7 | 1 | 20 | 7 | 2.465 |  | 73.549875 | 37.1672035 |  |  | 4.7268053 |  | 2.46698
| 1 | 3.15 |  | 1 | 1 | 2.54 | 2.59 | 2 | 1 | 2.683 | 2.7 | 25 | 0.25 | 150 |  | 385 | 1.7 | 1 | 20 | 7 | 2.474 |  | 76.9822025 | 38.049802 |  |  | 5.14849125 | 8.5513988 | 2.456487
| 1 | 3.15 | 2 | 2.91 | 1 | 2.54 | 2.59 | 2 | 1 | 2.683 | 2.7 | 25 | 0.25 | 150 | 30 | 385 | 1.5 | 1 | 20 | 7 | 2.465 |  | 75.903471 | 37.853669 |  |  | 5.3740442 |  | 2.44946
| 1 | 3.15 | 2 | 2.91 | 1 | 2.54 | 2.59 | 2 | 1 | 2.683 | 2.7 | 25 | 0.25 | 150 | 30 | 385 | 1.4 | 1 | 20 | 7 | 2.47 |  | 78.060934 | 38.3440015 |  |  | 5.24655775 |  | 2.45205
| 1 | 3.15 | 2 | 2.91 | 1 | 2.54 | 2.59 | 2 | 1 | 2.683 | 2.7 | 25 | 0.25 | 150 | 50 | 389 | 1.3 | 1 | 20 | 7 | 2.458 |  | 76.295737 | 37.069137 |  |  | 5.40346415 | 9.36535075 | 2.446943
| 1 | 3.15 | 2 | 2.91 | 1 | 2.54 | 2.59 | 2 | 1 | 2.683 | 2.7 | 25 | 0.25 | 150 | 50 | 389 | 1.3 | 1 | 20 | 7 | 2.456 |  | 74.922806 | 37.1672035 |  |  | 5.36423755 | 9.42419065 | 2.446943
| 1 | 3.15 | 2 | 2.91 | 1 | 2.54 | 2.59 | 2 | 1 | 2.683 | 2.7 | 25 | 0.25 | 150 | 70 | 394 | 1.1 | 1 | 20 | 7 | 2.454 |  | 61.0954295 | 32.8522775 |  |  | 4.01091985 |  | 2.444536
| 1 | 3.15 | 2 | 2.91 | 1 | 2.54 | 2.59 | 2 | 1 | 2.683 | 2.7 | 25 | 0.25 | 150 | 70 | 394 | 1.1 | 1 | 20 | 7 | 2.451 |  | 63.2528925 | 33.6368095 |  |  | 4.28550605 |  | 2.444536
| 1 | 3.15 |  | 1 | 1 | 2.54 | 2.59 | 2 | 1 | 2.683 | 2.7 | 30 | 0.3 | 175 |  | 383 | 1.2 | 1 | 20 | 7 | 2.433 |  | 64.72389 | 35.2058735 |  |  | 4.67777205 | 7.8845466 | 2.426504
| 1 | 3.15 | 2 | 2.91 | 1 | 2.54 | 2.59 | 2 | 1 | 2.683 | 2.7 | 30 | 0.3 | 175 | 30 | 373 | 1.1 | 1 | 20 | 7 | 2.438 |  | 63.939358 | 32.558078 |  |  | 4.2364728 |  | 2.416127
| 1 | 3.15 | 2 | 2.91 | 1 | 2.54 | 2.59 | 2 | 1 | 2.683 | 2.7 | 30 | 0.3 | 175 | 30 | 373 | 1.1 | 1 | 20 | 7 | 2.435 |  | 67.1755525 | 32.950344 |  |  | 4.9425516 |  | 2.416127
| 1 | 3.15 | 2 | 2.91 | 1 | 2.54 | 2.59 | 2 | 1 | 2.683 | 2.7 | 30 | 0.3 | 175 | 50 | 378 | 1 | 1 | 20 | 7 | 2.42 |  | 62.566427 | 30.4986815 |  |  | 4.42279915 | 7.73744685 | 2.411355
| 1 | 3.15 | 2 | 2.91 | 1 | 2.54 | 2.59 | 2 | 1 | 2.683 | 2.7 | 30 | 0.3 | 175 | 50 | 378 | 1.2 | 1 | 20 | 7 | 2.42 |  | 61.193496 | 31.185147 |  |  | 3.92266 | 7.38440745 | 2.406175
| 1 | 3.15 | 2 | 2.91 | 1 | 2.54 | 2.59 | 2 | 1 | 2.683 | 2.7 | 30 | 0.3 | 175 | 70 | 382 | 1.2 | 1 | 20 | 7 | 2.416 |  | 49.5235825 | 31.969679 |  |  | 3.7853669 |  | 2.398704
| 1 | 3.15 | 2 | 2.91 | 1 | 2.54 | 2.59 | 2 | 1 | 2.683 | 2.7 | 30 | 0.3 | 175 | 70 | 382 | 1.1 | 1 | 20 | 7 | 2.412 |  | 51.582979 | 29.5180165 |  |  | 3.726527 |  | 2.401294
| 1 | 3.15 | 1 | 2.2 | 1 | 2.54 | 2.59 | 2 | 1 | 2.683 | 2.7 | 30 | 0.3 | 175 | 10 | 366 | 1.8 | 1 | 20 | 7 | 2.402 |  | 62.958693 | 31.8716125 |  |  | 4.63854545 |  | 2.388382
| 1 | 3.15 | 1.2 | 2.77 | 1 | 2.54 | 2.59 | 2 | 1 | 2.683 | 2.7 | 30 | 0.3 | 175 | 50 | 375 | 1.6 | 1 | 20 | 7 | 2.408 |  | 66.5871535 | 32.558078 |  |  | 4.69738535 |  | 2.382365
| 1 | 3.15 | 1.2 | 2.77 | 1 | 2.54 | 2.59 | 2 | 1 | 2.683 | 2.7 | 30 | 0.3 | 175 | 50 | 375 | 1.7 | 1 | 20 | 7 | 2.411 |  | 68.254284 | 32.8522775 |  |  | 4.7464186 |  | 2.379775
| 1 | 3.15 |  | 1 | 1 | 2.54 | 2.59 | 2 | 1 | 2.683 | 2.7 | 20 | 0.2 | 140 |  | 385 |  | 1 | 20 | 28 |  |  | 89.3385815 | 39.7169325 |  |  | 5.5897905 |  | 2.5088525
| 1 | 3.15 | 2 | 2.91 | 1 | 2.54 | 2.59 | 2 | 1 | 2.683 | 2.7 | 20 | 0.2 | 140 | 50 | 390 | 1.7 | 1 | 20 | 28 | 2.465 |  | 106.4021525 | 42.168595 |  |  | 5.6486304 |  | 2.46698
| 1 | 3.15 |  | 1 | 1 | 2.54 | 2.59 | 2 | 1 | 2.683 | 2.7 | 25 | 0.25 | 150 |  | 385 | 1.7 | 1 | 20 | 28 | 2.474 |  | 85.513988 | 39.030467 |  |  | 6.32528925 | 10.30678915 | 2.456487
| 1 | 3.15 | 2 | 2.91 | 1 | 2.54 | 2.59 | 2 | 1 | 2.683 | 2.7 | 25 | 0.25 | 150 | 30 | 385 | 1.5 | 1 | 20 | 28 | 2.465 |  | 94.339973 | 39.7169325 |  |  | 6.4331624 |  | 2.44946
| 1 | 3.15 | 2 | 2.91 | 1 | 2.54 | 2.59 | 2 | 1 | 2.683 | 2.7 | 25 | 0.25 | 150 | 30 | 385 | 1.4 | 1 | 20 | 28 | 2.47 |  | 95.320638 | 39.814999 |  |  | 6.3154826 |  | 2.45205
| 1 | 3.15 | 2 | 2.91 | 1 | 2.54 | 2.59 | 2 | 1 | 2.683 | 2.7 | 25 | 0.25 | 150 | 50 | 389 | 1.3 | 1 | 20 | 28 | 2.458 |  | 95.4187045 | 40.403398 |  |  | 6.71755525 | 11.56204035 | 2.446943
| 1 | 3.15 | 2 | 2.91 | 1 | 2.54 | 2.59 | 2 | 1 | 2.683 | 2.7 | 25 | 0.25 | 150 | 50 | 389 | 1.3 | 1 | 20 | 28 | 2.456 |  | 98.3606995 | 41.972462 |  |  | 6.4331624 | 11.0030613 | 2.446943
| 1 | 3.15 | 2 | 2.91 | 1 | 2.54 | 2.59 | 2 | 1 | 2.683 | 2.7 | 25 | 0.25 | 150 | 70 | 394 | 1.1 | 1 | 20 | 28 | 2.454 |  | 85.513988 | 37.461403 |  |  | 5.48191735 |  | 2.444536
| 1 | 3.15 | 2 | 2.91 | 1 | 2.54 | 2.59 | 2 | 1 | 2.683 | 2.7 | 25 | 0.25 | 150 | 70 | 394 | 1.1 | 1 | 20 | 28 | 2.451 |  | 88.25985 | 37.7556025 |  |  | 5.54075725 |  | 2.444536
| 1 | 3.15 |  | 1 | 1 | 2.54 | 2.59 | 2 | 1 | 2.683 | 2.7 | 30 | 0.3 | 175 |  | 383 | 1.2 | 1 | 20 | 28 | 2.433 |  | 74.4324735 | 38.1478685 |  |  | 5.7663102 | 9.95374975 | 2.426504
| 1 | 3.15 | 2 | 2.91 | 1 | 2.54 | 2.59 | 2 | 1 | 2.683 | 2.7 | 30 | 0.3 | 175 | 30 | 373 | 1.1 | 1 | 20 | 28 | 2.438 |  | 86.102387 | 39.3246665 |  |  | 5.5701772 |  | 2.416127
| 1 | 3.15 | 2 | 2.91 | 1 | 2.54 | 2.59 | 2 | 1 | 2.683 | 2.7 | 30 | 0.3 | 175 | 30 | 373 | 1.1 | 1 | 20 | 28 | 2.435 |  | 85.121722 | 37.7556025 |  |  | 5.491724 |  | 2.416127
| 1 | 3.15 | 2 | 2.91 | 1 | 2.54 | 2.59 | 2 | 1 | 2.683 | 2.7 | 30 | 0.3 | 175 | 50 | 378 | 1 | 1 | 20 | 28 | 2.42 |  | 85.0236555 | 38.834334 |  |  | 5.83495675 | 10.69905515 | 2.411355
| 1 | 3.15 | 2 | 2.91 | 1 | 2.54 | 2.59 | 2 | 1 | 2.683 | 2.7 | 30 | 0.3 | 175 | 50 | 378 | 1.2 | 1 | 20 | 28 | 2.42 |  | 87.1811185 | 40.207265 |  |  | 5.20733115 | 10.2577559 | 2.406175
| 1 | 3.15 | 2 | 2.91 | 1 | 2.54 | 2.59 | 2 | 1 | 2.683 | 2.7 | 30 | 0.3 | 175 | 70 | 382 | 1.2 | 1 | 20 | 28 | 2.416 |  | 72.2750105 | 35.2058735 |  |  | 4.8052585 |  | 2.398704
| 1 | 3.15 | 2 | 2.91 | 1 | 2.54 | 2.59 | 2 | 1 | 2.683 | 2.7 | 30 | 0.3 | 175 | 70 | 382 | 1.1 | 1 | 20 | 28 | 2.412 |  | 75.4131385 | 35.0097405 |  |  | 4.8248718 |  | 2.401294
| 1 | 3.15 | 1 | 2.2 | 1 | 2.54 | 2.59 | 2 | 1 | 2.683 | 2.7 | 30 | 0.3 | 175 | 10 | 366 | 1.8 | 1 | 20 | 28 | 2.402 |  | 79.5319315 | 37.1672035 |  |  | 5.3544309 |  | 2.388382
| 1 | 3.15 | 1.2 | 2.77 | 1 | 2.54 | 2.59 | 2 | 1 | 2.683 | 2.7 | 30 | 0.3 | 175 | 50 | 375 | 1.6 | 1 | 20 | 28 | 2.408 |  | 83.748791 | 37.069137 |  |  | 5.2367511 |  | 2.382365
| 1 | 3.15 | 1.2 | 2.77 | 1 | 2.54 | 2.59 | 2 | 1 | 2.683 | 2.7 | 30 | 0.3 | 175 | 50 | 375 | 1.7 | 1 | 20 | 28 | 2.411 |  | 85.513988 | 38.245935 |  |  | 5.26617105 |  | 2.379775
| 1 | 3.15 |  | 1 | 1 | 2.54 | 2.59 | 2 | 1 | 2.683 | 2.7 | 25 | 0.25 | 150 |  | 385 | 1.7 | 3 | 20 | 28 | 2.474 |  | 82.6700595 | 38.638201 |  |  |  |  | 2.456487
| 1 | 3.15 | 2 | 2.91 | 1 | 2.54 | 2.59 | 2 | 1 | 2.683 | 2.7 | 25 | 0.25 | 150 | 30 | 385 | 1.5 | 3 | 20 | 28 | 2.465 |  | 87.3772515 | 38.5401345 |  |  |  |  | 2.44946
| 1 | 3.15 | 2 | 2.91 | 1 | 2.54 | 2.59 | 2 | 1 | 2.683 | 2.7 | 25 | 0.25 | 150 | 30 | 385 | 1.4 | 3 | 20 | 28 | 2.47 |  | 91.8883105 | 39.422733 |  |  |  |  | 2.45205
| 1 | 3.15 | 2 | 2.91 | 1 | 2.54 | 2.59 | 2 | 1 | 2.683 | 2.7 | 25 | 0.25 | 150 | 50 | 389 | 1.3 | 3 | 20 | 28 | 2.458 |  | 93.8496405 | 40.5014645 |  |  |  |  | 2.446943
| 1 | 3.15 | 2 | 2.91 | 1 | 2.54 | 2.59 | 2 | 1 | 2.683 | 2.7 | 25 | 0.25 | 150 | 50 | 389 | 1.3 | 3 | 20 | 28 | 2.456 |  | 96.7916355 | 40.991797 |  |  |  |  | 2.446943
| 1 | 3.15 | 2 | 2.91 | 1 | 2.54 | 2.59 | 2 | 1 | 2.683 | 2.7 | 25 | 0.25 | 150 | 70 | 394 | 1.1 | 3 | 20 | 28 | 2.454 |  | 82.4739265 | 37.853669 |  |  |  |  | 2.444536
| 1 | 3.15 | 2 | 2.91 | 1 | 2.54 | 2.59 | 2 | 1 | 2.683 | 2.7 | 25 | 0.25 | 150 | 70 | 394 | 1.1 | 3 | 20 | 28 | 2.451 |  | 84.729456 | 37.7556025 |  |  |  |  | 2.444536
| 1 | 3.15 |  | 1 | 1 | 2.54 | 2.59 | 2 | 1 | 2.683 | 2.7 | 30 | 0.3 | 175 |  | 383 | 1.2 | 3 | 20 | 28 | 2.433 |  | 76.1976705 | 37.853669 |  |  |  |  | 2.426504
| 1 | 3.15 | 2 | 2.91 | 1 | 2.54 | 2.59 | 2 | 1 | 2.683 | 2.7 | 30 | 0.3 | 175 | 30 | 373 | 1.1 | 3 | 20 | 28 | 2.438 |  | 89.1424485 | 39.618866 |  |  |  |  | 2.416127
| 1 | 3.15 | 2 | 2.91 | 1 | 2.54 | 2.59 | 2 | 1 | 2.683 | 2.7 | 30 | 0.3 | 175 | 30 | 373 | 1.1 | 3 | 20 | 28 | 2.435 |  | 87.1811185 | 37.7556025 |  |  |  |  | 2.416127
| 1 | 3.15 | 2 | 2.91 | 1 | 2.54 | 2.59 | 2 | 1 | 2.683 | 2.7 | 30 | 0.3 | 175 | 50 | 378 | 1 | 3 | 20 | 28 | 2.42 |  | 79.826131 | 37.461403 |  |  |  |  | 2.411355
| 1 | 3.15 | 2 | 2.91 | 1 | 2.54 | 2.59 | 2 | 1 | 2.683 | 2.7 | 30 | 0.3 | 175 | 50 | 378 | 1.2 | 3 | 20 | 28 | 2.42 |  | 82.8661925 | 37.853669 |  |  |  |  | 2.406175
| 1 | 3.15 | 2 | 2.91 | 1 | 2.54 | 2.59 | 2 | 1 | 2.683 | 2.7 | 30 | 0.3 | 175 | 70 | 382 | 1.2 | 3 | 20 | 28 | 2.416 |  | 74.0402075 | 34.911674 |  |  |  |  | 2.398704
| 1 | 3.15 | 2 | 2.91 | 1 | 2.54 | 2.59 | 2 | 1 | 2.683 | 2.7 | 30 | 0.3 | 175 | 70 | 382 | 1.1 | 3 | 20 | 28 | 2.412 |  | 75.707338 | 34.911674 |  |  |  |  | 2.401294
| 1 | 3.15 | 1 | 2.2 | 1 | 2.54 | 2.59 | 2 | 1 | 2.683 | 2.7 | 30 | 0.3 | 175 | 10 | 366 | 1.8 | 3 | 20 | 28 | 2.402 |  | 77.5706015 | 35.696206 |  |  |  |  | 2.388382
| 1 | 3.15 | 1.2 | 2.77 | 1 | 2.54 | 2.59 | 2 | 1 | 2.683 | 2.7 | 30 | 0.3 | 175 | 50 | 375 | 1.6 | 3 | 20 | 28 | 2.408 |  | 79.3357985 | 35.7942725 |  |  |  |  | 2.382365
| 1 | 3.15 | 1.2 | 2.77 | 1 | 2.54 | 2.59 | 2 | 1 | 2.683 | 2.7 | 30 | 0.3 | 175 | 50 | 375 | 1.7 | 3 | 20 | 28 | 2.411 |  | 80.3164635 | 36.088472 |  |  |  |  | 2.379775
| 1 | 3.15 |  | 1 | 3.2 | 2.53 | 2.57 | 2 |  | 2.61 | 2.63 | 50 | 0.5 | 175 |  | 361 | 3 | 1 | 20 | 7 |  | 2.34 | 33.34261 |  |  |  | 2.9027684 |  | 2.304254
| 1 | 3.15 |  | 1 | 3.2 | 2.53 | 2.57 | 2 |  | 2.61 | 2.63 | 35 | 0.35 | 160 |  | 394 | 3 | 1 | 20 | 7 |  | 2.42 | 60.408964 |  |  |  | 4.3737659 |  | 2.349512
| 1 | 3.15 | 1 | 2.2 | 3.2 | 2.53 | 2.57 | 2 |  | 2.61 | 2.63 | 35 | 0.35 | 160 | 10 | 394 | 3 | 1 | 20 | 7 |  | 2.37 | 46.3854545 |  |  |  | 3.83440015 |  | 2.333407
| 1 | 3.15 | 2 | 2.93 | 3.2 | 2.53 | 2.57 | 2 |  | 2.61 | 2.63 | 35 | 0.35 | 160 | 40 | 394 | 3 | 1 | 20 | 7 |  | 2.4 | 44.6202575 |  |  |  | 3.8049802 |  | 2.33831
| 1 | 3.15 |  | 1 | 3.2 | 2.53 | 2.57 | 2 |  | 2.61 | 2.63 | 30 | 0.3 | 160 |  | 396 | 3 | 1 | 20 | 7 |  | 2.41 | 65.508422 |  |  |  | 4.7856452 |  | 2.363661
| 1 | 3.15 | 1 | 2.2 | 3.2 | 2.53 | 2.57 | 2 |  | 2.61 | 2.63 | 30 | 0.3 | 160 | 5 | 396 | 3 | 1 | 20 | 7 |  | 2.42 | 69.234949 |  |  |  | 4.67777205 |  | 2.354266
| 1 | 3.15 | 1 | 2.2 | 3.2 | 2.53 | 2.57 | 2 |  | 2.61 | 2.63 | 30 | 0.3 | 160 | 10 | 396 | 3 | 1 | 20 | 7 |  | 2.42 | 65.2142225 |  |  |  | 4.3933792 |  | 2.344871
| 1 | 3.15 | 1 | 2.2 | 3.2 | 2.53 | 2.57 | 2 |  | 2.61 | 2.63 | 30 | 0.3 | 160 | 20 | 396 | 3 | 1 | 20 | 7 |  | 2.39 | 59.3302325 |  |  |  | 4.2560861 |  | 2.326081
| 1 | 3.15 | 2 | 2.93 | 3.2 | 2.53 | 2.57 | 2 |  | 2.61 | 2.63 | 30 | 0.3 | 160 | 20 | 396 | 3 | 1 | 20 | 7 |  | 2.43 | 67.862018 |  |  |  | 3.9814999 |  | 2.357127
| 1 | 3.15 | 2 | 2.93 | 3.2 | 2.53 | 2.57 | 2 |  | 2.61 | 2.63 | 30 | 0.3 | 160 | 40 | 396 | 3 | 1 | 20 | 7 |  | 2.42 | 60.016698 |  |  |  | 4.87390505 |  | 2.350592
| 1 | 3.15 | 2 | 2.93 | 3.2 | 2.53 | 2.57 | 2 |  | 2.61 | 2.63 | 30 | 0.3 | 160 | 60 | 396 | 3 | 1 | 20 | 7 |  | 2.38 | 51.582979 |  |  |  | 3.9618866 |  | 2.344058
| 1 | 3.15 |  | 1 | 3.2 | 2.53 | 2.57 | 2 |  | 2.61 | 2.63 | 25 | 0.25 | 160 |  | 390 | 3 | 1 | 20 | 7 |  | 2.46 | 90.3192465 |  |  |  | 6.080123 |  | 2.382941
| 1 | 3.15 | 1 | 2.2 | 3.2 | 2.53 | 2.57 | 2 |  | 2.61 | 2.63 | 25 | 0.25 | 160 | 10 | 390 | 3 | 1 | 20 | 7 |  | 2.42 | 85.317855 |  |  |  | 4.69738535 |  | 2.360394
| 1 | 3.15 | 2 | 2.93 | 3.2 | 2.53 | 2.57 | 2 |  | 2.61 | 2.63 | 25 | 0.25 | 160 | 40 | 390 | 3 | 1 | 20 | 8 |  | 2.44 | 82.8661925 |  |  |  | 5.07003805 |  | 2.367259
| 1 | 3.15 |  | 1 | 3.2 | 2.53 | 2.57 | 2 |  | 2.61 | 2.63 | 50 | 0.5 | 175 |  | 361 | 3 | 1 | 20 | 28 |  | 2.36 | 42.756994 | 31.773546 |  | 0.2 | 3.48136075 |  | 2.304254
| 1 | 3.15 |  | 1 | 3.2 | 2.53 | 2.57 | 2 |  | 2.61 | 2.63 | 35 | 0.35 | 160 |  | 394 | 3 | 1 | 20 | 28 |  | 2.42 | 73.4518085 | 38.1478685 |  | 0.21 | 5.05042475 |  | 2.349512
| 1 | 3.15 | 1 | 2.2 | 3.2 | 2.53 | 2.57 | 2 |  | 2.61 | 2.63 | 35 | 0.35 | 160 | 10 | 394 | 3 | 1 | 20 | 28 |  | 2.39 | 72.176944 | 35.107807 |  | 0.21 | 4.8444851 |  | 2.333407
| 1 | 3.15 | 2 | 2.93 | 3.2 | 2.53 | 2.57 | 2 |  | 2.61 | 2.63 | 35 | 0.35 | 160 | 40 | 394 | 3 | 1 | 20 | 28 |  | 2.41 | 68.7446165 | 35.7942725 |  | 0.2 | 4.5698989 |  | 2.33831
| 1 | 3.15 |  | 1 | 3.2 | 2.53 | 2.57 | 2 |  | 2.61 | 2.63 | 30 | 0.3 | 160 |  | 396 | 3 | 1 | 20 | 28 |  | 2.42 | 81.2971285 | 37.657536 |  | 0.2 | 5.24655775 |  | 2.363661
| 1 | 3.15 | 1 | 2.2 | 3.2 | 2.53 | 2.57 | 2 |  | 2.61 | 2.63 | 30 | 0.3 | 160 | 5 | 396 | 3 | 1 | 20 | 28 |  | 2.43 | 93.6535075 | 38.442068 |  | 0.23 | 5.22694445 |  | 2.354266
| 1 | 3.15 | 1 | 2.2 | 3.2 | 2.53 | 2.57 | 2 |  | 2.61 | 2.63 | 30 | 0.3 | 160 | 10 | 396 | 3 | 1 | 20 | 28 |  | 2.42 | 91.6921775 | 38.638201 |  | 0.22 | 5.3152043 |  | 2.344871
| 1 | 3.15 | 1 | 2.2 | 3.2 | 2.53 | 2.57 | 2 |  | 2.61 | 2.63 | 30 | 0.3 | 160 | 20 | 396 | 3 | 1 | 20 | 28 |  | 2.38 | 84.6313895 | 38.834334 |  | 0.22 | 5.099458 |  | 2.326081
| 1 | 3.15 | 2 | 2.93 | 3.2 | 2.53 | 2.57 | 2 |  | 2.61 | 2.63 | 30 | 0.3 | 160 | 20 | 396 | 3 | 1 | 20 | 28 |  | 2.44 | 92.4767095 | 39.030467 |  | 0.22 | 5.40346415 |  | 2.357127
| 1 | 3.15 | 2 | 2.93 | 3.2 | 2.53 | 2.57 | 2 |  | 2.61 | 2.63 | 30 | 0.3 | 160 | 40 | 396 | 3 | 1 | 20 | 28 |  | 2.43 | 84.33719 | 38.1478685 |  | 0.21 | 5.22694445 |  | 2.350592
| 1 | 3.15 | 2 | 2.93 | 3.2 | 2.53 | 2.57 | 2 |  | 2.61 | 2.63 | 30 | 0.3 | 160 | 60 | 396 | 3 | 1 | 20 | 28 |  | 2.37 | 74.334407 | 35.9904055 |  | 0.21 | 4.87390505 |  | 2.344058
| 1 | 3.15 |  | 1 | 3.2 | 2.53 | 2.57 | 2 |  | 2.61 | 2.63 | 25 | 0.25 | 160 |  | 390 | 3 | 1 | 20 | 28 |  | 2.47 | 100.223963 | 40.403398 |  | 0.21 | 5.7859235 |  | 2.382941
| 1 | 3.15 | 1 | 2.2 | 3.2 | 2.53 | 2.57 | 2 |  | 2.61 | 2.63 | 25 | 0.25 | 160 | 10 | 390 | 3 | 1 | 20 | 28 |  | 2.44 | 95.8109705 | 40.1091985 |  | 0.22 | 5.81534345 |  | 2.360394
| 1 | 3.15 | 2 | 2.93 | 3.2 | 2.53 | 2.57 | 2 |  | 2.61 | 2.63 | 25 | 0.25 | 160 | 40 | 390 | 3 | 1 | 20 | 28 |  | 2.45 | 94.339973 | 40.599531 |  | 0.21 | 5.5505639 |  | 2.367259
| 1 | 3.15 |  | 1 | 3.2 | 2.53 | 2.57 | 2 |  | 2.61 | 2.63 | 50 | 0.5 | 175 |  | 361 | 3 | 1 | 20 | 91 |  | 2.36 | 48.7390505 |  |  |  | 3.5892339 |  | 2.304254
| 1 | 3.15 |  | 1 | 3.2 | 2.53 | 2.57 | 2 |  | 2.61 | 2.63 | 35 | 0.35 | 160 |  | 394 | 3 | 1 | 20 | 91 |  | 2.43 | 78.7473995 |  |  |  | 4.95235825 |  | 2.349512
| 1 | 3.15 | 1 | 2.2 | 3.2 | 2.53 | 2.57 | 2 |  | 2.61 | 2.63 | 35 | 0.35 | 160 | 10 | 394 | 3 | 1 | 20 | 91 |  | 2.38 | 82.768126 |  |  |  | 6.22722275 |  | 2.333407
| 1 | 3.15 | 2 | 2.93 | 3.2 | 2.53 | 2.57 | 2 |  | 2.61 | 2.63 | 35 | 0.35 | 160 | 40 | 394 | 3 | 1 | 20 | 91 |  | 2.41 | 75.4131385 |  |  |  | 5.0602314 |  | 2.33831
| 1 | 3.15 |  | 1 | 3.2 | 2.53 | 2.57 | 2 |  | 2.61 | 2.63 | 30 | 0.3 | 160 |  | 396 | 3 | 1 | 20 | 91 |  | 2.42 | 83.552658 |  |  |  | 5.6682437 |  | 2.363661
| 1 | 3.15 | 1 | 2.2 | 3.2 | 2.53 | 2.57 | 2 |  | 2.61 | 2.63 | 30 | 0.3 | 160 | 5 | 396 | 3 | 1 | 20 | 91 |  | 2.44 | 101.008495 |  |  |  | 5.75650355 |  | 2.354266
| 1 | 3.15 | 1 | 2.2 | 3.2 | 2.53 | 2.57 | 2 |  | 2.61 | 2.63 | 30 | 0.3 | 160 | 10 | 396 | 3 | 1 | 20 | 91 |  | 2.41 | 95.909037 |  |  |  | 5.99186315 |  | 2.344871
| 1 | 3.15 | 1 | 2.2 | 3.2 | 2.53 | 2.57 | 2 |  | 2.61 | 2.63 | 30 | 0.3 | 160 | 20 | 396 | 3 | 1 | 20 | 91 |  | 2.39 | 95.8109705 |  |  |  | 5.7859235 |  | 2.326081
| 1 | 3.15 | 2 | 2.93 | 3.2 | 2.53 | 2.57 | 2 |  | 2.61 | 2.63 | 30 | 0.3 | 160 | 20 | 396 | 3 | 1 | 20 | 91 |  | 2.45 | 98.654899 |  |  |  | 5.54075725 |  | 2.357127
| 1 | 3.15 | 2 | 2.93 | 3.2 | 2.53 | 2.57 | 2 |  | 2.61 | 2.63 | 30 | 0.3 | 160 | 40 | 396 | 3 | 1 | 20 | 91 |  | 2.44 | 82.4739265 |  |  |  | 5.30539765 |  | 2.350592
| 1 | 3.15 | 2 | 2.93 | 3.2 | 2.53 | 2.57 | 2 |  | 2.61 | 2.63 | 30 | 0.3 | 160 | 60 | 396 | 3 | 1 | 20 | 91 |  | 2.39 | 78.649333 |  |  |  | 4.7856452 |  | 2.344058
| 1 | 3.15 |  | 1 | 3.2 | 2.53 | 2.57 | 2 |  | 2.61 | 2.63 | 25 | 0.25 | 160 |  | 390 | 3 | 1 | 20 | 91 |  | 2.48 | 101.596894 |  |  |  | 5.77611685 |  | 2.382941
| 1 | 3.15 | 1 | 2.2 | 3.2 | 2.53 | 2.57 | 2 |  | 2.61 | 2.63 | 25 | 0.25 | 160 | 10 | 390 | 3 | 1 | 20 | 91 |  | 2.44 | 107.480884 |  |  |  | 5.36423755 |  | 2.360394
| 1 | 3.15 | 2 | 2.93 | 3.2 | 2.53 | 2.57 | 2 |  | 2.61 | 2.63 | 25 | 0.25 | 160 | 40 | 390 | 3 | 1 | 20 | 91 |  | 2.46 | 93.8496405 |  |  |  | 5.52114395 |  | 2.367259
| 1 | 3.15 |  | 1 | 3.2 | 2.53 | 2.57 | 2 |  | 2.61 | 2.63 | 30 | 0.3 | 160 |  | 387 | 3 | 1 | 20 | 28 |  | 2.4 | 76.3938035 | 42.4627945 |  |  |  |  | 2.363121
| 1 | 3.15 |  | 1 | 3.2 | 2.53 | 2.57 | 2 |  | 2.61 | 2.63 | 30 | 0.3 | 160 |  | 387 | 3 | 2 |  | 28 |  | 2.41 | 77.668668 | 39.814999 |  |  |  |  | 2.363121
| 1 | 3.15 |  | 1 | 3.2 | 2.53 | 2.57 | 2 |  | 2.61 | 2.63 | 30 | 0.3 | 160 |  | 387 | 3 | 3 |  | 28 |  | 2.39 | 74.138274 | 38.9324005 |  |  |  |  | 2.363121
| 1 | 3.15 |  | 1 | 3.2 | 2.53 | 2.57 | 2 |  | 2.61 | 2.63 | 30 | 0.3 | 160 |  | 387 | 3 | 1 |  | 28 |  | 2.43 | 77.1783355 | 40.8937305 |  |  |  |  | 2.363121
| 1 | 3.15 |  | 1 | 3.2 | 2.53 | 2.57 | 2 |  | 2.61 | 2.63 | 30 | 0.3 | 160 |  | 387 | 3 | 1 |  | 28 |  | 2.4 | 76.3938035 | 39.422733 |  |  |  |  | 2.363121
| 1 | 3.15 |  | 1 | 3.2 | 2.53 | 2.57 | 2 |  | 2.61 | 2.63 | 30 | 0.3 | 160 |  | 387 | 3 | 2 |  | 28 |  | 2.4 | 76.1976705 | 39.9130655 |  |  |  |  | 2.363121
| 1 | 3.15 |  | 1 | 3.2 | 2.53 | 2.57 | 2 |  | 2.61 | 2.63 | 30 | 0.3 | 160 |  | 387 | 3 | コア 5 |  | 28 |  | 2.35 | 66.292954 | 36.676871 |  |  |  |  | 2.363121
| 1 | 3.15 |  | 1 | 3.2 | 2.53 | 2.57 | 2 |  | 2.61 | 2.63 | 30 | 0.3 | 160 |  | 387 | 3 | コア 5 |  | 28 |  | 2.4 | 69.1368825 | 37.069137 |  |  |  |  | 2.363121
| 1 | 3.15 |  | 1 | 3.2 | 2.53 | 2.57 | 2 |  | 2.61 | 2.63 | 30 | 0.3 | 160 |  | 387 | 3 | コア 5 |  | 28 |  | 2.41 | 68.3523505 | 40.795664 |  |  |  |  | 2.363121
| 1 | 3.15 |  | 1 | 3.2 | 2.53 | 2.57 | 2 |  | 2.61 | 2.63 | 30 | 0.3 | 160 |  | 387 | 3 | コア 5 |  | 28 |  |  | 69.431082 | 39.814999 |  |  |  |  | 2.363121
| 1 | 3.15 |  | 1 | 3.2 | 2.53 | 2.57 | 2 |  | 2.61 | 2.63 | 30 | 0.3 | 160 |  | 387 | 3 | コア 5 |  | 28 |  | 2.38 | 69.627215 | 37.1672035 |  |  |  |  | 2.363121
| 1 | 3.15 |  | 1 | 3.2 | 2.53 | 2.57 | 2 |  | 2.61 | 2.63 | 30 | 0.3 | 160 |  | 387 | 3 | コア 5 |  | 28 |  | 2.39 | 67.9600845 | 37.5594695 |  |  |  |  | 2.363121
| 1 | 3.15 |  | 1 | 3.2 | 2.53 | 2.57 | 2 |  | 2.61 | 2.63 | 30 | 0.3 | 160 |  | 387 | 3 | コア 5 |  | 28 |  | 2.39 | 68.450417 | 37.26527 |  |  |  |  | 2.363121
| 1 | 3.15 |  | 1 | 3.2 | 2.53 | 2.57 | 2 |  | 2.61 | 2.63 | 30 | 0.3 | 160 |  | 387 | 3 | コア 5 |  | 28 |  | 2.4 | 71.196279 | 37.853669 |  |  |  |  | 2.363121
| 1 | 3.16 |  | 1 | 1 | 2.59 | 2.65 | 1 |  | 2.59 | 2.6 | 25 | 0.25 | 129 |  | 400 | 2.2 | 1 | 20 | 28 | 2.43 |  | 77.668668 | 39.814999 |  |  |  |  | 2.442128
| 1 | 3.16 |  | 1 | 1 | 2.59 | 2.65 | 2 | 3 | 2.65 | 2.65 | 25 | 0.25 | 129 |  | 400 | 2.1 | 1 | 20 | 28 | 2.48 |  | 87.1811185 | 46.5815875 |  |  |  |  | 2.464778
| 1 | 3.16 |  | 1 | 1 | 2.59 | 2.65 | 2 | 1 | 2.59 | 2.62 | 25 | 0.25 | 129 |  | 400 | 2.5 | 1 | 20 | 28 | 2.45 |  | 79.7280645 | 39.9130655 |  |  |  |  | 2.442178
| 1 | 3.16 |  | 1 | 1 | 2.59 | 2.65 | 3 |  | 1.32 | 1.61 | 25 | 0.25 | 129 |  | 400 | 3 | 1 | 20 | 28 | 2.02 |  | 50.013915 | 23.143694 |  |  |  |  | 2.024928
| 1 | 3.16 |  | 1 | 1 | 2.59 | 2.65 | 1 |  | 2.59 | 2.6 | 35 | 0.35 | 153 |  | 400 | 2.4 | 1 | 20 | 28 | 2.39 |  | 57.7611685 | 35.5981395 |  |  |  |  | 2.384502
| 1 | 3.16 |  | 1 | 1 | 2.59 | 2.65 | 2 | 3 | 2.65 | 2.65 | 35 | 0.35 | 153 |  | 400 | 1.3 | 1 | 20 | 28 | 2.43 |  | 56.5843705 | 41.8743955 |  |  |  |  | 2.433652
| 1 | 3.16 |  | 1 | 1 | 2.59 | 2.65 | 2 | 1 | 2.59 | 2.62 | 35 | 0.35 | 153 |  | 400 | 1.8 | 1 | 20 | 28 | 2.42 |  | 58.447634 | 37.461403 |  |  |  |  | 2.408402
| 1 | 3.16 |  | 1 | 1 | 2.59 | 2.65 | 3 |  | 1.32 | 1.61 | 35 | 0.35 | 153 |  | 400 | 3.2 | 1 | 20 | 28 | 1.98 |  | 49.621649 | 22.163029 |  |  |  |  | 1.967302
| 1 | 3.16 |  | 1 | 1 | 2.59 | 2.65 | 1 |  | 2.59 | 2.6 | 50 | 0.5 | 179 |  | 400 | 1.8 | 1 | 20 | 28 | 2.35 |  | 43.0511935 | 31.577413 |  |  |  |  | 2.344728
| 1 | 3.16 |  | 1 | 1 | 2.59 | 2.65 | 2 | 3 | 2.65 | 2.65 | 50 | 0.5 | 179 |  | 400 | 1.1 | 1 | 20 | 28 | 2.43 |  | 38.834334 | 35.2058735 |  |  |  |  | 2.383278
| 1 | 3.16 |  | 1 | 1 | 2.59 | 2.65 | 2 | 1 | 2.59 | 2.62 | 50 | 0.5 | 179 |  | 400 | 1.2 | 1 | 20 | 28 | 2.38 |  | 43.541526 | 33.2445435 |  |  |  |  | 2.368628
| 1 | 3.16 |  | 1 | 1 | 2.59 | 2.65 | 3 |  | 1.32 | 1.61 | 50 | 0.5 | 179 |  | 400 | 4.5 | 1 | 20 | 28 | 1.93 |  | 37.26527 | 18.632635 |  |  |  |  | 1.877178
| 1 | 3.16 |  | 1 | 1 | 2.59 | 2.62 | 2 | 1 | 2.63 | 2.65 | 30 | 0.3 | 200 |  | 362 | 2.5 | 1 | 20 | 28 |  | 2.42 | 79.1396655 | 38.5401345 |  |  |  |  | 2.355284
| 1 | 3.16 |  | 1 | 1 | 2.59 | 2.62 | 2 | 1 | 2.63 | 2.65 | 30 | 0.3 | 200 |  | 362 | 2.5 | 1 | 20 | 28 |  | 2.45 | 82.4739265 | 41.2859965 |  |  |  |  | 2.355284
| 1 | 3.16 |  | 1 | 1 | 2.59 | 2.62 | 2 | 1 | 2.63 | 2.65 | 30 | 0.3 | 165 |  | 362 | 2.5 | 1 | 20 | 28 |  | 2.45 | 83.2584585 | 38.9324005 |  |  |  |  | 2.392047
| 1 | 3.16 |  | 1 | 1 | 2.59 | 2.62 | 2 | 1 | 2.63 | 2.65 | 30 | 0.3 | 165 |  | 362 | 2.5 | 1 | 20 | 28 |  | 2.46 | 90.613446 | 39.3246665 |  |  |  |  | 2.392047
| 1 | 3.16 |  | 1 | 1 | 2.59 | 2.62 | 2 | 1 | 2.63 | 2.65 | 30 | 0.3 | 165 |  | 362 | 2.5 | 1 | 20 | 28 |  | 2.47 | 94.732239 | 41.384063 |  |  |  |  | 2.392047
| 1 | 3.16 |  | 1 | 1 | 2.59 | 2.62 | 2 | 1 | 2.63 | 2.65 | 30 | 0.3 | 140 |  | 362 | 2.5 | 1 | 20 | 28 |  | 2.46 | 93.4573745 | 39.7169325 |  |  |  |  | 2.418307
| 1 | 3.16 |  | 1 | 1 | 2.59 | 2.62 | 2 | 1 | 2.63 | 2.65 | 30 | 0.3 | 140 |  | 362 | 2.5 | 1 | 20 | 28 |  | 2.48 | 94.14384 | 40.991797 |  |  |  |  | 2.418307
| 1 | 3.16 |  | 1 | 1 | 2.59 | 2.62 | 2 | 1 | 2.63 | 2.65 | 30 | 0.3 | 165 |  | 362 | 1.5 | 1 | 20 | 28 |  | 2.47 | 94.928372 | 40.1091985 |  |  |  |  | 2.418247
| 1 | 3.16 |  | 1 | 1 | 2.59 | 2.62 | 2 | 1 | 2.63 | 2.65 | 30 | 0.3 | 165 |  | 362 | 4.5 | 1 | 20 | 28 |  | 2.43 | 86.690786 | 39.2266 |  |  |  |  | 2.339647
| 1 | 3.16 |  | 1 | 1 | 2.59 | 2.62 | 2 | 1 | 2.63 | 2.65 | 30 | 0.3 | 165 |  | 362 | 6.5 | 1 | 20 | 28 |  | 2.36 | 77.9628675 | 35.696206 |  |  |  |  | 2.287247
| 1 | 3.155 |  | 1 | 2.5 | 2.585 | 2.61 | 1.2 |  | 2.63 | 2.657 | 32 | 0.32 | 165 |  | 375 | 4 | 1 | 20 | 7 |  |  | 62.2722275 | 37.853669 |  |  |  |  | 2.346645
| 1 | 3.155 |  | 1 | 2.5 | 2.585 | 2.61 | 1.2 |  | 2.63 | 2.657 | 32 | 0.32 | 165 |  | 375 | 4 | 1 | 20 | 7 |  |  | 60.605097 | 37.853669 |  |  |  |  | 2.346645
| 1 | 3.155 |  | 1 | 2.5 | 2.585 | 2.61 | 1.2 |  | 2.63 | 2.657 | 32 | 0.32 | 165 |  | 375 | 4 | 1 | 20 | 7 |  |  | 60.016698 | 37.5594695 |  |  |  |  | 2.346645
| 1 | 3.155 |  | 1 | 2.5 | 2.585 | 2.61 | 1.2 |  | 2.63 | 2.657 | 32 | 0.32 | 165 |  | 375 | 4 | 1 | 20 | 28 |  |  | 74.0402075 | 41.4821295 |  |  |  |  | 2.346645
| 1 | 3.155 |  | 1 | 2.5 | 2.585 | 2.61 | 1.2 |  | 2.63 | 2.657 | 32 | 0.32 | 165 |  | 375 | 4 | 1 | 20 | 28 |  |  | 71.000146 | 41.4821295 |  |  |  |  | 2.346645
| 1 | 3.155 |  | 1 | 2.5 | 2.585 | 2.61 | 1.2 |  | 2.63 | 2.657 | 32 | 0.32 | 165 |  | 375 | 4 | 1 | 20 | 28 |  |  | 75.4131385 | 41.0898635 |  |  |  |  | 2.346645
| 1 | 3.155 |  | 1 | 2.5 | 2.585 | 2.61 | 1.2 |  | 2.63 | 2.657 | 32 | 0.32 | 165 |  | 375 | 4 | 1 | 20 | 91 |  |  | 85.317855 | 43.0511935 |  |  |  |  | 2.346645
| 1 | 3.155 |  | 1 | 2.5 | 2.585 | 2.61 | 1.2 |  | 2.63 | 2.657 | 32 | 0.32 | 165 |  | 375 | 4 | 1 | 20 | 91 |  |  | 82.8661925 | 42.4627945 |  |  |  |  | 2.346645
| 1 | 3.155 |  | 1 | 2.5 | 2.585 | 2.61 | 1.2 |  | 2.63 | 2.657 | 32 | 0.32 | 165 |  | 375 | 4 | 1 | 20 | 91 |  |  | 81.002929 | 42.8550605 |  |  |  |  | 2.346645
| 1 | 3.155 |  | 1 | 2.5 | 2.585 | 2.61 | 1.2 |  | 2.63 | 2.657 | 35.5 | 0.355 | 165 |  | 375 | 4 | 1 | 20 | 7 |  |  | 53.0539765 | 35.696206 |  |  |  |  | 2.337863
| 1 | 3.155 |  | 1 | 2.5 | 2.585 | 2.61 | 1.2 |  | 2.63 | 2.657 | 35.5 | 0.355 | 165 |  | 375 | 4 | 1 | 20 | 7 |  |  | 48.3467845 | 34.2252085 |  |  |  |  | 2.337863
| 1 | 3.155 |  | 1 | 2.5 | 2.585 | 2.61 | 1.2 |  | 2.63 | 2.657 | 35.5 | 0.355 | 165 |  | 375 | 4 | 1 | 20 | 7 |  |  | 53.4462425 | 36.676871 |  |  |  |  | 2.337863
| 1 | 3.155 |  | 1 | 2.5 | 2.585 | 2.61 | 1.2 |  | 2.63 | 2.657 | 35.5 | 0.355 | 165 |  | 375 | 4 | 1 | 20 | 28 |  |  | 62.76256 | 38.9324005 |  |  |  |  | 2.337863
| 1 | 3.155 |  | 1 | 2.5 | 2.585 | 2.61 | 1.2 |  | 2.63 | 2.657 | 35.5 | 0.355 | 165 |  | 375 | 4 | 1 | 20 | 28 |  |  | 64.920023 | 39.7169325 |  |  |  |  | 2.337863
| 1 | 3.155 |  | 1 | 2.5 | 2.585 | 2.61 | 1.2 |  | 2.63 | 2.657 | 35.5 | 0.355 | 165 |  | 375 | 4 | 1 | 20 | 28 |  |  | 64.135491 | 38.5401345 |  |  |  |  | 2.337863
| 1 | 3.155 |  | 1 | 2.5 | 2.585 | 2.61 | 1.2 |  | 2.63 | 2.657 | 35.5 | 0.355 | 165 |  | 375 | 4 | 1 | 20 | 91 |  |  | 72.0788775 | 40.991797 |  |  |  |  | 2.337863
| 1 | 3.155 |  | 1 | 2.5 | 2.585 | 2.61 | 1.2 |  | 2.63 | 2.657 | 35.5 | 0.355 | 165 |  | 375 | 4 | 1 | 20 | 91 |  |  | 72.6672765 | 41.580196 |  |  |  |  | 2.337863
| 1 | 3.155 |  | 1 | 2.5 | 2.585 | 2.61 | 1.2 |  | 2.63 | 2.657 | 35.5 | 0.355 | 165 |  | 375 | 4 | 1 | 20 | 91 |  |  | 70.7059465 | 42.0705285 |  |  |  |  | 2.337863
| 1 | 3.155 |  | 1 | 2.5 | 2.585 | 2.61 | 1.2 |  | 2.63 | 2.657 | 40 | 0.4 | 165 |  | 375 | 4 | 1 | 20 | 7 |  |  | 41.972462 | 34.323275 |  |  |  |  | 2.328831
| 1 | 3.155 |  | 1 | 2.5 | 2.585 | 2.61 | 1.2 |  | 2.63 | 2.657 | 40 | 0.4 | 165 |  | 375 | 4 | 1 | 20 | 7 |  |  | 43.933792 | 35.7942725 |  |  |  |  | 2.328831
| 1 | 3.155 |  | 1 | 2.5 | 2.585 | 2.61 | 1.2 |  | 2.63 | 2.657 | 40 | 0.4 | 165 |  | 375 | 4 | 1 | 20 | 7 |  |  | 42.4627945 | 34.4213415 |  |  |  |  | 2.328831
| 1 | 3.155 |  | 1 | 2.5 | 2.585 | 2.61 | 1.2 |  | 2.63 | 2.657 | 40 | 0.4 | 165 |  | 375 | 4 | 1 | 20 | 28 |  |  | 54.8191735 | 37.853669 |  |  |  |  | 2.328831
| 1 | 3.155 |  | 1 | 2.5 | 2.585 | 2.61 | 1.2 |  | 2.63 | 2.657 | 40 | 0.4 | 165 |  | 375 | 4 | 1 | 20 | 28 |  |  | 51.975245 | 37.3633365 |  |  |  |  | 2.328831
| 1 | 3.155 |  | 1 | 2.5 | 2.585 | 2.61 | 1.2 |  | 2.63 | 2.657 | 40 | 0.4 | 165 |  | 375 | 4 | 1 | 20 | 28 |  |  | 54.328841 | 38.834334 |  |  |  |  | 2.328831
| 1 | 3.155 |  | 1 | 2.5 | 2.585 | 2.61 | 1.2 |  | 2.63 | 2.657 | 40 | 0.4 | 165 |  | 375 | 4 | 1 | 20 | 91 |  |  | 62.76256 | 40.599531 |  |  |  |  | 2.328831
| 1 | 3.155 |  | 1 | 2.5 | 2.585 | 2.61 | 1.2 |  | 2.63 | 2.657 | 40 | 0.4 | 165 |  | 375 | 4 | 1 | 20 | 91 |  |  | 61.2915625 | 38.442068 |  |  |  |  | 2.328831
| 1 | 3.155 |  | 1 | 2.5 | 2.585 | 2.61 | 1.2 |  | 2.63 | 2.657 | 40 | 0.4 | 165 |  | 375 | 4 | 1 | 20 | 91 |  |  | 65.312289 | 39.7169325 |  |  |  |  | 2.328831
| 1 | 3.155 |  | 1 | 2.5 | 2.585 | 2.61 | 1.2 |  | 2.63 | 2.657 | 48.5 | 0.485 | 165 |  | 375 | 4 | 1 | 20 | 7 |  |  | 35.500073 | 33.4406765 |  |  |  |  | 2.316343
| 1 | 3.155 |  | 1 | 2.5 | 2.585 | 2.61 | 1.2 |  | 2.63 | 2.657 | 48.5 | 0.485 | 165 |  | 375 | 4 | 1 | 20 | 7 |  |  | 34.4213415 | 35.4020065 |  |  |  |  | 2.316343
| 1 | 3.155 |  | 1 | 2.5 | 2.585 | 2.61 | 1.2 |  | 2.63 | 2.657 | 48.5 | 0.485 | 165 |  | 375 | 4 | 1 | 20 | 7 |  |  | 33.8329425 | 32.2638785 |  |  |  |  | 2.316343
| 1 | 3.155 |  | 1 | 2.5 | 2.585 | 2.61 | 1.2 |  | 2.63 | 2.657 | 48.5 | 0.485 | 165 |  | 375 | 4 | 1 | 20 | 28 |  |  | 49.7197155 | 38.5401345 |  |  |  |  | 2.316343
| 1 | 3.155 |  | 1 | 2.5 | 2.585 | 2.61 | 1.2 |  | 2.63 | 2.657 | 48.5 | 0.485 | 165 |  | 375 | 4 | 1 | 20 | 28 |  |  | 49.229383 | 38.245935 |  |  |  |  | 2.316343
| 1 | 3.155 |  | 1 | 2.5 | 2.585 | 2.61 | 1.2 |  | 2.63 | 2.657 | 48.5 | 0.485 | 165 |  | 375 | 4 | 1 | 20 | 28 |  |  | 49.03325 | 38.442068 |  |  |  |  | 2.316343
| 1 | 3.155 |  | 1 | 2.5 | 2.585 | 2.61 | 1.2 |  | 2.63 | 2.657 | 48.5 | 0.485 | 165 |  | 375 | 4 | 1 | 20 | 91 |  |  | 58.447634 | 38.834334 |  |  |  |  | 2.316343
| 1 | 3.155 |  | 1 | 2.5 | 2.585 | 2.61 | 1.2 |  | 2.63 | 2.657 | 48.5 | 0.485 | 165 |  | 375 | 4 | 1 | 20 | 91 |  |  | 58.8399 | 38.834334 |  |  |  |  | 2.316343
| 1 | 3.155 |  | 1 | 2.5 | 2.585 | 2.61 | 1.2 |  | 2.63 | 2.657 | 48.5 | 0.485 | 165 |  | 375 | 4 | 1 | 20 | 91 |  |  | 58.447634 | 39.814999 |  |  |  |  | 2.316343
| 1 | 3.16 |  | 1 | 2.5 | 2.55 | 2.6 | 2 |  | 2.69 | 2.7 | 30 | 0.3 | 170 |  | 394 | 3.1 | 2 | 10 | 28 | 2.376 |  | 70.411747 | 39.814999 |  |  |  |  | 2.387222
| 1 | 3.16 |  | 1 | 2.5 | 2.55 | 2.6 | 2 |  | 2.69 | 2.7 | 30 | 0.3 | 170 |  | 394 | 3.5 | 2 | 10 | 28 |  |  | 72.2750105 | 41.0898635 |  |  |  |  | 2.376822
| 1 | 3.16 |  | 1 | 2.5 | 2.55 | 2.6 | 2 |  | 2.69 | 2.7 | 35 | 0.35 | 170 |  | 394 | 3.6 | 2 | 10 | 28 | 2.359 |  | 63.6451585 | 37.657536 |  |  |  |  | 2.359876
| 1 | 3.16 |  | 1 | 2.5 | 2.55 | 2.6 | 2 |  | 2.69 | 2.7 | 40 | 0.4 | 170 |  | 382 | 4 | 2 | 10 | 28 | 2.329 |  | 54.524974 | 34.8136075 |  |  |  |  | 2.337516
| 1 | 3.16 |  | 1 | 2.5 | 2.55 | 2.6 | 2 |  | 2.69 | 2.7 | 40 | 0.4 | 170 |  | 382 | 3.7 | 2 | 10 | 28 | 2.341 |  | 54.721107 | 35.696206 |  |  |  |  | 2.345316
| 1 | 3.16 |  | 1 | 2.5 | 2.55 | 2.6 | 2 |  | 2.69 | 2.7 | 45 | 0.45 | 165 |  | 382 | 4.3 | 2 | 10 | 28 | 2.32 |  | 46.483521 | 32.6561445 |  |  |  |  | 2.327379
| 1 | 3.16 |  | 1 | 2.5 | 2.55 | 2.6 | 2 |  | 2.69 | 2.7 | 55 | 0.55 | 165 |  | 382 | 4.5 | 2 | 10 | 28 | 2.3 |  | 35.30394 | 30.596748 |  |  |  |  | 2.310365
| 1 | 3.16 |  | 1 | 2.5 | 2.55 | 2.6 | 2 |  | 2.69 | 2.7 | 30 | 0.3 | 170 |  | 394 | 2.7 | 1 | 20 | 28 |  |  | 71.8827445 | 41.4821295 |  |  |  |  | 2.397622
| 1 | 3.16 |  | 1 | 2.5 | 2.55 | 2.6 | 2 |  | 2.69 | 2.7 | 35 | 0.35 | 170 |  | 394 | 3.1 | 1 | 20 | 28 |  |  | 62.958693 | 39.030467 |  |  |  |  | 2.372876
| 1 | 3.16 |  | 1 | 2.5 | 2.55 | 2.6 | 2 |  | 2.69 | 2.7 | 40 | 0.4 | 170 |  | 382 | 3.5 | 1 | 20 | 28 |  |  | 55.505639 | 36.480738 |  |  |  |  | 2.350516
| 1 | 3.16 |  | 1 | 2.5 | 2.55 | 2.6 | 2 |  | 2.69 | 2.7 | 40 | 0.4 | 170 |  | 382 | 3.6 | 1 | 20 | 28 |  |  | 56.3882375 | 36.480738 |  |  |  |  | 2.347916
| 1 | 3.16 |  | 1 | 2.5 | 2.55 | 2.6 | 2 |  | 2.69 | 2.7 | 45 | 0.45 | 165 |  | 382 | 3.3 | 1 | 20 | 28 |  |  | 50.99458 | 35.30394 |  |  |  |  | 2.353379
| 1 | 3.16 |  | 1 | 2.5 | 2.55 | 2.6 | 2 |  | 2.69 | 2.7 | 55 | 0.55 | 165 |  | 382 | 3.6 | 1 | 20 | 28 |  |  | 37.7556025 | 32.361945 |  |  |  |  | 2.333765
| 1 | 3.16 |  | 1 | 2.5 | 2.55 | 2.6 | 2 |  | 2.69 | 2.7 | 30 | 0.3 | 170 |  | 394 | 3.5 | 2 | 30 | 28 | 2.37 |  | 71.000146 | 40.8937305 |  |  |  |  | 2.376822
| 1 | 3.16 |  | 1 | 2.5 | 2.55 | 2.6 | 2 |  | 2.69 | 2.7 | 35 | 0.35 | 170 |  | 394 | 3.5 | 2 | 30 | 28 | 2.361 |  | 61.193496 | 39.422733 |  |  |  |  | 2.362476
| 1 | 3.16 |  | 1 | 2.5 | 2.55 | 2.6 | 2 |  | 2.69 | 2.7 | 40 | 0.4 | 170 |  | 382 | 4.2 | 2 | 30 | 28 | 2.329 |  | 53.544309 | 37.461403 |  |  |  |  | 2.332316
| 1 | 3.16 |  | 1 | 2.5 | 2.55 | 2.6 | 2 |  | 2.69 | 2.7 | 40 | 0.4 | 170 |  | 382 | 4.3 | 2 | 30 | 28 | 2.327 |  | 53.2501095 | 36.5788045 |  |  |  |  | 2.329716
| 1 | 3.16 |  | 1 | 2.5 | 2.55 | 2.6 | 2 |  | 2.69 | 2.7 | 45 | 0.45 | 165 |  | 382 | 3.8 | 2 | 30 | 28 | 2.331 |  | 47.5622525 | 35.30394 |  |  |  |  | 2.340379
| 1 | 3.16 |  | 1 | 2.5 | 2.55 | 2.6 | 2 |  | 2.69 | 2.7 | 55 | 0.55 | 165 |  | 382 | 3.9 | 2 | 30 | 28 | 2.321 |  | 38.442068 | 33.34261 |  |  |  |  | 2.325965
| 4 | 2.97 |  | 1 | Mountain Sand | 2.57 | 2.61 | 2 | 3 | 2.69 | 2.7 | 23 | 0.23 | 150 |  | 378 | 1.5 | 1 | 20 | 7 |  | 2.51 | 72.765343 | 45.698989 |  |  |  |  | 2.442421
| 4 | 2.97 |  | 1 | Mountain Sand | 2.57 | 2.61 | 2 | 3 | 2.69 | 2.7 | 23 | 0.23 | 150 |  | 378 | 1.5 | 1 | 20 | 28 |  | 2.51 | 100.02783 | 49.3274495 |  |  |  |  | 2.442421
| 4 | 2.97 | 1 | 2.2 | Mountain Sand | 2.57 | 2.61 | 2 | 3 | 2.69 | 2.7 | 23 | 0.23 | 150 | 10 | 378 | 1.5 | 1 | 20 | 7 |  | 2.49 | 79.826131 | 45.306723 |  |  |  |  | 2.422362
| 4 | 2.97 | 1 | 2.2 | Mountain Sand | 2.57 | 2.61 | 2 | 3 | 2.69 | 2.7 | 23 | 0.23 | 150 | 10 | 378 | 1.5 | 1 | 20 | 28 |  | 2.5 | 112.580342 | 50.8965135 |  |  |  |  | 2.422362
| 4 | 2.97 |  | 1 | Mountain Sand | 2.57 | 2.61 | 2 | 1 | 2.62 | 2.64 | 23 | 0.23 | 150 |  | 386 | 1.5 | 1 | 20 | 7 |  | 2.47 | 78.1590005 | 39.422733 |  |  |  |  | 2.419981
| 4 | 2.97 |  | 1 | Mountain Sand | 2.57 | 2.61 | 2 | 1 | 2.62 | 2.64 | 23 | 0.23 | 150 |  | 386 | 1.5 | 1 | 20 | 28 |  | 2.48 | 92.770909 | 40.6975975 |  |  |  |  | 2.419981
| 4 | 2.97 | 1 | 2.2 | Mountain Sand | 2.57 | 2.61 | 2 | 1 | 2.62 | 2.64 | 23 | 0.23 | 150 | 10 | 386 | 1.5 | 1 | 20 | 7 |  | 2.45 | 79.1396655 | 38.442068 |  |  |  |  | 2.399922
| 4 | 2.97 | 1 | 2.2 | Mountain Sand | 2.57 | 2.61 | 2 | 1 | 2.62 | 2.64 | 23 | 0.23 | 150 | 10 | 386 | 1.5 | 1 | 20 | 28 |  | 2.47 | 103.362091 | 41.8743955 |  |  |  |  | 2.399922
| 4 | 2.97 |  | 1 | Mountain Sand | 2.57 | 2.61 | 2 | 2 | 2.61 | 2.62 | 23 | 0.23 | 150 |  | 389 | 1.5 | 1 | 20 | 7 |  | 2.45 | 83.6507245 | 36.7749375 |  |  |  |  | 2.412291
| 4 | 2.97 |  | 1 | Mountain Sand | 2.57 | 2.61 | 2 | 2 | 2.61 | 2.62 | 23 | 0.23 | 150 |  | 389 | 1.5 | 1 | 20 | 28 |  | 2.46 | 98.5568325 | 37.853669 |  |  |  |  | 2.412291
| 4 | 2.97 | 1 | 2.2 | Mountain Sand | 2.57 | 2.61 | 2 | 2 | 2.61 | 2.62 | 23 | 0.23 | 150 | 10 | 389 | 1.5 | 1 | 20 | 7 |  | 2.46 | 80.5125965 | 35.30394 |  |  |  |  | 2.392232
| 4 | 2.97 | 1 | 2.2 | Mountain Sand | 2.57 | 2.61 | 2 | 2 | 2.61 | 2.62 | 23 | 0.23 | 150 | 10 | 389 | 1.5 | 1 | 20 | 28 |  | 2.46 | 107.3828175 | 39.2266 |  |  |  |  | 2.392232
| 4 | 2.97 |  | 1 | Mountain Sand | 2.57 | 2.61 | 2 | 3 | 2.69 | 2.7 | 28 | 0.28 | 150 |  | 392 | 1.5 | 1 | 20 | 7 |  | 2.5 | 66.68522 | 46.287388 |  |  |  |  | 2.429565
| 4 | 2.97 |  | 1 | Mountain Sand | 2.57 | 2.61 | 2 | 3 | 2.69 | 2.7 | 28 | 0.28 | 150 |  | 392 | 1.5 | 1 | 20 | 28 |  | 2.51 | 80.5125965 | 47.464186 |  |  |  |  | 2.429565
| 4 | 2.97 | 1 | 2.2 | Mountain Sand | 2.57 | 2.61 | 2 | 3 | 2.69 | 2.7 | 28 | 0.28 | 150 | 10 | 392 | 1.5 | 1 | 20 | 7 |  | 2.5 | 70.3136805 | 44.8163905 |  |  |  |  | 2.413088
| 4 | 2.97 | 1 | 2.2 | Mountain Sand | 2.57 | 2.61 | 2 | 3 | 2.69 | 2.7 | 28 | 0.28 | 150 | 10 | 392 | 1.5 | 1 | 20 | 28 |  | 2.5 | 97.5761675 | 48.9351835 |  |  |  |  | 2.413088
| 4 | 2.97 |  | 1 | Mountain Sand | 2.57 | 2.61 | 2 | 1 | 2.62 | 2.64 | 28 | 0.28 | 150 |  | 401 | 1.5 | 1 | 20 | 7 |  | 2.48 | 66.292954 | 37.853669 |  |  |  |  | 2.406315
| 4 | 2.97 |  | 1 | Mountain Sand | 2.57 | 2.61 | 2 | 1 | 2.62 | 2.64 | 28 | 0.28 | 150 |  | 401 | 1.5 | 1 | 20 | 28 |  | 2.49 | 77.1783355 | 40.8937305 |  |  |  |  | 2.406315
| 4 | 2.97 | 1 | 2.2 | Mountain Sand | 2.57 | 2.61 | 2 | 1 | 2.62 | 2.64 | 28 | 0.28 | 150 | 10 | 401 | 1.5 | 1 | 20 | 7 |  | 2.48 | 65.2142225 | 35.5981395 |  |  |  |  | 2.389838
| 4 | 2.97 | 1 | 2.2 | Mountain Sand | 2.57 | 2.61 | 2 | 1 | 2.62 | 2.64 | 28 | 0.28 | 150 | 10 | 401 | 1.5 | 1 | 20 | 28 |  | 2.49 | 89.1424485 | 39.7169325 |  |  |  |  | 2.389838
| 4 | 2.97 |  | 1 | Mountain Sand | 2.57 | 2.61 | 2 | 2 | 2.61 | 2.62 | 28 | 0.28 | 150 |  | 404 | 1.5 | 1 | 20 | 7 |  | 2.46 | 69.431082 | 33.6368095 |  |  |  |  | 2.398325
| 4 | 2.97 |  | 1 | Mountain Sand | 2.57 | 2.61 | 2 | 2 | 2.61 | 2.62 | 28 | 0.28 | 150 |  | 404 | 1.5 | 1 | 20 | 28 |  | 2.46 | 84.8275225 | 34.715541 |  |  |  |  | 2.398325
| 4 | 2.97 | 1 | 2.2 | Mountain Sand | 2.57 | 2.61 | 2 | 2 | 2.61 | 2.62 | 28 | 0.28 | 150 | 10 | 404 | 1.5 | 1 | 20 | 7 |  | 2.45 | 72.0788775 | 32.4600115 |  |  |  |  | 2.381848
| 4 | 2.97 | 1 | 2.2 | Mountain Sand | 2.57 | 2.61 | 2 | 2 | 2.61 | 2.62 | 28 | 0.28 | 150 | 10 | 404 | 1.5 | 1 | 20 | 28 |  | 2.46 | 99.9297635 | 37.657536 |  |  |  |  | 2.381848
| 4 | 2.97 |  | 1 | Mountain Sand | 2.57 | 2.61 | 2 | 3 | 2.69 | 2.7 | 33 | 0.33 | 150 |  | 398 | 1.5 | 1 | 20 | 7 |  | 2.51 | 58.643767 | 44.326058 |  |  |  |  | 2.420266
| 4 | 2.97 |  | 1 | Mountain Sand | 2.57 | 2.61 | 2 | 3 | 2.69 | 2.7 | 33 | 0.33 | 150 |  | 398 | 1.5 | 1 | 20 | 28 |  | 2.5 | 69.038816 | 45.895122 |  |  |  |  | 2.420266
| 4 | 2.97 | 1 | 2.2 | Mountain Sand | 2.57 | 2.61 | 2 | 3 | 2.69 | 2.7 | 33 | 0.33 | 150 | 10 | 398 | 1.5 | 1 | 20 | 7 |  | 2.49 | 59.3302325 | 42.2666615 |  |  |  |  | 2.406286
| 4 | 2.97 | 1 | 2.2 | Mountain Sand | 2.57 | 2.61 | 2 | 3 | 2.69 | 2.7 | 33 | 0.33 | 150 | 10 | 398 | 1.5 | 1 | 20 | 28 |  | 2.49 | 79.433865 | 46.3854545 |  |  |  |  | 2.406286
| 4 | 2.97 |  | 1 | Mountain Sand | 2.57 | 2.61 | 2 | 1 | 2.62 | 2.64 | 33 | 0.33 | 150 |  | 407 | 1.5 | 1 | 20 | 7 |  | 2.48 | 52.2694445 | 33.8329425 |  |  |  |  | 2.396656
| 4 | 2.97 |  | 1 | Mountain Sand | 2.57 | 2.61 | 2 | 1 | 2.62 | 2.64 | 33 | 0.33 | 150 |  | 407 | 1.5 | 1 | 20 | 28 |  | 2.49 | 63.154826 | 37.7556025 |  |  |  |  | 2.396656
| 4 | 2.97 | 1 | 2.2 | Mountain Sand | 2.57 | 2.61 | 2 | 1 | 2.62 | 2.64 | 33 | 0.33 | 150 | 10 | 407 | 1.5 | 1 | 20 | 7 |  | 2.46 | 53.8385085 | 34.323275 |  |  |  |  | 2.382676
| 4 | 2.97 | 1 | 2.2 | Mountain Sand | 2.57 | 2.61 | 2 | 1 | 2.62 | 2.64 | 33 | 0.33 | 150 | 10 | 407 | 1.5 | 1 | 20 | 28 |  | 2.48 | 80.1203305 | 38.245935 |  |  |  |  | 2.382676
| 4 | 2.97 |  | 1 | Mountain Sand | 2.57 | 2.61 | 2 | 2 | 2.61 | 2.62 | 33 | 0.33 | 150 |  | 410 | 1.5 | 1 | 20 | 7 |  | 2.45 | 57.859235 | 31.577413 |  |  |  |  | 2.388546
| 4 | 2.97 |  | 1 | Mountain Sand | 2.57 | 2.61 | 2 | 2 | 2.61 | 2.62 | 33 | 0.33 | 150 |  | 410 | 1.5 | 1 | 20 | 28 |  | 2.46 | 73.6479415 | 33.6368095 |  |  |  |  | 2.388546
| 4 | 2.97 | 1 | 2.2 | Mountain Sand | 2.57 | 2.61 | 2 | 2 | 2.61 | 2.62 | 33 | 0.33 | 150 | 10 | 410 | 1.5 | 1 | 20 | 7 |  | 2.43 | 52.171378 | 29.812216 |  |  |  |  | 2.374566
| 4 | 2.97 | 1 | 2.2 | Mountain Sand | 2.57 | 2.61 | 2 | 2 | 2.61 | 2.62 | 33 | 0.33 | 150 | 10 | 410 | 1.5 | 1 | 20 | 28 |  | 2.42 | 78.649333 | 34.715541 |  |  |  |  | 2.374566
| 4 | 2.97 |  | 1 | Mountain Sand | 2.57 | 2.61 | 2 | 3 | 2.69 | 2.7 | 40 | 0.4 | 150 |  | 389 | 1.5 | 1 | 20 | 7 |  | 2.46 | 45.0125235 | 39.5207995 |  |  |  |  | 2.409815
| 4 | 2.97 |  | 1 | Mountain Sand | 2.57 | 2.61 | 2 | 3 | 2.69 | 2.7 | 40 | 0.4 | 150 |  | 389 | 1.5 | 1 | 20 | 28 |  | 2.47 | 57.3689025 | 41.776329 |  |  |  |  | 2.409815
| 4 | 2.97 | 1 | 2.2 | Mountain Sand | 2.57 | 2.61 | 2 | 3 | 2.69 | 2.7 | 40 | 0.4 | 150 | 10 | 389 | 1.5 | 1 | 20 | 7 |  | 2.45 | 43.14926 | 37.7556025 |  |  |  |  | 2.39828
| 4 | 2.97 | 1 | 2.2 | Mountain Sand | 2.57 | 2.61 | 2 | 3 | 2.69 | 2.7 | 40 | 0.4 | 150 | 10 | 389 | 1.5 | 1 | 20 | 28 |  | 2.46 | 64.2335575 | 42.364728 |  |  |  |  | 2.39828
| 4 | 2.97 |  | 1 | Mountain Sand | 2.57 | 2.61 | 2 | 1 | 2.62 | 2.64 | 40 | 0.4 | 150 |  | 398 | 1.5 | 1 | 20 | 7 |  | 2.45 | 42.560861 | 34.127142 |  |  |  |  | 2.386745
| 4 | 2.97 |  | 1 | Mountain Sand | 2.57 | 2.61 | 2 | 1 | 2.62 | 2.64 | 40 | 0.4 | 150 |  | 398 | 1.5 | 1 | 20 | 28 |  | 2.45 | 55.9959715 | 35.696206 |  |  |  |  | 2.386745
| 4 | 2.97 | 1 | 2.2 | Mountain Sand | 2.57 | 2.61 | 2 | 1 | 2.62 | 2.64 | 40 | 0.4 | 150 | 10 | 398 | 1.5 | 1 | 20 | 7 |  | 2.43 | 41.8743955 | 32.361945 |  |  |  |  | 2.37521
| 4 | 2.97 | 1 | 2.2 | Mountain Sand | 2.57 | 2.61 | 2 | 1 | 2.62 | 2.64 | 40 | 0.4 | 150 | 10 | 398 | 1.5 | 1 | 20 | 28 |  | 2.44 | 63.350959 | 35.5981395 |  |  |  |  | 2.37521
| 4 | 2.97 |  | 1 | Mountain Sand | 2.57 | 2.61 | 2 | 2 | 2.61 | 2.62 | 40 | 0.4 | 150 |  | 401 | 1.5 | 1 | 20 | 7 |  | 2.43 | 46.679654 | 29.5180165 |  |  |  |  | 2.378815
| 4 | 2.97 |  | 1 | Mountain Sand | 2.57 | 2.61 | 2 | 2 | 2.61 | 2.62 | 40 | 0.4 | 150 |  | 401 | 1.5 | 1 | 20 | 28 |  | 2.44 | 65.312289 | 33.146477 |  |  |  |  | 2.378815
| 4 | 2.97 | 1 | 2.2 | Mountain Sand | 2.57 | 2.61 | 2 | 2 | 2.61 | 2.62 | 40 | 0.4 | 150 | 10 | 401 | 1.5 | 1 | 20 | 7 |  | 2.36 | 40.5014645 | 27.7528195 |  |  |  |  | 2.36728
| 4 | 2.97 | 1 | 2.2 | Mountain Sand | 2.57 | 2.61 | 2 | 2 | 2.61 | 2.62 | 40 | 0.4 | 150 | 10 | 401 | 1.5 | 1 | 20 | 28 |  | 2.41 | 66.68522 | 33.146477 |  |  |  |  | 2.36728
91-10 | Moderate Heat | 3.22 |  | 1 | 1 | 2.56 | 2.6 | 2 | 1 | 2.7 | 2.7 | 28 | 0.28 | 140 |  | 427.6267 | 1.5 | 1 | 20 | 7 |  |  | 65.508422 | 36.480738 |  |  |  |  | 2.465552
91-10 | 1 | 3.16 | 1.2 | 2.673 | 1 | 2.56 | 2.6 | 2 | 2 | 2.63 | 2.63 | 28 | 0.28 | 140 | 27.5 | 421.4571 | 1.5 | 1 | 20 | 7 |  |  | 76.5899365 | 32.4600115 |  |  |  |  | 2.407344
91-10 | 4 | 2.854 | 1.2 | 2.675 | 2 | 2.55 | 2.58 | 2 | 2 | 2.63 | 2.63 | 28 | 0.28 | 140 | 55 | 411.3998 | 1.5 | 1 | 20 | 7 |  |  | 81.591328 | 30.008349 |  |  |  |  | 2.364479
91-10 | Moderate Heat | 3.22 | 1 | 2.2 | 1 | 2.56 | 2.6 | 2 | 1 | 2.7 | 2.7 | 30 | 0.3 | 150 | 15 | 416.624 | 1.5 | 1 | 20 | 7 |  |  | 57.663102 | 35.500073 |  |  |  |  | 2.420766
91-10 | 1 | 3.16 | 2 | 2.9 | 1 | 2.56 | 2.6 | 2 | 2 | 2.63 | 2.63 | 30 | 0.3 | 150 | 20 | 417.9574 | 1.5 | 1 | 20 | 7 |  |  | 68.3523505 | 30.989014 |  |  |  |  | 2.404531
91-10 | 4 | 2.854 | 1.2 | 2.767 | 2 | 2.55 | 2.58 | 2 | 2 | 2.63 | 2.63 | 30 | 0.3 | 150 | 47.5 | 407.4846 | 1.5 | 1 | 20 | 7 |  |  | 59.820565 | 28.439285 |  |  |  |  | 2.358435
91-10 | Moderate Heat | 3.22 | 1 | 2.2 | 1 | 2.56 | 2.6 | 2 | 1 | 2.7 | 2.7 | 32 | 0.32 | 160 | 7.5 | 412.8838 | 1.5 | 1 | 20 | 7 |  |  | 52.2694445 | 32.8522775 |  |  |  |  | 2.418466
91-10 | 1 | 3.16 | 1.2 | 2.556 | 1 | 2.56 | 2.6 | 2 | 2 | 2.63 | 2.63 | 32 | 0.32 | 160 | 35 | 406.3654 | 1.5 | 1 | 20 | 7 |  |  | 73.6479415 | 30.596748 |  |  |  |  | 2.361881
91-10 | 4 | 2.854 | 2 | 2.9 | 2 | 2.55 | 2.58 | 2 | 2 | 2.63 | 2.63 | 32 | 0.32 | 160 | 40 | 403.5763 | 1.5 | 1 | 20 | 7 |  |  | 41.384063 | 25.5953565 |  |  |  |  | 2.352129
91-10 | 1 | 3.16 | 2 | 2.91 | 1 | 2.56 | 2.6 | 2 | 1 | 2.7 | 2.7 | 25.5 | 0.255 | 140 | 40 | 412.6607 | 1.5 | 1 | 20 | 7 |  |  | 86.494653 | 37.9517355 |  |  |  |  | 2.449932
91-10 | 4 | 2.854 | 1 | 2.2 | 1 | 2.56 | 2.6 | 2 | 2 | 2.63 | 2.63 | 25.5 | 0.255 | 140 | 7.5 | 402.5459 | 1.5 | 1 | 20 | 7 |  |  | 68.1562175 | 30.400615 |  |  |  |  | 2.376955
91-10 | Moderate Heat | 3.22 | 1.2 | 2.555 | 2 | 2.55 | 2.58 | 2 | 2 | 2.63 | 2.63 | 25.5 | 0.255 | 140 | 35 | 409.9517 | 1.5 | 1 | 20 | 7 |  |  | 76.9822025 | 30.008349 |  |  |  |  | 2.402176
91-10 | 1 | 3.16 | 1.2 | 2.674 | 1 | 2.56 | 2.6 | 2 | 1 | 2.7 | 2.7 | 27.3 | 0.273 | 150 | 55 | 399.9348 | 1.5 | 1 | 20 | 7 |  |  | 70.019481 | 32.6561445 |  |  |  |  | 2.403421
91-10 | 4 | 2.854 |  | 1 | 1 | 2.56 | 2.6 | 2 | 2 | 2.63 | 2.63 | 27.3 | 0.273 | 150 |  | 398.3379 | 1.5 | 1 | 20 | 7 |  |  | 66.489087 | 30.008349 |  |  |  |  | 2.372084
91-10 | Moderate Heat | 3.22 | 1.2 | 2.669 | 2 | 2.55 | 2.58 | 2 | 2 | 2.63 | 2.63 | 27.3 | 0.273 | 150 | 27.5 | 406.6809 | 1.5 | 1 | 20 | 7 |  |  | 63.4490255 | 29.41995 |  |  |  |  | 2.401408
91-10 | 1 | 3.16 | 1.2 | 2.762 | 1 | 2.56 | 2.6 | 2 | 1 | 2.7 | 2.7 | 29.1 | 0.291 | 160 | 47.5 | 396.7578 | 1.5 | 1 | 20 | 7 |  |  | 67.077486 | 31.6754795 |  |  |  |  | 2.401456
91-10 | 4 | 2.854 | 1 | 2.2 | 1 | 2.56 | 2.6 | 2 | 2 | 2.63 | 2.63 | 29.1 | 0.291 | 160 | 15 | 387.8041 | 1.5 | 1 | 20 | 7 |  |  | 63.8412915 | 29.9102825 |  |  |  |  | 2.333794
91-10 | Moderate Heat | 3.22 | 2 | 2.91 | 2 | 2.55 | 2.58 | 2 | 2 | 2.63 | 2.63 | 29.1 | 0.291 | 160 | 20 | 403.554 | 1.5 | 1 | 20 | 7 |  |  | 63.547092 | 28.047019 |  |  |  |  | 2.401163
91-10 | 4 | 2.854 | 2 | 2.91 | 1 | 2.56 | 2.6 | 2 | 1 | 2.7 | 2.7 | 23.3 | 0.233 | 140 | 20 | 393.8804 | 1.5 | 1 | 20 | 7 |  |  | 81.2971285 | 32.2638785 |  |  |  |  | 2.422314
91-10 | Moderate Heat | 3.22 | 1.2 | 2.575 | 1 | 2.56 | 2.6 | 2 | 2 | 2.63 | 2.63 | 23.3 | 0.233 | 140 | 47.5 | 396.0413 | 1.5 | 1 | 20 | 7 |  |  | 86.0043205 | 32.558078 |  |  |  |  | 2.397243
91-10 | 1 | 3.16 | 1 | 2.2 | 2 | 2.55 | 2.58 | 2 | 2 | 2.63 | 2.63 | 23.3 | 0.233 | 140 | 15 | 400.3814 | 1.5 | 1 | 20 | 7 |  |  | 97.9684335 | 35.107807 |  |  |  |  | 2.411032
91-10 | 4 | 2.854 | 1.2 | 2.552 | 1 | 2.56 | 2.6 | 2 | 1 | 2.7 | 2.7 | 25 | 0.25 | 150 | 35 | 382.3436 | 1.5 | 1 | 20 | 7 |  |  | 55.9959715 | 32.8522775 |  |  |  |  | 2.380645
91-10 | Moderate Heat | 3.22 | 2 | 2.91 | 1 | 2.56 | 2.6 | 2 | 2 | 2.63 | 2.63 | 25 | 0.25 | 150 | 40 | 397.545 | 1.5 | 1 | 20 | 7 |  |  | 78.5512665 | 31.8716125 |  |  |  |  | 2.418083
91-10 | 1 | 3.16 | 1 | 2.2 | 2 | 2.55 | 2.58 | 2 | 2 | 2.63 | 2.63 | 25 | 0.25 | 150 | 7.5 | 397.2337 | 1.5 | 1 | 20 | 7 |  |  | 88.848249 | 30.8909475 |  |  |  |  | 2.411006
91-10 | 4 | 2.854 | 1.2 | 2.675 | 1 | 2.56 | 2.6 | 2 | 1 | 2.7 | 2.7 | 26.7 | 0.267 | 160 | 27.5 | 379.0346 | 1.5 | 1 | 20 | 7 |  |  | 72.4711435 | 32.4600115 |  |  |  |  | 2.376904
91-10 | Moderate Heat | 3.22 | 1.2 | 2.668 | 1 | 2.56 | 2.6 | 2 | 2 | 2.63 | 2.63 | 26.7 | 0.267 | 160 | 55 | 384.1047 | 1.5 | 1 | 20 | 7 |  |  | 42.560861 | 24.908891 |  |  |  |  | 2.367501
91-10 | 1 | 3.16 |  | 1 | 2 | 2.55 | 2.58 | 2 | 2 | 2.63 | 2.63 | 26.7 | 0.267 | 160 |  | 393.9254 | 1.5 | 1 | 20 | 7 |  |  | 80.806796 | 31.8716125 |  |  |  |  | 2.410942
91-10 | Moderate Heat | 3.22 |  | 1 | 1 | 2.56 | 2.6 | 2 | 1 | 2.7 | 2.7 | 28 | 0.28 | 140 |  | 427.6267 | 1.5 | 1 | 20 | 28 |  |  | 96.0071035 | 41.4821295 |  |  | 4.42279915 |  | 2.465552
91-10 | 1 | 3.16 | 1.2 | 2.673 | 1 | 2.56 | 2.6 | 2 | 2 | 2.63 | 2.63 | 28 | 0.28 | 140 | 27.5 | 421.4571 | 1.5 | 1 | 20 | 28 |  |  | 104.4408225 | 37.1672035 |  |  | 5.88399 |  | 2.407344
91-10 | 4 | 2.854 | 1.2 | 2.675 | 2 | 2.55 | 2.58 | 2 | 2 | 2.63 | 2.63 | 28 | 0.28 | 140 | 55 | 411.3998 | 1.5 | 1 | 20 | 28 |  |  | 124.2502555 | 37.657536 |  |  | 5.7270836 |  | 2.364479
91-10 | Moderate Heat | 3.22 | 1 | 2.2 | 1 | 2.56 | 2.6 | 2 | 1 | 2.7 | 2.7 | 30 | 0.3 | 150 | 15 | 416.624 | 1.5 | 1 | 20 | 28 |  |  | 94.732239 | 42.2666615 |  |  | 5.26617105 |  | 2.420766
91-10 | 1 | 3.16 | 2 | 2.9 | 1 | 2.56 | 2.6 | 2 | 2 | 2.63 | 2.63 | 30 | 0.3 | 150 | 20 | 417.9574 | 1.5 | 1 | 20 | 28 |  |  | 99.5374975 | 37.461403 |  |  | 5.12887795 |  | 2.404531
91-10 | 4 | 2.854 | 1.2 | 2.767 | 2 | 2.55 | 2.58 | 2 | 2 | 2.63 | 2.63 | 30 | 0.3 | 150 | 47.5 | 407.4846 | 1.5 | 1 | 20 | 28 |  |  | 93.163175 | 33.6368095 |  |  | 3.9618866 |  | 2.358435
91-10 | Moderate Heat | 3.22 | 1 | 2.2 | 1 | 2.56 | 2.6 | 2 | 1 | 2.7 | 2.7 | 32 | 0.32 | 160 | 7.5 | 412.8838 | 1.5 | 1 | 20 | 28 |  |  | 84.0429905 | 40.6975975 |  |  | 4.44241245 |  | 2.418466
91-10 | 1 | 3.16 | 1.2 | 2.556 | 1 | 2.56 | 2.6 | 2 | 2 | 2.63 | 2.63 | 32 | 0.32 | 160 | 35 | 406.3654 | 1.5 | 1 | 20 | 28 |  |  | 102.4794925 | 35.4020065 |  |  | 4.7660319 |  | 2.361881
91-10 | 4 | 2.854 | 2 | 2.9 | 2 | 2.55 | 2.58 | 2 | 2 | 2.63 | 2.63 | 32 | 0.32 | 160 | 40 | 403.5763 | 1.5 | 1 | 20 | 28 |  |  | 59.7224985 | 28.9296175 |  |  | 3.6676871 |  | 2.352129
91-10 | 1 | 3.16 | 2 | 2.91 | 1 | 2.56 | 2.6 | 2 | 1 | 2.7 | 2.7 | 25.5 | 0.255 | 140 | 40 | 412.6607 | 1.5 | 1 | 20 | 28 |  |  | 128.9574475 | 45.2086565 |  |  | 6.03108975 |  | 2.449932
91-10 | 4 | 2.854 | 1 | 2.2 | 1 | 2.56 | 2.6 | 2 | 2 | 2.63 | 2.63 | 25.5 | 0.255 | 140 | 7.5 | 402.5459 | 1.5 | 1 | 20 | 28 |  |  | 106.0098865 | 35.500073 |  |  | 4.4914457 |  | 2.376955
91-10 | Moderate Heat | 3.22 | 1.2 | 2.555 | 2 | 2.55 | 2.58 | 2 | 2 | 2.63 | 2.63 | 25.5 | 0.255 | 140 | 35 | 409.9517 | 1.5 | 1 | 20 | 28 |  |  | 112.6784085 | 37.1672035 |  |  | 5.5505639 |  | 2.402176
91-10 | 1 | 3.16 | 1.2 | 2.674 | 1 | 2.56 | 2.6 | 2 | 1 | 2.7 | 2.7 | 27.3 | 0.273 | 150 | 55 | 399.9348 | 1.5 | 1 | 20 | 28 |  |  | 95.712904 | 40.3053315 |  |  | 5.40346415 |  | 2.403421
91-10 | 4 | 2.854 |  | 1 | 1 | 2.56 | 2.6 | 2 | 2 | 2.63 | 2.63 | 27.3 | 0.273 | 150 |  | 398.3379 | 1.5 | 1 | 20 | 28 |  |  | 86.3965865 | 35.0097405 |  |  | 4.16782625 |  | 2.372084
91-10 | Moderate Heat | 3.22 | 1.2 | 2.669 | 2 | 2.55 | 2.58 | 2 | 2 | 2.63 | 2.63 | 27.3 | 0.273 | 150 | 27.5 | 406.6809 | 1.5 | 1 | 20 | 28 |  |  | 96.301303 | 36.5788045 |  |  | 5.2563644 |  | 2.401408
91-10 | 1 | 3.16 | 1.2 | 2.762 | 1 | 2.56 | 2.6 | 2 | 1 | 2.7 | 2.7 | 29.1 | 0.291 | 160 | 47.5 | 396.7578 | 1.5 | 1 | 20 | 28 |  |  | 88.455983 | 38.1478685 |  |  | 5.81534345 |  | 2.401456
91-10 | 4 | 2.854 | 1 | 2.2 | 1 | 2.56 | 2.6 | 2 | 2 | 2.63 | 2.63 | 29.1 | 0.291 | 160 | 15 | 387.8041 | 1.5 | 1 | 20 | 28 |  |  | 86.102387 | 33.4406765 |  |  | 3.85401345 |  | 2.333794
91-10 | Moderate Heat | 3.22 | 2 | 2.91 | 2 | 2.55 | 2.58 | 2 | 2 | 2.63 | 2.63 | 29.1 | 0.291 | 160 | 20 | 403.554 | 1.5 | 1 | 20 | 28 |  |  | 100.9104285 | 36.480738 |  |  | 4.8640984 |  | 2.401163
91-10 | 4 | 2.854 | 2 | 2.91 | 1 | 2.56 | 2.6 | 2 | 1 | 2.7 | 2.7 | 23.3 | 0.233 | 140 | 20 | 393.8804 | 1.5 | 1 | 20 | 28 |  |  | 113.6590735 | 38.049802 |  |  | 5.89379665 |  | 2.422314
91-10 | Moderate Heat | 3.22 | 1.2 | 2.575 | 1 | 2.56 | 2.6 | 2 | 2 | 2.63 | 2.63 | 23.3 | 0.233 | 140 | 47.5 | 396.0413 | 1.5 | 1 | 20 | 28 |  |  | 121.994726 | 38.049802 |  |  | 6.08992965 |  | 2.397243
91-10 | 1 | 3.16 | 1 | 2.2 | 2 | 2.55 | 2.58 | 2 | 2 | 2.63 | 2.63 | 23.3 | 0.233 | 140 | 15 | 400.3814 | 1.5 | 1 | 20 | 28 |  |  | 122.6811915 | 41.0898635 |  |  | 5.38385085 |  | 2.411032
91-10 | 4 | 2.854 | 1.2 | 2.552 | 1 | 2.56 | 2.6 | 2 | 1 | 2.7 | 2.7 | 25 | 0.25 | 150 | 35 | 382.3436 | 1.5 | 1 | 20 | 28 |  |  | 91.986377 | 41.18793 |  |  | 4.7464186 |  | 2.380645
91-10 | Moderate Heat | 3.22 | 2 | 2.91 | 1 | 2.56 | 2.6 | 2 | 2 | 2.63 | 2.63 | 25 | 0.25 | 150 | 40 | 397.545 | 1.5 | 1 | 20 | 28 |  |  | 114.2474725 | 40.991797 |  |  | 5.4721107 |  | 2.418083
91-10 | 1 | 3.16 | 1 | 2.2 | 2 | 2.55 | 2.58 | 2 | 2 | 2.63 | 2.63 | 25 | 0.25 | 150 | 7.5 | 397.2337 | 1.5 | 1 | 20 | 28 |  |  | 112.6784085 | 38.834334 |  |  | 6.0212831 |  | 2.411006
91-10 | 4 | 2.854 | 1.2 | 2.675 | 1 | 2.56 | 2.6 | 2 | 1 | 2.7 | 2.7 | 26.7 | 0.267 | 160 | 27.5 | 379.0346 | 1.5 | 1 | 20 | 28 |  |  | 98.262633 | 38.7362675 |  |  | 5.2367511 |  | 2.376904
91-10 | Moderate Heat | 3.22 | 1.2 | 2.668 | 1 | 2.56 | 2.6 | 2 | 2 | 2.63 | 2.63 | 26.7 | 0.267 | 160 | 55 | 384.1047 | 1.5 | 1 | 20 | 28 |  |  | 80.5125965 | 30.6948145 |  |  | 3.59904055 |  | 2.367501
91-10 | 1 | 3.16 |  | 1 | 2 | 2.55 | 2.58 | 2 | 2 | 2.63 | 2.63 | 26.7 | 0.267 | 160 |  | 393.9254 | 1.5 | 1 | 20 | 28 |  |  | 97.478101 | 35.5981395 |  |  | 5.3544309 |  | 2.410942
91-10 | Moderate Heat | 3.22 |  | 1 | 1 | 2.56 | 2.6 | 2 | 1 | 2.7 | 2.7 | 28 | 0.28 | 140 |  | 427.6267 | 1.5 | 1 | 20 | 91 |  |  | 114.933938 | 47.1699865 |  |  | 5.95263655 |  | 2.465552
91-10 | 1 | 3.16 | 1.2 | 2.673 | 1 | 2.56 | 2.6 | 2 | 2 | 2.63 | 2.63 | 28 | 0.28 | 140 | 27.5 | 421.4571 | 1.5 | 1 | 20 | 91 |  |  | 124.8386545 | 42.6589275 |  |  | 6.2174161 |  | 2.407344
91-10 | 4 | 2.854 | 1.2 | 2.675 | 2 | 2.55 | 2.58 | 2 | 2 | 2.63 | 2.63 | 28 | 0.28 | 140 | 55 | 411.3998 | 1.5 | 1 | 20 | 91 |  |  | 133.6646395 | 39.7169325 |  |  | 6.65871535 |  | 2.364479
91-10 | Moderate Heat | 3.22 | 1 | 2.2 | 1 | 2.56 | 2.6 | 2 | 1 | 2.7 | 2.7 | 30 | 0.3 | 150 | 15 | 416.624 | 1.5 | 1 | 20 | 91 |  |  | 117.7778665 | 45.2086565 |  |  | 6.38412915 |  | 2.420766
91-10 | 1 | 3.16 | 2 | 2.9 | 1 | 2.56 | 2.6 | 2 | 2 | 2.63 | 2.63 | 30 | 0.3 | 150 | 20 | 417.9574 | 1.5 | 1 | 20 | 91 |  |  | 112.0900095 | 40.207265 |  |  | 6.3350959 |  | 2.404531
91-10 | 4 | 2.854 | 1.2 | 2.767 | 2 | 2.55 | 2.58 | 2 | 2 | 2.63 | 2.63 | 30 | 0.3 | 150 | 47.5 | 407.4846 | 1.5 | 1 | 20 | 91 |  |  | 113.8552065 | 37.461403 |  |  | 5.36423755 |  | 2.358435
91-10 | Moderate Heat | 3.22 | 1 | 2.2 | 1 | 2.56 | 2.6 | 2 | 1 | 2.7 | 2.7 | 32 | 0.32 | 160 | 7.5 | 412.8838 | 1.5 | 1 | 20 | 91 |  |  | 106.2060195 | 45.0125235 |  |  | 5.12887795 |  | 2.418466
91-10 | 1 | 3.16 | 1.2 | 2.556 | 1 | 2.56 | 2.6 | 2 | 2 | 2.63 | 2.63 | 32 | 0.32 | 160 | 35 | 406.3654 | 1.5 | 1 | 20 | 91 |  |  | 112.384209 | 38.1478685 |  |  | 5.9232166 |  | 2.361881
91-10 | 4 | 2.854 | 2 | 2.9 | 2 | 2.55 | 2.58 | 2 | 2 | 2.63 | 2.63 | 32 | 0.32 | 160 | 40 | 403.5763 | 1.5 | 1 | 20 | 91 |  |  | 74.726673 | 34.4213415 |  |  | 3.7461403 |  | 2.352129
91-10 | 1 | 3.16 | 2 | 2.91 | 1 | 2.56 | 2.6 | 2 | 1 | 2.7 | 2.7 | 25.5 | 0.255 | 140 | 40 | 412.6607 | 1.5 | 1 | 20 | 91 |  |  | 138.7640975 | 50.406181 |  |  | 7.1784678 |  | 2.449932
91-10 | 4 | 2.854 | 1 | 2.2 | 1 | 2.56 | 2.6 | 2 | 2 | 2.63 | 2.63 | 25.5 | 0.255 | 140 | 7.5 | 402.5459 | 1.5 | 1 | 20 | 91 |  |  | 124.544455 | 39.1285335 |  |  | 6.0605097 |  | 2.376955
91-10 | Moderate Heat | 3.22 | 1.2 | 2.555 | 2 | 2.55 | 2.58 | 2 | 2 | 2.63 | 2.63 | 25.5 | 0.255 | 140 | 35 | 409.9517 | 1.5 | 1 | 20 | 91 |  |  | 136.9989005 | 41.384063 |  |  | 5.7270836 |  | 2.402176
91-10 | 1 | 3.16 | 1.2 | 2.674 | 1 | 2.56 | 2.6 | 2 | 1 | 2.7 | 2.7 | 27.3 | 0.273 | 150 | 55 | 399.9348 | 1.5 | 1 | 20 | 91 |  |  | 123.0734575 | 45.895122 |  |  | 6.2174161 |  | 2.403421
91-10 | 4 | 2.854 |  | 1 | 1 | 2.56 | 2.6 | 2 | 2 | 2.63 | 2.63 | 27.3 | 0.273 | 150 |  | 398.3379 | 1.5 | 1 | 20 | 91 |  |  | 109.049948 | 37.1672035 |  |  | 5.0798447 |  | 2.372084
91-10 | Moderate Heat | 3.22 | 1.2 | 2.669 | 2 | 2.55 | 2.58 | 2 | 2 | 2.63 | 2.63 | 27.3 | 0.273 | 150 | 27.5 | 406.6809 | 1.5 | 1 | 20 | 91 |  |  | 119.837263 | 38.638201 |  |  | 6.1978028 |  | 2.401408
91-10 | 1 | 3.16 | 1.2 | 2.762 | 1 | 2.56 | 2.6 | 2 | 1 | 2.7 | 2.7 | 29.1 | 0.291 | 160 | 47.5 | 396.7578 | 1.5 | 1 | 20 | 91 |  |  | 123.8579895 | 45.698989 |  |  | 7.12943455 |  | 2.401456
91-10 | 4 | 2.854 | 1 | 2.2 | 1 | 2.56 | 2.6 | 2 | 2 | 2.63 | 2.63 | 29.1 | 0.291 | 160 | 15 | 387.8041 | 1.5 | 1 | 20 | 91 |  |  | 95.909037 | 36.480738 |  |  | 5.4132708 |  | 2.333794
91-10 | Moderate Heat | 3.22 | 2 | 2.91 | 2 | 2.55 | 2.58 | 2 | 2 | 2.63 | 2.63 | 29.1 | 0.291 | 160 | 20 | 403.554 | 1.5 | 1 | 20 | 91 |  |  | 107.3828175 | 39.2266 |  |  | 5.7074703 |  | 2.401163
91-10 | 4 | 2.854 | 2 | 2.91 | 1 | 2.56 | 2.6 | 2 | 1 | 2.7 | 2.7 | 23.3 | 0.233 | 140 | 20 | 393.8804 | 1.5 | 1 | 20 | 91 |  |  | 121.5043935 | 40.991797 |  |  | 6.71755525 |  | 2.422314
91-10 | Moderate Heat | 3.22 | 1.2 | 2.575 | 1 | 2.56 | 2.6 | 2 | 2 | 2.63 | 2.63 | 23.3 | 0.233 | 140 | 47.5 | 396.0413 | 1.5 | 1 | 20 | 91 |  |  | 128.9574475 | 41.972462 |  |  | 6.6292954 |  | 2.397243
91-10 | 1 | 3.16 | 1 | 2.2 | 2 | 2.55 | 2.58 | 2 | 2 | 2.63 | 2.63 | 23.3 | 0.233 | 140 | 15 | 400.3814 | 1.5 | 1 | 20 | 91 |  |  | 150.041745 | 42.6589275 |  |  | 5.3740442 |  | 2.411032
91-10 | 4 | 2.854 | 1.2 | 2.552 | 1 | 2.56 | 2.6 | 2 | 1 | 2.7 | 2.7 | 25 | 0.25 | 150 | 35 | 382.3436 | 1.5 | 1 | 20 | 91 |  |  | 118.9546645 | 45.2086565 |  |  | 5.99186315 |  | 2.380645
91-10 | Moderate Heat | 3.22 | 2 | 2.91 | 1 | 2.56 | 2.6 | 2 | 2 | 2.63 | 2.63 | 25 | 0.25 | 150 | 40 | 397.545 | 1.5 | 1 | 20 | 91 |  |  | 128.270982 | 43.14926 |  |  | 6.18799615 |  | 2.418083
91-10 | 1 | 3.16 | 1 | 2.2 | 2 | 2.55 | 2.58 | 2 | 2 | 2.63 | 2.63 | 25 | 0.25 | 150 | 7.5 | 397.2337 | 1.5 | 1 | 20 | 91 |  |  | 123.6618565 | 39.5207995 |  |  | 6.276256 |  | 2.411006
91-10 | 4 | 2.854 | 1.2 | 2.675 | 1 | 2.56 | 2.6 | 2 | 1 | 2.7 | 2.7 | 26.7 | 0.267 | 160 | 27.5 | 379.0346 | 1.5 | 1 | 20 | 91 |  |  | 114.541672 | 44.914457 |  |  | 6.6096821 |  | 2.376904
91-10 | Moderate Heat | 3.22 | 1.2 | 2.668 | 1 | 2.56 | 2.6 | 2 | 2 | 2.63 | 2.63 | 26.7 | 0.267 | 160 | 55 | 384.1047 | 1.5 | 1 | 20 | 91 |  |  | 100.223963 | 38.1478685 |  |  | 5.10926465 |  | 2.367501
91-10 | 1 | 3.16 |  | 1 | 2 | 2.55 | 2.58 | 2 | 2 | 2.63 | 2.63 | 26.7 | 0.267 | 160 |  | 393.9254 | 1.5 | 1 | 20 | 91 |  |  | 110.3248125 | 39.1285335 |  |  | 6.1389629 |  | 2.410942
91-11 | 1 | 3.16 |  | 1 | 2.3 | 2.52 | 2.56 | 2 |  | 2.61 | 2.63 | 22 | 0.22 | 170 |  | 350 | 2.2 | 1 | 20 | 28 | 2.416 |  | 115.914603 | 41.8743955 |  |  |  |  | 2.394162
91-11 | 1 | 3.16 |  | 1 | 2.3 | 2.52 | 2.56 | 2 |  | 2.61 | 2.63 | 22 | 0.22 | 170 |  | 350 | 2.2 | 1 | 20 | 91 | 2.416 |  | 127.682583 | 43.345393 |  |  |  |  | 2.394162
91-11 | 1 | 3.16 | 1 | 2.2 | 2.3 | 2.52 | 2.56 | 2 |  | 2.61 | 2.63 | 22 | 0.22 | 170 | 10 | 344 | 2.5 | 1 | 20 | 28 | 2.389 |  | 129.44778 | 41.8743955 |  |  |  |  | 2.359172
91-11 | 1 | 3.16 | 1 | 2.2 | 2.3 | 2.52 | 2.56 | 2 |  | 2.61 | 2.63 | 22 | 0.22 | 170 | 10 | 344 | 2.5 | 1 | 20 | 91 | 2.389 |  | 135.724036 | 43.933792 |  |  |  |  | 2.359172
91-11 | 1 | 3.16 | 1 | 2.2 | 2.3 | 2.52 | 2.56 | 2 |  | 2.61 | 2.63 | 25 | 0.25 | 170 |  | 380 | 2 | 1 | 20 | 28 | 2.4 |  | 105.127288 | 40.207265 |  |  |  |  | 2.383122
91-11 | 1 | 3.16 | 1 | 2.2 | 2.3 | 2.52 | 2.56 | 2 |  | 2.61 | 2.63 | 25 | 0.25 | 170 |  | 380 | 2 | 1 | 20 | 91 | 2.4 |  | 118.1701325 | 41.4821295 |  |  |  |  | 2.383122
91-11 | 1 | 3.16 | 1 | 2.2 | 2.3 | 2.52 | 2.56 | 2 |  | 2.61 | 2.63 | 25 | 0.25 | 170 | 5 | 352 | 2.1 | 1 | 20 | 28 | 2.389 |  | 118.9546645 | 41.4821295 |  |  |  |  | 2.36625
91-11 | 1 | 3.16 | 1 | 2.2 | 2.3 | 2.52 | 2.56 | 2 |  | 2.61 | 2.63 | 25 | 0.25 | 170 | 5 | 352 | 2.1 | 1 | 20 | 91 | 2.389 |  | 127.7806495 | 43.0511935 |  |  |  |  | 2.36625
91-11 | 1 | 3.16 | 1 | 2.2 | 2.3 | 2.52 | 2.56 | 2 |  | 2.61 | 2.63 | 25 | 0.25 | 170 | 10 | 349 | 2.5 | 1 | 20 | 28 | 2.374 |  | 124.4463885 | 41.972462 |  |  |  |  | 2.344068
91-11 | 1 | 3.16 | 1 | 2.2 | 2.3 | 2.52 | 2.56 | 2 |  | 2.61 | 2.63 | 25 | 0.25 | 170 | 10 | 349 | 2.5 | 1 | 20 | 91 | 2.374 |  | 131.1149105 | 45.895122 |  |  |  |  | 2.344068
91-11 | 1 | 3.16 | 1 | 2.2 | 2.3 | 2.52 | 2.56 | 2 |  | 2.61 | 2.63 | 25 | 0.25 | 170 | 15 | 346 | 2 | 1 | 20 | 28 | 2.363 |  | 120.3275955 | 41.8743955 |  |  |  |  | 2.344567
91-11 | 1 | 3.16 | 1 | 2.2 | 2.3 | 2.52 | 2.56 | 2 |  | 2.61 | 2.63 | 25 | 0.25 | 170 | 15 | 346 | 2 | 1 | 20 | 91 | 2.363 |  | 140.627361 | 43.541526 |  |  |  |  | 2.344567
91-11 | 1 | 3.16 |  | 1 | 2.3 | 2.52 | 2.56 | 2 |  | 2.61 | 2.63 | 30 | 0.3 | 170 |  | 353 | 2.9 | 1 | 20 | 28 | 2.378 |  | 97.7723005 | 39.5207995 |  |  |  |  | 2.335058
91-11 | 1 | 3.16 |  | 1 | 2.3 | 2.52 | 2.56 | 2 |  | 2.61 | 2.63 | 30 | 0.3 | 170 |  | 353 | 2.9 | 1 | 20 | 91 | 2.378 |  | 107.5789505 | 41.580196 |  |  |  |  | 2.335058
91-11 | 1 | 3.16 | 1 | 2.2 | 2.3 | 2.52 | 2.56 | 2 |  | 2.61 | 2.63 | 30 | 0.3 | 170 | 5 | 350 | 2 | 1 | 20 | 28 | 2.366 |  | 106.7944185 | 39.422733 |  |  |  |  | 2.347608
91-11 | 1 | 3.16 | 1 | 2.2 | 2.3 | 2.52 | 2.56 | 2 |  | 2.61 | 2.63 | 30 | 0.3 | 170 | 5 | 350 | 2 | 1 | 20 | 91 | 2.366 |  | 119.444997 | 40.795664 |  |  |  |  | 2.347608
91-11 | 1 | 3.16 | 1 | 2.2 | 2.3 | 2.52 | 2.56 | 2 |  | 2.61 | 2.63 | 30 | 0.3 | 170 | 10 | 348 | 2.4 | 1 | 20 | 28 | 2.358 |  | 114.737805 | 40.207265 |  |  |  |  | 2.327489
91-11 | 1 | 3.16 | 1 | 2.2 | 2.3 | 2.52 | 2.56 | 2 |  | 2.61 | 2.63 | 30 | 0.3 | 170 | 10 | 348 | 2.4 | 1 | 20 | 91 | 2.358 |  | 123.171524 | 43.2473265 |  |  |  |  | 2.327489
91-11 | 1 | 3.16 | 1 | 2.2 | 2.3 | 2.52 | 2.56 | 2 |  | 2.61 | 2.63 | 30 | 0.3 | 170 | 15 | 345 | 2.5 | 1 | 20 | 28 | 2.345 |  | 111.207411 | 40.3053315 |  |  |  |  | 2.314839
91-11 | 1 | 3.16 | 1 | 2.2 | 2.3 | 2.52 | 2.56 | 2 |  | 2.61 | 2.63 | 30 | 0.3 | 170 | 15 | 345 | 2.5 | 1 | 20 | 91 | 2.345 |  | 133.4685065 | 41.8743955 |  |  |  |  | 2.314839
91-11 | 1 | 3.16 |  | 1 | 2.3 | 2.52 | 2.56 | 2 |  | 2.61 | 2.63 | 35 | 0.35 | 170 |  | 342 | 2.1 | 1 | 20 | 28 | 2.361 |  | 87.475318 | 38.5401345 |  |  |  |  | 2.337833
91-11 | 1 | 3.16 |  | 1 | 2.3 | 2.52 | 2.56 | 2 |  | 2.61 | 2.63 | 35 | 0.35 | 170 |  | 342 | 2.1 | 1 | 20 | 91 | 2.361 |  | 98.5568325 | 39.9130655 |  |  |  |  | 2.337833
91-11 | 1 | 3.16 | 1 | 2.2 | 2.3 | 2.52 | 2.56 | 2 |  | 2.61 | 2.63 | 35 | 0.35 | 170 | 10 | 339 | 3 | 1 | 20 | 28 | 2.346 |  | 96.301303 | 39.2266 |  |  |  |  | 2.29798
91-11 | 1 | 3.16 | 1 | 2.2 | 2.3 | 2.52 | 2.56 | 2 |  | 2.61 | 2.63 | 35 | 0.35 | 170 | 10 | 339 | 3 | 1 | 20 | 91 | 2.346 |  | 116.895268 | 41.4821295 |  |  |  |  | 2.29798
91-11 | Moderate Heat | 3.21 |  | 1 | 2.3 | 2.52 | 2.56 | 2 |  | 2.61 | 2.63 | 22 | 0.22 | 170 |  | 353 | 2.1 | 1 | 20 | 28 | 2.425 |  | 110.030613 | 42.756994 |  |  |  |  | 2.40655
91-11 | Moderate Heat | 3.21 |  | 1 | 2.3 | 2.52 | 2.56 | 2 |  | 2.61 | 2.63 | 22 | 0.22 | 170 |  | 353 | 2.1 | 1 | 20 | 91 | 2.425 |  | 117.9739995 | 44.2279915 |  |  |  |  | 2.40655
91-11 | Moderate Heat | 3.21 | 1 | 2.2 | 2.3 | 2.52 | 2.56 | 2 |  | 2.61 | 2.63 | 22 | 0.22 | 170 | 5 | 349 | 2.7 | 1 | 20 | 28 | 2.41 |  | 127.7806495 | 42.6589275 |  |  |  |  | 2.377145
91-11 | Moderate Heat | 3.21 | 1 | 2.2 | 2.3 | 2.52 | 2.56 | 2 |  | 2.61 | 2.63 | 22 | 0.22 | 170 | 5 | 349 | 2.7 | 1 | 20 | 91 | 2.41 |  | 143.0790235 | 45.698989 |  |  |  |  | 2.377145
91-11 | Moderate Heat | 3.21 | 1 | 2.2 | 2.3 | 2.52 | 2.56 | 2 |  | 2.61 | 2.63 | 22 | 0.22 | 170 | 10 | 346 | 2.5 | 1 | 20 | 28 | 2.397 |  | 125.52512 | 43.737659 |  |  |  |  | 2.367991
91-11 | Moderate Heat | 3.21 | 1 | 2.2 | 2.3 | 2.52 | 2.56 | 2 |  | 2.61 | 2.63 | 22 | 0.22 | 170 | 10 | 346 | 2.5 | 1 | 20 | 91 | 2.397 |  | 145.2364865 | 45.0125235 |  |  |  |  | 2.367991
91-11 | Moderate Heat | 3.21 | 1 | 2.2 | 2.3 | 2.52 | 2.56 | 2 |  | 2.61 | 2.63 | 22 | 0.22 | 170 | 15 | 342 | 2 | 1 | 20 | 28 | 2.381 |  | 137.7834325 | 42.756994 |  |  |  |  | 2.366306
91-11 | Moderate Heat | 3.21 | 1 | 2.2 | 2.3 | 2.52 | 2.56 | 2 |  | 2.61 | 2.63 | 22 | 0.22 | 170 | 15 | 342 | 2 | 1 | 20 | 91 | 2.381 |  | 159.3580625 | 45.0125235 |  |  |  |  | 2.366306
91-11 | Moderate Heat | 3.21 |  | 1 | 2.3 | 2.52 | 2.56 | 2 |  | 2.61 | 2.63 | 25 | 0.25 | 170 |  | 356 | 2.2 | 1 | 20 | 28 | 2.407 |  | 111.991943 | 41.580196 |  |  |  |  | 2.384368
91-11 | Moderate Heat | 3.21 |  | 1 | 2.3 | 2.52 | 2.56 | 2 |  | 2.61 | 2.63 | 25 | 0.25 | 170 |  | 356 | 2.2 | 1 | 20 | 91 | 2.407 |  | 119.837263 | 43.8357255 |  |  |  |  | 2.384368
91-11 | Moderate Heat | 3.21 | 1 | 2.2 | 2.3 | 2.52 | 2.56 | 2 |  | 2.61 | 2.63 | 25 | 0.25 | 170 | 5 | 354 | 2.9 | 1 | 20 | 28 | 2.397 |  | 115.914603 | 40.1091985 |  |  |  |  | 2.354294
91-11 | Moderate Heat | 3.21 | 1 | 2.2 | 2.3 | 2.52 | 2.56 | 2 |  | 2.61 | 2.63 | 25 | 0.25 | 170 | 5 | 354 | 2.9 | 1 | 20 | 91 | 2.397 |  | 130.820711 | 42.560861 |  |  |  |  | 2.354294
91-11 | Moderate Heat | 3.21 | 1 | 2.2 | 2.3 | 2.52 | 2.56 | 2 |  | 2.61 | 2.63 | 25 | 0.25 | 170 | 10 | 350 | 2.4 | 1 | 20 | 28 | 2.382 |  | 115.914603 | 41.776329 |  |  |  |  | 2.35428
91-11 | Moderate Heat | 3.21 | 1 | 2.2 | 2.3 | 2.52 | 2.56 | 2 |  | 2.61 | 2.63 | 25 | 0.25 | 170 | 10 | 350 | 2.4 | 1 | 20 | 91 | 2.382 |  | 126.505785 | 45.306723 |  |  |  |  | 2.35428
91-11 | Moderate Heat | 3.21 | 1 | 2.2 | 2.3 | 2.52 | 2.56 | 2 |  | 2.61 | 2.63 | 25 | 0.25 | 170 | 15 | 348 | 2.1 | 1 | 20 | 28 | 2.371 |  | 117.483667 | 43.345393 |  |  |  |  | 2.349407
91-11 | Moderate Heat | 3.21 | 1 | 2.2 | 2.3 | 2.52 | 2.56 | 2 |  | 2.61 | 2.63 | 25 | 0.25 | 170 | 15 | 348 | 2.1 | 1 | 20 | 91 | 2.371 |  | 145.726819 | 44.8163905 |  |  |  |  | 2.349407
91-11 | Moderate Heat | 3.21 |  | 1 | 2.3 | 2.52 | 2.56 | 2 |  | 2.61 | 2.63 | 30 | 0.3 | 170 |  | 354 | 2.2 | 1 | 20 | 28 | 2.384 |  | 98.851032 | 37.461403 |  |  |  |  | 2.359827
91-11 | Moderate Heat | 3.21 |  | 1 | 2.3 | 2.52 | 2.56 | 2 |  | 2.61 | 2.63 | 30 | 0.3 | 170 |  | 354 | 2.2 | 1 | 20 | 91 | 2.384 |  | 106.2060195 | 43.737659 |  |  |  |  | 2.359827
91-11 | Moderate Heat | 3.21 | 1 | 2.2 | 2.3 | 2.52 | 2.56 | 2 |  | 2.61 | 2.63 | 30 | 0.3 | 170 | 5 | 352 | 2.3 | 1 | 20 | 28 | 2.374 |  | 103.0678915 | 40.403398 |  |  |  |  | 2.346915
91-11 | Moderate Heat | 3.21 | 1 | 2.2 | 2.3 | 2.52 | 2.56 | 2 |  | 2.61 | 2.63 | 30 | 0.3 | 170 | 5 | 352 | 2.3 | 1 | 20 | 91 | 2.374 |  | 120.1314625 | 42.168595 |  |  |  |  | 2.346915
91-11 | Moderate Heat | 3.21 | 1 | 2.2 | 2.3 | 2.52 | 2.56 | 2 |  | 2.61 | 2.63 | 30 | 0.3 | 170 | 10 | 349 | 2.2 | 1 | 20 | 28 | 2.363 |  | 100.7142955 | 40.5014645 |  |  |  |  | 2.338954
91-11 | Moderate Heat | 3.21 | 1 | 2.2 | 2.3 | 2.52 | 2.56 | 2 |  | 2.61 | 2.63 | 30 | 0.3 | 170 | 10 | 349 | 2.2 | 1 | 20 | 91 | 2.363 |  | 128.7613145 | 43.737659 |  |  |  |  | 2.338954
91-11 | Moderate Heat | 3.21 | 1 | 2.2 | 2.3 | 2.52 | 2.56 | 2 |  | 2.61 | 2.63 | 30 | 0.3 | 170 | 15 | 347 | 2.3 | 1 | 20 | 28 | 2.353 |  | 112.384209 | 37.5594695 |  |  |  |  | 2.326042
91-11 | Moderate Heat | 3.21 | 1 | 2.2 | 2.3 | 2.52 | 2.56 | 2 |  | 2.61 | 2.63 | 30 | 0.3 | 170 | 15 | 347 | 2.3 | 1 | 20 | 91 | 2.353 |  | 124.4463885 | 43.6395925 |  |  |  |  | 2.326042
91-11 | Moderate Heat | 3.21 |  | 1 | 2.3 | 2.52 | 2.56 | 2 |  | 2.61 | 2.63 | 35 | 0.35 | 170 |  | 343 | 2.6 | 1 | 20 | 28 | 2.369 |  | 78.7473995 | 36.7749375 |  |  |  |  | 2.331356
91-11 | Moderate Heat | 3.21 |  | 1 | 2.3 | 2.52 | 2.56 | 2 |  | 2.61 | 2.63 | 35 | 0.35 | 170 |  | 343 | 2.6 | 1 | 20 | 91 | 2.369 |  | 93.751574 | 40.599531 |  |  |  |  | 2.331356
91-11 | Moderate Heat | 3.21 | 1 | 2.2 | 2.3 | 2.52 | 2.56 | 2 |  | 2.61 | 2.63 | 35 | 0.35 | 170 | 10 | 340 | 2.4 | 1 | 20 | 28 | 2.351 |  | 94.536106 | 38.5401345 |  |  |  |  | 2.31862
91-11 | Moderate Heat | 3.21 | 1 | 2.2 | 2.3 | 2.52 | 2.56 | 2 |  | 2.61 | 2.63 | 35 | 0.35 | 170 | 10 | 340 | 2.4 | 1 | 20 | 91 | 2.351 |  | 103.8524235 | 40.3053315 |  |  |  |  | 2.31862
91-11 | Low Heat | 3.29 |  | 1 | 2.3 | 2.52 | 2.56 | 2 |  | 2.61 | 2.63 | 22 | 0.22 | 170 |  | 340 | 1.7 | 1 | 20 | 28 | 2.371 |  | 92.8689755 | 43.4434595 |  |  |  |  | 2.430211
91-11 | Low Heat | 3.29 |  | 1 | 2.3 | 2.52 | 2.56 | 2 |  | 2.61 | 2.63 | 22 | 0.22 | 170 |  | 340 | 1.7 | 1 | 20 | 91 | 2.371 |  | 111.3054775 | 42.364728 |  |  |  |  | 2.430211
91-11 | Low Heat | 3.29 | 1 | 2.2 | 2.3 | 2.52 | 2.56 | 2 |  | 2.61 | 2.63 | 22 | 0.22 | 170 | 10 | 334 | 2.9 | 1 | 20 | 28 | 2.347 |  | 97.674234 | 38.1478685 |  |  |  |  | 2.370106
91-11 | Low Heat | 3.29 | 1 | 2.2 | 2.3 | 2.52 | 2.56 | 2 |  | 2.61 | 2.63 | 22 | 0.22 | 170 | 10 | 334 | 2.9 | 1 | 20 | 91 | 2.347 |  | 103.8524235 | 39.3246665 |  |  |  |  | 2.370106
91-11 | Low Heat | 3.29 |  | 1 | 2.3 | 2.52 | 2.56 | 2 |  | 2.61 | 2.63 | 25 | 0.25 | 170 |  | 346 | 0.7 | 1 | 20 | 28 | 2.358 |  | 93.4573745 | 41.6782625 |  |  |  |  | 2.434249
91-11 | Low Heat | 3.29 |  | 1 | 2.3 | 2.52 | 2.56 | 2 |  | 2.61 | 2.63 | 25 | 0.25 | 170 |  | 346 | 0.7 | 1 | 20 | 91 | 2.358 |  | 98.7529655 | 41.972462 |  |  |  |  | 2.434249
91-11 | Low Heat | 3.29 | 1 | 2.2 | 2.3 | 2.52 | 2.56 | 2 |  | 2.61 | 2.63 | 25 | 0.25 | 170 | 5 | 344 | 1.6 | 1 | 20 | 28 | 2.35 |  | 82.4739265 | 41.580196 |  |  |  |  | 2.398486
91-11 | Low Heat | 3.29 | 1 | 2.2 | 2.3 | 2.52 | 2.56 | 2 |  | 2.61 | 2.63 | 25 | 0.25 | 170 | 5 | 344 | 1.6 | 1 | 20 | 91 | 2.35 |  | 91.790244 | 40.599531 |  |  |  |  | 2.398486
91-11 | Low Heat | 3.29 | 1 | 2.2 | 2.3 | 2.52 | 2.56 | 2 |  | 2.61 | 2.63 | 25 | 0.25 | 170 | 10 | 341 | 2.1 | 1 | 20 | 28 | 2.34 |  | 90.3192465 | 38.245935 |  |  |  |  | 2.372713
91-11 | Low Heat | 3.29 | 1 | 2.2 | 2.3 | 2.52 | 2.56 | 2 |  | 2.61 | 2.63 | 25 | 0.25 | 170 | 10 | 341 | 2.1 | 1 | 20 | 91 | 2.34 |  | 102.577559 | 40.599531 |  |  |  |  | 2.372713
91-11 | Low Heat | 3.29 | 1 | 2.2 | 2.3 | 2.52 | 2.56 | 2 |  | 2.61 | 2.63 | 25 | 0.25 | 170 | 15 | 339 | 2.3 | 1 | 20 | 28 | 2.33 |  | 88.25985 | 37.853669 |  |  |  |  | 2.35459
91-11 | Low Heat | 3.29 | 1 | 2.2 | 2.3 | 2.52 | 2.56 | 2 |  | 2.61 | 2.63 | 25 | 0.25 | 170 | 15 | 339 | 2.3 | 1 | 20 | 91 | 2.33 |  | 91.986377 | 40.3053315 |  |  |  |  | 2.35459
91-11 | Low Heat | 3.29 |  | 1 | 2.3 | 2.52 | 2.56 | 2 |  | 2.61 | 2.63 | 30 | 0.3 | 170 |  | 345 | 1.1 | 1 | 20 | 28 | 2.345 |  | 77.9628675 | 37.069137 |  |  |  |  | 2.397554
91-11 | Low Heat | 3.29 |  | 1 | 2.3 | 2.52 | 2.56 | 2 |  | 2.61 | 2.63 | 30 | 0.3 | 170 |  | 345 | 1.1 | 1 | 20 | 91 | 2.345 |  | 86.9849855 | 40.207265 |  |  |  |  | 2.397554
91-11 | Low Heat | 3.29 | 1 | 2.2 | 2.3 | 2.52 | 2.56 | 2 |  | 2.61 | 2.63 | 30 | 0.3 | 170 | 10 | 342 | 2.2 | 1 | 20 | 28 | 2.326 |  | 77.276402 | 37.853669 |  |  |  |  | 2.348059
91-11 | Low Heat | 3.29 | 1 | 2.2 | 2.3 | 2.52 | 2.56 | 2 |  | 2.61 | 2.63 | 30 | 0.3 | 170 | 10 | 342 | 2.2 | 1 | 20 | 91 | 2.326 |  | 87.867584 | 38.1478685 |  |  |  |  | 2.348059
91-11 | Low Heat | 3.29 |  | 1 | 2.3 | 2.52 | 2.56 | 2 |  | 2.61 | 2.63 | 35 | 0.35 | 170 |  | 336 | 2.4 | 1 | 20 | 28 | 2.333 |  | 70.215614 | 35.9904055 |  |  |  |  | 2.345038
91-11 | Low Heat | 3.29 |  | 1 | 2.3 | 2.52 | 2.56 | 2 |  | 2.61 | 2.63 | 35 | 0.35 | 170 |  | 336 | 2.4 | 1 | 20 | 91 | 2.333 |  | 77.668668 | 39.9130655 |  |  |  |  | 2.345038
91-11 | Low Heat | 3.29 | 1 | 2.2 | 2.3 | 2.52 | 2.56 | 2 |  | 2.61 | 2.63 | 35 | 0.35 | 170 | 10 | 334 | 2.8 | 1 | 20 | 28 | 2.319 |  | 70.3136805 | 36.676871 |  |  |  |  | 2.316345
91-11 | Low Heat | 3.29 | 1 | 2.2 | 2.3 | 2.52 | 2.56 | 2 |  | 2.61 | 2.63 | 35 | 0.35 | 170 | 10 | 334 | 2.8 | 1 | 20 | 91 | 2.319 |  | 80.5125965 | 38.442068 |  |  |  |  | 2.316345
91-11 | 1 | 3.16 | 1 | 2.2 | 2.3 | 2.53 | 2.58 | 2 |  | 2.61 | 2.63 | 22 | 0.22 | 160 | 10 | 360 | 2.6 | 1 | 20 | 28 | 2.402 |  | 138.469898 | 45.4047895 |  |  |  |  | 2.367806
91-11 | 1 | 3.16 | 1 | 2.2 | 2.3 | 2.53 | 2.58 | 2 |  | 2.61 | 2.63 | 22 | 0.22 | 160 | 10 | 360 | 2.6 | 1 | 20 | 91 | 2.402 |  | 152.98374 | 45.9931885 |  |  |  |  | 2.367806
91-11 | 1 | 3.16 | 1 | 2.2 | 2.3 | 2.53 | 2.58 | 2 |  | 2.61 | 2.63 | 22 | 0.22 | 160 | 10 | 360 | 1.8 | 1 | 20 | 28 | 2.402 |  | 125.8193195 | 44.0318585 |  |  |  |  | 2.388046
91-11 | 1 | 3.16 | 1 | 2.2 | 2.3 | 2.53 | 2.58 | 2 |  | 2.61 | 2.63 | 22 | 0.22 | 160 | 10 | 360 | 1.8 | 1 | 20 | 91 | 2.402 |  | 139.842829 | 43.737659 |  |  |  |  | 2.388046
91-11 | 1 | 3.16 | 1 | 2.2 | 2.3 | 2.53 | 2.58 | 2 |  | 2.61 | 2.63 | 30 | 0.3 | 160 | 10 | 360 | 1.4 | 1 | 20 | 28 | 2.373 |  | 131.40911 | 42.8550605 |  |  |  |  | 2.366276
91-11 | 1 | 3.16 | 1 | 2.2 | 2.3 | 2.53 | 2.58 | 2 |  | 2.61 | 2.63 | 30 | 0.3 | 160 | 10 | 360 | 1.4 | 1 | 20 | 91 | 2.373 |  | 139.7447625 | 44.718324 |  |  |  |  | 2.366276
91-11 | 1 | 3.16 | 1 | 2.2 | 2.3 | 2.53 | 2.58 | 2 |  | 2.61 | 2.63 | 30 | 0.3 | 160 | 10 | 360 | 1.6 | 1 | 20 | 28 | 2.373 |  | 120.229529 | 42.8550605 |  |  |  |  | 2.361216
91-11 | 1 | 3.16 | 1 | 2.2 | 2.3 | 2.53 | 2.58 | 2 |  | 2.61 | 2.63 | 30 | 0.3 | 160 | 10 | 360 | 1.6 | 1 | 20 | 91 | 2.373 |  | 122.0927925 | 45.895122 |  |  |  |  | 2.361216
91-11 | Moderate Heat | 3.21 | 1 | 2.2 | 2.3 | 2.53 | 2.58 | 2 |  | 2.61 | 2.63 | 22 | 0.22 | 160 | 10 | 361 | 1.1 | 1 | 20 | 28 | 2.409 |  | 135.724036 | 44.2279915 |  |  |  |  | 2.413999
91-11 | Moderate Heat | 3.21 | 1 | 2.2 | 2.3 | 2.53 | 2.58 | 2 |  | 2.61 | 2.63 | 22 | 0.22 | 160 | 10 | 361 | 1.1 | 1 | 20 | 91 | 2.409 |  | 153.964405 | 45.9931885 |  |  |  |  | 2.413999
91-11 | Moderate Heat | 3.21 | 1 | 2.2 | 2.3 | 2.53 | 2.58 | 2 |  | 2.61 | 2.63 | 22 | 0.22 | 160 | 10 | 361 | 0.8 | 1 | 20 | 28 | 2.409 |  | 128.5651815 | 42.756994 |  |  |  |  | 2.421589
91-11 | Moderate Heat | 3.21 | 1 | 2.2 | 2.3 | 2.53 | 2.58 | 2 |  | 2.61 | 2.63 | 22 | 0.22 | 160 | 10 | 361 | 0.8 | 1 | 20 | 91 | 2.409 |  | 137.7834325 | 45.7970555 |  |  |  |  | 2.421589
91-11 | Moderate Heat | 3.21 | 1 | 2.2 | 2.3 | 2.53 | 2.58 | 2 |  | 2.61 | 2.63 | 30 | 0.3 | 160 | 10 | 361 | 1.8 | 1 | 20 | 28 | 2.377 |  | 95.0264385 | 41.18793 |  |  |  |  | 2.362222
91-11 | Moderate Heat | 3.21 | 1 | 2.2 | 2.3 | 2.53 | 2.58 | 2 |  | 2.61 | 2.63 | 30 | 0.3 | 160 | 10 | 361 | 1.8 | 1 | 20 | 91 | 2.377 |  | 126.505785 | 43.8357255 |  |  |  |  | 2.362222
91-11 | Moderate Heat | 3.21 | 1 | 2.2 | 2.3 | 2.53 | 2.58 | 2 |  | 2.61 | 2.63 | 30 | 0.3 | 160 | 10 | 361 | 0.9 | 1 | 20 | 28 | 2.377 |  | 89.7308475 | 46.875787 |  |  |  |  | 2.384992
91-11 | Moderate Heat | 3.21 | 1 | 2.2 | 2.3 | 2.53 | 2.58 | 2 |  | 2.61 | 2.63 | 30 | 0.3 | 160 | 10 | 361 | 0.9 | 1 | 20 | 91 | 2.377 |  | 125.328987 | 42.756994 |  |  |  |  | 2.384992
91-11 | 1 | 3.16 | 1 | 2.2 | 2.3 | 2.53 | 2.58 | 2 |  | 2.61 | 2.63 | 22 | 0.22 | 160 | 10 | 383 | 2.2 | 1 | 20 | 28 | 2.402 |  | 127.682583 | 46.7777205 |  |  |  |  | 2.379766
91-11 | 1 | 3.16 | 1 | 2.2 | 2.3 | 2.53 | 2.58 | 2 |  | 2.61 | 2.63 | 22 | 0.22 | 160 | 10 | 383 | 2.2 | 1 | 20 | 91 | 2.402 |  | 144.8442205 | 45.7970555 |  |  |  |  | 2.379766
91-11 | 1 | 3.16 | 1 | 2.2 | 2.3 | 2.53 | 2.58 | 2 |  | 2.61 | 2.63 | 30 | 0.3 | 160 | 10 | 384 | 0.8 | 1 | 20 | 28 | 2.374 |  | 115.326204 | 42.4627945 |  |  |  |  | 2.383376
91-11 | 1 | 3.16 | 1 | 2.2 | 2.3 | 2.53 | 2.58 | 2 |  | 2.61 | 2.63 | 30 | 0.3 | 160 | 10 | 384 | 0.8 | 1 | 20 | 91 | 2.374 |  | 123.171524 | 42.560861 |  |  |  |  | 2.383376
91-11 | Moderate Heat | 3.21 | 1 | 2.2 | 2.3 | 2.53 | 2.58 | 2 |  | 2.61 | 2.63 | 22 | 0.22 | 160 | 10 | 385 | 1.6 | 1 | 20 | 28 | 2.411 |  | 128.5651815 | 45.4047895 |  |  |  |  | 2.403269
91-11 | Moderate Heat | 3.21 | 1 | 2.2 | 2.3 | 2.53 | 2.58 | 2 |  | 2.61 | 2.63 | 22 | 0.22 | 160 | 10 | 385 | 1.6 | 1 | 20 | 91 | 2.411 |  | 142.588691 | 45.306723 |  |  |  |  | 2.403269
91-11 | Moderate Heat | 3.21 | 1 | 2.2 | 2.3 | 2.53 | 2.58 | 2 |  | 2.61 | 2.63 | 30 | 0.3 | 160 | 10 | 385 | 1.3 | 1 | 20 | 28 | 2.379 |  | 95.0264385 | 42.0705285 |  |  |  |  | 2.376792
91-11 | Moderate Heat | 3.21 | 1 | 2.2 | 2.3 | 2.53 | 2.58 | 2 |  | 2.61 | 2.63 | 30 | 0.3 | 160 | 10 | 385 | 1.3 | 1 | 20 | 91 | 2.379 |  | 126.2115855 | 44.0318585 |  |  |  |  | 2.376792
91-11 | 1 | 3.16 | 1 | 2.2 | 2.3 | 2.53 | 2.58 | 2 |  | 2.61 | 2.63 | 22 | 0.22 | 170 | 10 | 344 | 2.8 | 1 | 20 | 28 | 2.392 |  | 145.13842 | 44.4241245 |  |  |  |  | 2.35364
91-11 | 1 | 3.16 | 1 | 2.2 | 2.3 | 2.53 | 2.58 | 2 |  | 2.61 | 2.63 | 22 | 0.22 | 170 | 10 | 344 | 2.8 | 1 | 20 | 91 | 2.392 |  | 158.671597 | 45.502856 |  |  |  |  | 2.35364
91-11 | 1 | 3.16 | 1 | 2.2 | 2.3 | 2.53 | 2.58 | 2 |  | 2.61 | 2.63 | 22 | 0.22 | 170 | 10 | 260 | 2.2 | 1 | 20 | 28 | 2.388 |  | 134.547238 | 44.8163905 |  |  |  |  | 2.3621
91-11 | 1 | 3.16 | 1 | 2.2 | 2.3 | 2.53 | 2.58 | 2 |  | 2.61 | 2.63 | 22 | 0.22 | 170 | 10 | 260 | 2.2 | 1 | 20 | 91 | 2.388 |  | 151.02241 | 45.895122 |  |  |  |  | 2.3621
91-11 | 1 | 3.16 | 1 | 2.2 | 2.3 | 2.52 | 2.56 | 2 |  | 2.61 | 2.63 | 22 | 0.22 | 160 | 10 | 360 | 3.1 | 1 | 20 | 28 | 2.397 |  | 130.428445 | 42.364728 |  |  |  |  | 2.353068
91-11 | 1 | 3.16 | 1 | 2.2 | 2.3 | 2.52 | 2.56 | 2 |  | 2.61 | 2.63 | 22 | 0.22 | 160 | 10 | 360 | 3.1 | 1 | 20 | 91 | 2.397 |  | 140.823494 | 46.1893215 |  |  |  |  | 2.353068
91-11 | 1 | 3.16 | 1 | 2.2 | 2.3 | 2.52 | 2.56 | 2 |  | 2.61 | 2.63 | 30 | 0.3 | 160 | 10 | 360 | 1.9 | 1 | 20 | 28 | 2.367 |  | 123.4657235 | 42.953127 |  |  |  |  | 2.350778
91-11 | 1 | 3.16 | 1 | 2.2 | 2.3 | 2.52 | 2.56 | 2 |  | 2.61 | 2.63 | 30 | 0.3 | 160 | 10 | 360 | 1.9 | 1 | 20 | 91 | 2.367 |  | 129.840046 | 44.0318585 |  |  |  |  | 2.350778
91-12 | 1 | 3.15 |  | 1 | 1 | 2.56 | 2.65 | 2 |  | 2.84 | 2.88 | 25 | 0.25 | 175 |  | 400 | 2 | 3 | 20 | 7 | 2.479 |  | 63.6451585 | 35.0097405 |  |  |  |  | 2.478911
91-12 | 1 | 3.15 |  | 1 | 1 | 2.56 | 2.65 | 2 |  | 2.84 | 2.88 | 25 | 0.25 | 175 |  | 400 | 2 | 3 | 20 | 28 | 2.479 |  | 87.671451 | 37.1672035 |  |  |  |  | 2.478911
91-12 | 1 | 3.15 |  | 1 | 1 | 2.56 | 2.65 | 2 |  | 2.84 | 2.88 | 25 | 0.25 | 175 |  | 400 | 2 | 3 | 20 | 56 | 2.479 |  | 91.201845 | 39.9130655 |  |  |  |  | 2.478911
91-12 | 1 | 3.15 |  | 1 | 1 | 2.56 | 2.65 | 2 |  | 2.84 | 2.88 | 25 | 0.25 | 175 |  | 400 | 2 | 3 | 20 | 91 | 2.479 |  | 92.0844435 | 40.3053315 |  |  |  |  | 2.478911
91-12 | 1 | 3.15 | 1 | 2.2 | 1 | 2.56 | 2.65 | 2 |  | 2.84 | 2.88 | 25 | 0.25 | 175 | 10 | 379 | 2 | 3 | 20 | 7 | 2.448 |  | 80.41453 | 35.9904055 |  |  |  |  | 2.448465
Note on AD3077: 数式を変換できませんでした。